## Sheet1
Coded | Mg | Nd | Ce | La | Zn | Sn | Al | Ca | Zr | Ag | Ho | Mn | Y | Gd | Cu | Si | Li | Yb | Th | Sb | Pr | Ga | Fe | Ni | Sc | Tb | Dy | Er | Sr | Bi | Sum | UTS(MPa)
3 | 89 | 0 | 0 | 0 | 0.8 | 0 | 9 | 0 | 0 | 0 | 0 | 0.2 | 0 | 0 | 0 | 0 | 0 | 0 | 0 | 1 | 0 | 0 | 0 | 0 | 0 | 0 | 0 | 0 | 0 | 0 | 100 | 244
3 | 89.3 | 0 | 0 | 0 | 0.8 | 0 | 9 | 0 | 0 | 0 | 0 | 0.2 | 0 | 0 | 0 | 0 | 0 | 0 | 0 | 0.7 | 0 | 0 | 0 | 0 | 0 | 0 | 0 | 0 | 0 | 0 | 100 | 257
3 | 89.65 | 0 | 0 | 0 | 0.8 | 0 | 9 | 0 | 0 | 0 | 0 | 0.2 | 0 | 0 | 0 | 0 | 0 | 0 | 0 | 0.35 | 0 | 0 | 0 | 0 | 0 | 0 | 0 | 0 | 0 | 0 | 100 | 264
3 | 89.85 | 0 | 0 | 0 | 0.8 | 0 | 9 | 0 | 0 | 0 | 0 | 0.2 | 0 | 0 | 0 | 0 | 0 | 0 | 0 | 0.15 | 0 | 0 | 0 | 0 | 0 | 0 | 0 | 0 | 0 | 0 | 100 | 238
3 | 90.7651 | 0 | 0 | 0 | 0.923 | 0 | 8.12 | 0 | 0 | 0 | 0 | 0.142 | 0 | 0 | 0 | 0 | 0 | 0 | 0 | 0 | 0.0499 | 0 | 0 | 0 | 0 | 0 | 0 | 0 | 0 | 0 | 100 | 168
3 | 90.576 | 0.6 | 1.9 | 0.94 | 0.584 | 0 | 5.28 | 0 | 0 | 0 | 0 | 0.12 | 0 | 0 | 0 | 0 | 0 | 0 | 0 | 0 | 0 | 0 | 0 | 0 | 0 | 0 | 0 | 0 | 0 | 0 | 100 | 172
3 | 92.316 | 0.318 | 1.11 | 0.558 | 0.496 | 0 | 5.07 | 0 | 0 | 0 | 0 | 0.132 | 0 | 0 | 0 | 0 | 0 | 0 | 0 | 0 | 0 | 0 | 0 | 0 | 0 | 0 | 0 | 0 | 0 | 0 | 100 | 176
3 | 90.589 | 0.146 | 0.483 | 0.258 | 0.828 | 0 | 7.41 | 0 | 0 | 0 | 0 | 0.174 | 0 | 0 | 0 | 0 | 0 | 0 | 0 | 0 | 0.112 | 0 | 0 | 0 | 0 | 0 | 0 | 0 | 0 | 0 | 100 | 166
3 | 91.9 | 1 | 1 | 1 | 0 | 0 | 0 | 0 | 0.7 | 0 | 0 | 0 | 4 | 0 | 0 | 0 | 0 | 0 | 0 | 0 | 0.4 | 0 | 0 | 0 | 0 | 0 | 0 | 0 | 0 | 0 | 100 | 276
3 | 90.7 | 0 | 0 | 0 | 2.9 | 0 | 5.9 | 0 | 0 | 0 | 0 | 0.2 | 0 | 0 | 0 | 0.3 | 0 | 0 | 0 | 0 | 0 | 0 | 0 | 0 | 0 | 0 | 0 | 0 | 0 | 0 | 100 | 200
3 | 90.55 | 0 | 0 | 0 | 3 | 0 | 6 | 0 | 0 | 0 | 0 | 0.15 | 0 | 0 | 0 | 0.3 | 0 | 0 | 0 | 0 | 0 | 0 | 0 | 0 | 0 | 0 | 0 | 0 | 0 | 0 | 100 | 200
3 | 90.55 | 0 | 0 | 0 | 3 | 0 | 6 | 0 | 0 | 0 | 0 | 0.15 | 0 | 0 | 0 | 0.3 | 0 | 0 | 0 | 0 | 0 | 0 | 0 | 0 | 0 | 0 | 0 | 0 | 0 | 0 | 100 | 275
3 | 90.55 | 0 | 0 | 0 | 3 | 0 | 6 | 0 | 0 | 0 | 0 | 0.15 | 0 | 0 | 0 | 0.3 | 0 | 0 | 0 | 0 | 0 | 0 | 0 | 0 | 0 | 0 | 0 | 0 | 0 | 0 | 100 | 200
3 | 90.55 | 0 | 0 | 0 | 3 | 0 | 6 | 0 | 0 | 0 | 0 | 0.15 | 0 | 0 | 0 | 0.3 | 0 | 0 | 0 | 0 | 0 | 0 | 0 | 0 | 0 | 0 | 0 | 0 | 0 | 0 | 100 | 275
3 | 90.55 | 0 | 0 | 0 | 3 | 0 | 6 | 0 | 0 | 0 | 0 | 0.15 | 0 | 0 | 0 | 0.3 | 0 | 0 | 0 | 0 | 0 | 0 | 0 | 0 | 0 | 0 | 0 | 0 | 0 | 0 | 100 | 275
3 | 89.1 | 0 | 0 | 0 | 0.5 | 0 | 9.5 | 0 | 0 | 0 | 0 | 0.9 | 0 | 0 | 0 | 0 | 0 | 0 | 0 | 0 | 0 | 0 | 0 | 0 | 0 | 0 | 0 | 0 | 0 | 0 | 100 | 140
3 | 89.1 | 0 | 0 | 0 | 0.5 | 0 | 9.5 | 0 | 0 | 0 | 0 | 0.9 | 0 | 0 | 0 | 0 | 0 | 0 | 0 | 0 | 0 | 0 | 0 | 0 | 0 | 0 | 0 | 0 | 0 | 0 | 100 | 135
3 | 99.3 | 0 | 0 | 0 | 0 | 0 | 0 | 0 | 0.7 | 0 | 0 | 0 | 0 | 0 | 0 | 0 | 0 | 0 | 0 | 0 | 0 | 0 | 0 | 0 | 0 | 0 | 0 | 0 | 0 | 0 | 100 | 180
3 | 96.98 | 0 | 0 | 0 | 0 | 2.05 | 0 | 0.97 | 0 | 0 | 0 | 0 | 0 | 0 | 0 | 0 | 0 | 0 | 0 | 0 | 0 | 0 | 0 | 0 | 0 | 0 | 0 | 0 | 0 | 0 | 100 | 92
3 | 88.71 | 0.48 | 1.5 | 0.85 | 0.872 | 0 | 7.42 | 0 | 0 | 0 | 0 | 0.168 | 0 | 0 | 0 | 0 | 0 | 0 | 0 | 0 | 0 | 0 | 0 | 0 | 0 | 0 | 0 | 0 | 0 | 0 | 100 | 167
3 | 89.2 | 0 | 0 | 0 | 0.3 | 0 | 10 | 0 | 0 | 0 | 0 | 0.1 | 0 | 0 | 0.1 | 0.3 | 0 | 0 | 0 | 0 | 0 | 0 | 0 | 0 | 0 | 0 | 0 | 0 | 0 | 0 | 100 | 275
3 | 90.07 | 0 | 0 | 0 | 0.7 | 0 | 8.7 | 0 | 0 | 0 | 0 | 0.13 | 0 | 0 | 0.1 | 0.3 | 0 | 0 | 0 | 0 | 0 | 0 | 0 | 0 | 0 | 0 | 0 | 0 | 0 | 0 | 100 | 165
3 | 89.824 | 0.288 | 0.944 | 0.505 | 0.823 | 0 | 7.28 | 0 | 0 | 0 | 0 | 0.15 | 0 | 0 | 0 | 0 | 0 | 0 | 0 | 0 | 0.186 | 0 | 0 | 0 | 0 | 0 | 0 | 0 | 0 | 0 | 100 | 169
3 | 95.475 | 2.25 | 0 | 0 | 0 | 0 | 0 | 0 | 0.7 | 1.5 | 0 | 0 | 0 | 0 | 0.075 | 0 | 0 | 0 | 0 | 0 | 0 | 0 | 0 | 0 | 0 | 0 | 0 | 0 | 0 | 0 | 100 | 234
3 | 90.115 | 0 | 0 | 0 | 0.7 | 0 | 9 | 0 | 0 | 0 | 0 | 0.15 | 0 | 0 | 0.015 | 0.02 | 0 | 0 | 0 | 0 | 0 | 0 | 0 | 0 | 0 | 0 | 0 | 0 | 0 | 0 | 100 | 170
3 | 92.805 | 0.142 | 0.469 | 0.245 | 0.634 | 0 | 5.59 | 0 | 0 | 0 | 0 | 0.115 | 0 | 0 | 0 | 0 | 0 | 0 | 0 | 0 | 0 | 0 | 0 | 0 | 0 | 0 | 0 | 0 | 0 | 0 | 100 | 183
3 | 90.7 | 0 | 0 | 0 | 3 | 0 | 6 | 0 | 0 | 0 | 0 | 0.3 | 0 | 0 | 0 | 0 | 0 | 0 | 0 | 0 | 0 | 0 | 0 | 0 | 0 | 0 | 0 | 0 | 0 | 0 | 100 | 180
3 | 97.01829116 | 0 | 0 | 0 | 2.02956652 | 0 | 0 | 0 | 0 | 0 | 0 | 0.95214232 | 0 | 0 | 0 | 0 | 0 | 0 | 0 | 0 | 0 | 0 | 0 | 0 | 0 | 0 | 0 | 0 | 0 | 0 | 100 | 232.5
3 | 92.1 | 0 | 0 | 0 | 0.95 | 0 | 6.625 | 0 | 0 | 0 | 0 | 0.325 | 0 | 0 | 0 | 0 | 0 | 0 | 0 | 0 | 0 | 0 | 0 | 0 | 0 | 0 | 0 | 0 | 0 | 0 | 100 | 215
3 | 92.1 | 0 | 0 | 0 | 0.95 | 0 | 6.625 | 0 | 0 | 0 | 0 | 0.325 | 0 | 0 | 0 | 0 | 0 | 0 | 0 | 0 | 0 | 0 | 0 | 0 | 0 | 0 | 0 | 0 | 0 | 0 | 100 | 295
3 | 90 | 0 | 0 | 0 | 0.8 | 0 | 9 | 0 | 0 | 0 | 0 | 0.2 | 0 | 0 | 0 | 0 | 0 | 0 | 0 | 0 | 0 | 0 | 0 | 0 | 0 | 0 | 0 | 0 | 0 | 0 | 100 | 222
3 | 91.3 | 0 | 0 | 0 | 0.7 | 0 | 7.76 | 0 | 0 | 0 | 0 | 0.24 | 0 | 0 | 0 | 0 | 0 | 0 | 0 | 0 | 0 | 0 | 0 | 0 | 0 | 0 | 0 | 0 | 0 | 0 | 100 | 220
3 | 93.858 | 0 | 0 | 0 | 0.509 | 0 | 5.52 | 0 | 0 | 0 | 0 | 0.113 | 0 | 0 | 0 | 0 | 0 | 0 | 0 | 0 | 0 | 0 | 0 | 0 | 0 | 0 | 0 | 0 | 0 | 0 | 100 | 172
3 | 96.35 | 0 | 0 | 0 | 0 | 0 | 2.3 | 0 | 0 | 0 | 0 | 0.4 | 0 | 0 | 0 | 0.95 | 0 | 0 | 0 | 0 | 0 | 0 | 0 | 0 | 0 | 0 | 0 | 0 | 0 | 0 | 100 | 170
3 | 97.25 | 0 | 0 | 0 | 0 | 0 | 2.225 | 0 | 0 | 0 | 0 | 0.525 | 0 | 0 | 0 | 0 | 0 | 0 | 0 | 0 | 0 | 0 | 0 | 0 | 0 | 0 | 0 | 0 | 0 | 0 | 100 | 185
3 | 93.63291072 | 0 | 0 | 0 | 0 | 0 | 6 | 0 | 0 | 0 | 0 | 0.36708928 | 0 | 0 | 0 | 0 | 0 | 0 | 0 | 0 | 0 | 0 | 0 | 0 | 0 | 0 | 0 | 0 | 0 | 0 | 100 | 210
3 | 88 | 0 | 0 | 0 | 0 | 0 | 0 | 0 | 0 | 0 | 0 | 0 | 0 | 0 | 0 | 0 | 12 | 0 | 0 | 0 | 0 | 0 | 0 | 0 | 0 | 0 | 0 | 0 | 0 | 0 | 100 | 150
3 | 100 | 0 | 0 | 0 | 0 | 0 | 0 | 0 | 0 | 0 | 0 | 0 | 0 | 0 | 0 | 0 | 0 | 0 | 0 | 0 | 0 | 0 | 0 | 0 | 0 | 0 | 0 | 0 | 0 | 0 | 100 | 90
3 | 95.3 | 0 | 0 | 0 | 1 | 0 | 3.1 | 0 | 0 | 0 | 0 | 0.6 | 0 | 0 | 0 | 0 | 0 | 0 | 0 | 0 | 0 | 0 | 0 | 0 | 0 | 0 | 0 | 0 | 0 | 0 | 100 | 240
3 | 95.45 | 2.85 | 0 | 0 | 0.35 | 0 | 0 | 0 | 0 | 0 | 0 | 0 | 0 | 1.35 | 0 | 0 | 0 | 0 | 0 | 0 | 0 | 0 | 0 | 0 | 0 | 0 | 0 | 0 | 0 | 0 | 100 | 248
3 | 94.3 | 0 | 0 | 0 | 0 | 0 | 4.35 | 0 | 0 | 0 | 0 | 0.35 | 0 | 0 | 0 | 1 | 0 | 0 | 0 | 0 | 0 | 0 | 0 | 0 | 0 | 0 | 0 | 0 | 0 | 0 | 100 | 225
5 | 83.4 | 0 | 0 | 0 | 0 | 0 | 0 | 0 | 0 | 0 | 0 | 1.4 | 0 | 0 | 0 | 0 | 0 | 0 | 0 | 0 | 0 | 0 | 0 | 0 | 15.2 | 0 | 0 | 0 | 0 | 0 | 100 | 174.5
5 | 80 | 0 | 0 | 0 | 0 | 0 | 0 | 0 | 0.27 | 0 | 0 | 0.01 | 0 | 19.7 | 0.01 | 0.01 | 0 | 0 | 0 | 0 | 0 | 0 | 0 | 0 | 0 | 0 | 0 | 0 | 0 | 0 | 100 | 330
5 | 79.55 | 0 | 0 | 0 | 0 | 0 | 0 | 0 | 0.34 | 1.88 | 0 | 0 | 0 | 18.23 | 0 | 0 | 0 | 0 | 0 | 0 | 0 | 0 | 0 | 0 | 0 | 0 | 0 | 0 | 0 | 0 | 100 | 414
5 | 80.24 | 0 | 0 | 0 | 0 | 0 | 0 | 0 | 0.01 | 0 | 0 | 0.01 | 0 | 0 | 0.01 | 0.03 | 0 | 0 | 0 | 0 | 0 | 0 | 0 | 0 | 0 | 19.7 | 0 | 0 | 0 | 0 | 100 | 280
5 | 93.9 | 0 | 0 | 0 | 2.2 | 0 | 0 | 0 | 0.7 | 0 | 0 | 0 | 0 | 0 | 0 | 0 | 0 | 0 | 3.2 | 0 | 0 | 0 | 0 | 0 | 0 | 0 | 0 | 0 | 0 | 0 | 100 | 185
5 | 91.65 | 0 | 0 | 0 | 5.7 | 0 | 0 | 0 | 0.75 | 0 | 0 | 0 | 0 | 0 | 0.1 | 0 | 0 | 0 | 1.8 | 0 | 0 | 0 | 0 | 0 | 0 | 0 | 0 | 0 | 0 | 0 | 100 | 240
5 | 95.65 | 0 | 0 | 0 | 0.3 | 0 | 0 | 0 | 0.7 | 0 | 0 | 0 | 0 | 0 | 0.1 | 0 | 0 | 0 | 3.25 | 0 | 0 | 0 | 0 | 0 | 0 | 0 | 0 | 0 | 0 | 0 | 100 | 220
5 | 94.8 | 1 | 0 | 0 | 0 | 0 | 0 | 0 | 0.7 | 2.5 | 0 | 0 | 0 | 0 | 0 | 0 | 0 | 0 | 1 | 0 | 0 | 0 | 0 | 0 | 0 | 0 | 0 | 0 | 0 | 0 | 100 | 240
5 | 97.2 | 0 | 0 | 0 | 0 | 0 | 0 | 0 | 0 | 0 | 0 | 0.8 | 0 | 0 | 0 | 0 | 0 | 0 | 2 | 0 | 0 | 0 | 0 | 0 | 0 | 0 | 0 | 0 | 0 | 0 | 100 | 255
5 | 93.7 | 0 | 0.1 | 0 | 2.1 | 0 | 0 | 0 | 0.75 | 0 | 0 | 0 | 0 | 0 | 0.1 | 0 | 0 | 0 | 3.25 | 0 | 0 | 0 | 0 | 0 | 0 | 0 | 0 | 0 | 0 | 0 | 100 | 185
5 | 94.35 | 1.05 | 0 | 0 | 0.2 | 0 | 0 | 0 | 0.7 | 2.5 | 0 | 0 | 0 | 0 | 0.1 | 0 | 0 | 0 | 1.1 | 0 | 0 | 0 | 0 | 0 | 0 | 0 | 0 | 0 | 0 | 0 | 100 | 275
5 | 89.3 | 0 | 0 | 0 | 0.8 | 0 | 9 | 0 | 0 | 0 | 0 | 0.2 | 0 | 0 | 0 | 0 | 0 | 0 | 0 | 0.7 | 0 | 0 | 0 | 0 | 0 | 0 | 0 | 0 | 0 | 0 | 100 | 257
5 | 89.65 | 0 | 0 | 0 | 0.8 | 0 | 9 | 0 | 0 | 0 | 0 | 0.2 | 0 | 0 | 0 | 0 | 0 | 0 | 0 | 0.35 | 0 | 0 | 0 | 0 | 0 | 0 | 0 | 0 | 0 | 0 | 100 | 264
5 | 89.85 | 0 | 0 | 0 | 0.8 | 0 | 9 | 0 | 0 | 0 | 0 | 0.2 | 0 | 0 | 0 | 0 | 0 | 0 | 0 | 0.15 | 0 | 0 | 0 | 0 | 0 | 0 | 0 | 0 | 0 | 0 | 100 | 238
5 | 89.847 | 0 | 0 | 0 | 0.85 | 0 | 9.1 | 0 | 0 | 0 | 0 | 0.15 | 0 | 0 | 0.003 | 0.05 | 0 | 0 | 0 | 0 | 0 | 0 | 0 | 0 | 0 | 0 | 0 | 0 | 0 | 0 | 100 | 140
5 | 90.8 | 1 | 1 | 1 | 0.2 | 0 | 0 | 0 | 0.7 | 0 | 0 | 0.15 | 5.11 | 0 | 0.03 | 0.01 | 0 | 0 | 0 | 0 | 0 | 0 | 0 | 0 | 0 | 0 | 0 | 0 | 0 | 0 | 100 | 248
5 | 91.35 | 3.4 | 0 | 0 | 0.2 | 0 | 0 | 0 | 0.7 | 0 | 0 | 0.15 | 4 | 0 | 0 | 0 | 0.2 | 0 | 0 | 0 | 0 | 0 | 0 | 0 | 0 | 0 | 0 | 0 | 0 | 0 | 100 | 250
5 | 95.37 | 2 | 0 | 0 | 0.45 | 0 | 0.02 | 0 | 0.4 | 0 | 0 | 0 | 1.7 | 0 | 0.03 | 0.03 | 0 | 0 | 0 | 0 | 0 | 0 | 0 | 0 | 0 | 0 | 0 | 0 | 0 | 0 | 100 | 265
5 | 95.61 | 0 | 0 | 0 | 1 | 0 | 3 | 0.04 | 0 | 0 | 0 | 0.2 | 0 | 0 | 0.05 | 0.1 | 0 | 0 | 0 | 0 | 0 | 0 | 0 | 0 | 0 | 0 | 0 | 0 | 0 | 0 | 100 | 290
5 | 95.61 | 0 | 0 | 0 | 1 | 0 | 3 | 0.04 | 0 | 0 | 0 | 0.2 | 0 | 0 | 0.05 | 0.1 | 0 | 0 | 0 | 0 | 0 | 0 | 0 | 0 | 0 | 0 | 0 | 0 | 0 | 0 | 100 | 275
5 | 95.61 | 0 | 0 | 0 | 1 | 0 | 3 | 0.04 | 0 | 0 | 0 | 0.2 | 0 | 0 | 0.05 | 0.1 | 0 | 0 | 0 | 0 | 0 | 0 | 0 | 0 | 0 | 0 | 0 | 0 | 0 | 0 | 100 | 255
5 | 95.6 | 2.125 | 0 | 0 | 0 | 0 | 0 | 0 | 0.7 | 1.5 | 0 | 0 | 0 | 0 | 0.075 | 0 | 0 | 0 | 0 | 0 | 0 | 0 | 0 | 0 | 0 | 0 | 0 | 0 | 0 | 0 | 100 | 235
5 | 90.6 | 0 | 0 | 0 | 6 | 0 | 0 | 0 | 0 | 0 | 0 | 0.5 | 0 | 0 | 2.7 | 0.2 | 0 | 0 | 0 | 0 | 0 | 0 | 0 | 0 | 0 | 0 | 0 | 0 | 0 | 0 | 100 | 248
5 | 90.6 | 0 | 0 | 0 | 6 | 0 | 0 | 0 | 0 | 0 | 0 | 0.5 | 0 | 0 | 2.7 | 0.2 | 0 | 0 | 0 | 0 | 0 | 0 | 0 | 0 | 0 | 0 | 0 | 0 | 0 | 0 | 100 | 210
5 | 93.55 | 0 | 1.25 | 0 | 4.25 | 0 | 0 | 0 | 0.7 | 0 | 0 | 0.15 | 0 | 0 | 0.1 | 0 | 0 | 0 | 0 | 0 | 0 | 0 | 0 | 0 | 0 | 0 | 0 | 0 | 0 | 0 | 100 | 205
5 | 89.1 | 0 | 0 | 0 | 0.5 | 0 | 9.5 | 0 | 0 | 0 | 0 | 0.9 | 0 | 0 | 0 | 0 | 0 | 0 | 0 | 0 | 0 | 0 | 0 | 0 | 0 | 0 | 0 | 0 | 0 | 0 | 100 | 220
5 | 89.1 | 0 | 0 | 0 | 0.5 | 0 | 9.5 | 0 | 0 | 0 | 0 | 0.9 | 0 | 0 | 0 | 0 | 0 | 0 | 0 | 0 | 0 | 0 | 0 | 0 | 0 | 0 | 0 | 0 | 0 | 0 | 100 | 230
5 | 89.1 | 0 | 0 | 0 | 0.5 | 0 | 9.5 | 0 | 0 | 0 | 0 | 0.9 | 0 | 0 | 0 | 0 | 0 | 0 | 0 | 0 | 0 | 0 | 0 | 0 | 0 | 0 | 0 | 0 | 0 | 0 | 100 | 200
5 | 89.1 | 0 | 0 | 0 | 0.5 | 0 | 9.5 | 0 | 0 | 0 | 0 | 0.9 | 0 | 0 | 0 | 0 | 0 | 0 | 0 | 0 | 0 | 0 | 0 | 0 | 0 | 0 | 0 | 0 | 0 | 0 | 100 | 215
5 | 89.1 | 0 | 0 | 0 | 0.5 | 0 | 9.5 | 0 | 0 | 0 | 0 | 0.9 | 0 | 0 | 0 | 0 | 0 | 0 | 0 | 0 | 0 | 0 | 0 | 0 | 0 | 0 | 0 | 0 | 0 | 0 | 100 | 215
5 | 89.35 | 0 | 0 | 0 | 3 | 0 | 6.4 | 0 | 0 | 0 | 0 | 0.25 | 0 | 0 | 0 | 1 | 0 | 0 | 0 | 0 | 0 | 0 | 0 | 0 | 0 | 0 | 0 | 0 | 0 | 0 | 100 | 270
5 | 89.45 | 0 | 0 | 0 | 0.5 | 0 | 8.74 | 0 | 0 | 0 | 0 | 0.31 | 0 | 0 | 0 | 1 | 0 | 0 | 0 | 0 | 0 | 0 | 0 | 0 | 0 | 0 | 0 | 0 | 0 | 0 | 100 | 320
5 | 91 | 0 | 0 | 0 | 2.5 | 0 | 6 | 0 | 0 | 0 | 0 | 0.5 | 0 | 0 | 0 | 0 | 0 | 0 | 0 | 0 | 0 | 0 | 0 | 0 | 0 | 0 | 0 | 0 | 0 | 0 | 100 | 230
5 | 96.77 | 2.5 | 0 | 0 | 0.4 | 0 | 0.02 | 0 | 0.25 | 0 | 0 | 0 | 0 | 0 | 0.03 | 0.03 | 0 | 0 | 0 | 0 | 0 | 0 | 0 | 0 | 0 | 0 | 0 | 0 | 0 | 0 | 100 | 230
5 | 91.15 | 0 | 0 | 0 | 0.7 | 0 | 7.91 | 0 | 0 | 0 | 0 | 0.24 | 0 | 0 | 0 | 0 | 0 | 0 | 0 | 0 | 0 | 0 | 0 | 0 | 0 | 0 | 0 | 0 | 0 | 0 | 100 | 240
5 | 95.5 | 0 | 0 | 0 | 1 | 0 | 3.225 | 0 | 0 | 0 | 0 | 0.275 | 0 | 0 | 0 | 0 | 0 | 0 | 0 | 0 | 0 | 0 | 0 | 0 | 0 | 0 | 0 | 0 | 0 | 0 | 100 | 290
5 | 90.9 | 2.55 | 0 | 0 | 5.75 | 0 | 0 | 0 | 0.7 | 0 | 0 | 0 | 0 | 0 | 0.1 | 0 | 0 | 0 | 0 | 0 | 0 | 0 | 0 | 0 | 0 | 0 | 0 | 0 | 0 | 0 | 100 | 300
5 | 84.1 | 0 | 0 | 0 | 5 | 0 | 5 | 0 | 0 | 0 | 0 | 0 | 5.9 | 0 | 0 | 0 | 0 | 0 | 0 | 0 | 0 | 0 | 0 | 0 | 0 | 0 | 0 | 0 | 0 | 0 | 100 | 235
5 | 85.1 | 4.9 | 0 | 0 | 5 | 0 | 5 | 0 | 0 | 0 | 0 | 0 | 0 | 0 | 0 | 0 | 0 | 0 | 0 | 0 | 0 | 0 | 0 | 0 | 0 | 0 | 0 | 0 | 0 | 0 | 100 | 271
5 | 91.3 | 0 | 0 | 0 | 6.5 | 0 | 0 | 0 | 0 | 0 | 0 | 0.75 | 0 | 0 | 1.25 | 0.2 | 0 | 0 | 0 | 0 | 0 | 0 | 0 | 0 | 0 | 0 | 0 | 0 | 0 | 0 | 100 | 300
5 | 91.3 | 0 | 0 | 0 | 6.5 | 0 | 0 | 0 | 0 | 0 | 0 | 0.75 | 0 | 0 | 1.25 | 0.2 | 0 | 0 | 0 | 0 | 0 | 0 | 0 | 0 | 0 | 0 | 0 | 0 | 0 | 0 | 100 | 360
5 | 95.75 | 0 | 0 | 0 | 1 | 0 | 3 | 0 | 0 | 0 | 0 | 0.25 | 0 | 0 | 0 | 0 | 0 | 0 | 0 | 0 | 0 | 0 | 0 | 0 | 0 | 0 | 0 | 0 | 0 | 0 | 100 | 250
5 | 94.6 | 2.1 | 0 | 0 | 0 | 0 | 0 | 0 | 0.7 | 2.5 | 0 | 0 | 0 | 0 | 0.1 | 0 | 0 | 0 | 0 | 0 | 0 | 0 | 0 | 0 | 0 | 0 | 0 | 0 | 0 | 0 | 100 | 260
5 | 88.6 | 0 | 0 | 0 | 2 | 0 | 9 | 0 | 0 | 0 | 0 | 0.1 | 0 | 0 | 0 | 0.3 | 0 | 0 | 0 | 0 | 0 | 0 | 0 | 0 | 0 | 0 | 0 | 0 | 0 | 0 | 100 | 275
5 | 88.6 | 0 | 0 | 0 | 2 | 0 | 9 | 0 | 0 | 0 | 0 | 0.1 | 0 | 0 | 0 | 0.3 | 0 | 0 | 0 | 0 | 0 | 0 | 0 | 0 | 0 | 0 | 0 | 0 | 0 | 0 | 100 | 170
5 | 88.6 | 0 | 0 | 0 | 2 | 0 | 9 | 0 | 0 | 0 | 0 | 0.1 | 0 | 0 | 0 | 0.3 | 0 | 0 | 0 | 0 | 0 | 0 | 0 | 0 | 0 | 0 | 0 | 0 | 0 | 0 | 100 | 275
5 | 88.6 | 0 | 0 | 0 | 2 | 0 | 9 | 0 | 0 | 0 | 0 | 0.1 | 0 | 0 | 0 | 0.3 | 0 | 0 | 0 | 0 | 0 | 0 | 0 | 0 | 0 | 0 | 0 | 0 | 0 | 0 | 100 | 275
5 | 94.6 | 0 | 0 | 0 | 4.55 | 0 | 0 | 0 | 0.75 | 0 | 0 | 0 | 0 | 0 | 0.1 | 0 | 0 | 0 | 0 | 0 | 0 | 0 | 0 | 0 | 0 | 0 | 0 | 0 | 0 | 0 | 100 | 205
5 | 89.2 | 0 | 0 | 0 | 0.3 | 0 | 10 | 0 | 0 | 0 | 0 | 0.1 | 0 | 0 | 0.1 | 0.3 | 0 | 0 | 0 | 0 | 0 | 0 | 0 | 0 | 0 | 0 | 0 | 0 | 0 | 0 | 100 | 275
5 | 89.2 | 0 | 0 | 0 | 0.3 | 0 | 10 | 0 | 0 | 0 | 0 | 0.1 | 0 | 0 | 0.1 | 0.3 | 0 | 0 | 0 | 0 | 0 | 0 | 0 | 0 | 0 | 0 | 0 | 0 | 0 | 0 | 100 | 150
5 | 89.2 | 0 | 0 | 0 | 0.3 | 0 | 10 | 0 | 0 | 0 | 0 | 0.1 | 0 | 0 | 0.1 | 0.3 | 0 | 0 | 0 | 0 | 0 | 0 | 0 | 0 | 0 | 0 | 0 | 0 | 0 | 0 | 100 | 275
5 | 89.2 | 0 | 0 | 0 | 0.3 | 0 | 10 | 0 | 0 | 0 | 0 | 0.1 | 0 | 0 | 0.1 | 0.3 | 0 | 0 | 0 | 0 | 0 | 0 | 0 | 0 | 0 | 0 | 0 | 0 | 0 | 0 | 100 | 260
5 | 91.22 | 0 | 0 | 0 | 0.7 | 0 | 7.55 | 0 | 0 | 0 | 0 | 0.13 | 0 | 0 | 0.1 | 0.3 | 0 | 0 | 0 | 0 | 0 | 0 | 0 | 0 | 0 | 0 | 0 | 0 | 0 | 0 | 100 | 275
5 | 92.11 | 1.13 | 1.13 | 1.13 | 0 | 0 | 0 | 0 | 0.5 | 0 | 0 | 0 | 4 | 0 | 0 | 0 | 0 | 0 | 0 | 0 | 0 | 0 | 0 | 0 | 0 | 0 | 0 | 0 | 0 | 0 | 100 | 250
5 | 95.57 | 1.95 | 0 | 0 | 0.35 | 0 | 0.02 | 0 | 0.25 | 0 | 0 | 0 | 1.8 | 0 | 0.03 | 0.03 | 0 | 0 | 0 | 0 | 0 | 0 | 0 | 0 | 0 | 0 | 0 | 0 | 0 | 0 | 100 | 220
5 | 93.1 | 0 | 0 | 0 | 6 | 0 | 0 | 0 | 0.8 | 0 | 0 | 0 | 0 | 0 | 0.1 | 0 | 0 | 0 | 0 | 0 | 0 | 0 | 0 | 0 | 0 | 0 | 0 | 0 | 0 | 0 | 100 | 310
5 | 93.1 | 0 | 0 | 0 | 6 | 0 | 0 | 0 | 0.8 | 0 | 0 | 0 | 0 | 0 | 0.1 | 0 | 0 | 0 | 0 | 0 | 0 | 0 | 0 | 0 | 0 | 0 | 0 | 0 | 0 | 0 | 100 | 310
5 | 90.07 | 0 | 0 | 0 | 0.7 | 0 | 8.7 | 0 | 0 | 0 | 0 | 0.13 | 0 | 0 | 0.1 | 0.3 | 0 | 0 | 0 | 0 | 0 | 0 | 0 | 0 | 0 | 0 | 0 | 0 | 0 | 0 | 100 | 275
5 | 90.07 | 0 | 0 | 0 | 0.7 | 0 | 8.7 | 0 | 0 | 0 | 0 | 0.13 | 0 | 0 | 0.1 | 0.3 | 0 | 0 | 0 | 0 | 0 | 0 | 0 | 0 | 0 | 0 | 0 | 0 | 0 | 0 | 100 | 275
5 | 90.07 | 0 | 0 | 0 | 0.7 | 0 | 8.7 | 0 | 0 | 0 | 0 | 0.13 | 0 | 0 | 0.1 | 0.3 | 0 | 0 | 0 | 0 | 0 | 0 | 0 | 0 | 0 | 0 | 0 | 0 | 0 | 0 | 100 | 276
5 | 90.07 | 0 | 0 | 0 | 0.7 | 0 | 8.7 | 0 | 0 | 0 | 0 | 0.13 | 0 | 0 | 0.1 | 0.3 | 0 | 0 | 0 | 0 | 0 | 0 | 0 | 0 | 0 | 0 | 0 | 0 | 0 | 0 | 100 | 276
5 | 94.8 | 2.1 | 0 | 0 | 0.4 | 0 | 0.02 | 0 | 0.52 | 0 | 0 | 0 | 2.1 | 0 | 0.03 | 0.03 | 0 | 0 | 0 | 0 | 0 | 0 | 0 | 0 | 0 | 0 | 0 | 0 | 0 | 0 | 100 | 275
5 | 94.71 | 2.3 | 0 | 0 | 0.41 | 0 | 0.02 | 0 | 0.5 | 0 | 0 | 0 | 2 | 0 | 0.03 | 0.03 | 0 | 0 | 0 | 0 | 0 | 0 | 0 | 0 | 0 | 0 | 0 | 0 | 0 | 0 | 100 | 255
5 | 93 | 3.25 | 0.1 | 0.25 | 2.55 | 0 | 0 | 0 | 0.75 | 0 | 0 | 0 | 0 | 0 | 0.1 | 0 | 0 | 0 | 0 | 0 | 0 | 0 | 0 | 0 | 0 | 0 | 0 | 0 | 0 | 0 | 100 | 160
5 | 91.8911245 | 1.13 | 1.13 | 1.13 | 0 | 0 | 0 | 0 | 0.70281124 | 0 | 0 | 0 | 4.01606426 | 0 | 0 | 0 | 0 | 0 | 0 | 0 | 0 | 0 | 0 | 0 | 0 | 0 | 0 | 0 | 0 | 0 | 100 | 270
5 | 90.625 | 3 | 0 | 0 | 0.2 | 0 | 0 | 0 | 0.7 | 0 | 0 | 0.15 | 5.125 | 0 | 0 | 0 | 0.2 | 0 | 0 | 0 | 0 | 0 | 0 | 0 | 0 | 0 | 0 | 0 | 0 | 0 | 100 | 280
5 | 90.125 | 0 | 0 | 0 | 0.7 | 0 | 8.7 | 0 | 0 | 0 | 0 | 0.26 | 0 | 0 | 0.015 | 0.2 | 0 | 0 | 0 | 0 | 0 | 0 | 0 | 0 | 0 | 0 | 0 | 0 | 0 | 0 | 100 | 275
5 | 90.125 | 0 | 0 | 0 | 0.7 | 0 | 8.7 | 0 | 0 | 0 | 0 | 0.26 | 0 | 0 | 0.015 | 0.2 | 0 | 0 | 0 | 0 | 0 | 0 | 0 | 0 | 0 | 0 | 0 | 0 | 0 | 0 | 100 | 275
5 | 90.78 | 1 | 1 | 1 | 0.2 | 0 | 0 | 0 | 0.7 | 0 | 0 | 0.15 | 5.13 | 0 | 0.03 | 0.01 | 0 | 0 | 0 | 0 | 0 | 0 | 0 | 0 | 0 | 0 | 0 | 0 | 0 | 0 | 100 | 170
5 | 90.115 | 0 | 0 | 0 | 0.7 | 0 | 9 | 0 | 0 | 0 | 0 | 0.15 | 0 | 0 | 0.015 | 0.02 | 0 | 0 | 0 | 0 | 0 | 0 | 0 | 0 | 0 | 0 | 0 | 0 | 0 | 0 | 100 | 296
5 | 91.36945308 | 0.92 | 0.92 | 0.92 | 0 | 0 | 0 | 0 | 0.70245861 | 0 | 0 | 0 | 5.16808831 | 0 | 0 | 0 | 0 | 0 | 0 | 0 | 0 | 0 | 0 | 0 | 0 | 0 | 0 | 0 | 0 | 0 | 100 | 270
5 | 91.36945308 | 0.92 | 0.92 | 0.92 | 0 | 0 | 0 | 0 | 0.70245861 | 0 | 0 | 0 | 5.16808831 | 0 | 0 | 0 | 0 | 0 | 0 | 0 | 0 | 0 | 0 | 0 | 0 | 0 | 0 | 0 | 0 | 0 | 100 | 300
5 | 96.99097291 | 0 | 0 | 0 | 2.05616851 | 0 | 0 | 0 | 0 | 0 | 0 | 0.95285858 | 0 | 0 | 0 | 0 | 0 | 0 | 0 | 0 | 0 | 0 | 0 | 0 | 0 | 0 | 0 | 0 | 0 | 0 | 100 | 250
5 | 96.99097291 | 0 | 0 | 0 | 2.05616851 | 0 | 0 | 0 | 0 | 0 | 0 | 0.95285858 | 0 | 0 | 0 | 0 | 0 | 0 | 0 | 0 | 0 | 0 | 0 | 0 | 0 | 0 | 0 | 0 | 0 | 0 | 100 | 290
5 | 93.18637274 | 0 | 0 | 0 | 6.01202405 | 0 | 0 | 0 | 0.80160321 | 0 | 0 | 0 | 0 | 0 | 0 | 0 | 0 | 0 | 0 | 0 | 0 | 0 | 0 | 0 | 0 | 0 | 0 | 0 | 0 | 0 | 100 | 290
5 | 93.18637274 | 0 | 0 | 0 | 6.01202405 | 0 | 0 | 0 | 0.80160321 | 0 | 0 | 0 | 0 | 0 | 0 | 0 | 0 | 0 | 0 | 0 | 0 | 0 | 0 | 0 | 0 | 0 | 0 | 0 | 0 | 0 | 100 | 310
5 | 93.4 | 0.7 | 1.8 | 0.7 | 2.7 | 0 | 0 | 0 | 0.7 | 0 | 0 | 0 | 0 | 0 | 0 | 0 | 0 | 0 | 0 | 0 | 0 | 0 | 0 | 0 | 0 | 0 | 0 | 0 | 0 | 0 | 100 | 140
5 | 93.4 | 0.7 | 1.8 | 0.7 | 2.7 | 0 | 0 | 0 | 0.7 | 0 | 0 | 0 | 0 | 0 | 0 | 0 | 0 | 0 | 0 | 0 | 0 | 0 | 0 | 0 | 0 | 0 | 0 | 0 | 0 | 0 | 100 | 155
5 | 93.9 | 0 | 0 | 0 | 5.54 | 0 | 0 | 0 | 0.56 | 0 | 0 | 0 | 0 | 0 | 0 | 0 | 0 | 0 | 0 | 0 | 0 | 0 | 0 | 0 | 0 | 0 | 0 | 0 | 0 | 0 | 100 | 314
5 | 90.17 | 0 | 0 | 0 | 8.82 | 0 | 0 | 0 | 0 | 0 | 0 | 1.01 | 0 | 0 | 0 | 0 | 0 | 0 | 0 | 0 | 0 | 0 | 0 | 0 | 0 | 0 | 0 | 0 | 0 | 0 | 100 | 374
5 | 88.7 | 0 | 0 | 0 | 1 | 0 | 9.7 | 0 | 0 | 0 | 0 | 0.5 | 0 | 0 | 0 | 0.1 | 0 | 0 | 0 | 0 | 0 | 0 | 0 | 0 | 0 | 0 | 0 | 0 | 0 | 0 | 100 | 140
5 | 98.5 | 0 | 0 | 0 | 0 | 0 | 0 | 0 | 1.5 | 0 | 0 | 0 | 0 | 0 | 0 | 0 | 0 | 0 | 0 | 0 | 0 | 0 | 0 | 0 | 0 | 0 | 0 | 0 | 0 | 0 | 100 | 200
5 | 90.5 | 1 | 1 | 1 | 0 | 0 | 0 | 0 | 1 | 0 | 0 | 0 | 5.5 | 0 | 0 | 0 | 0 | 0 | 0 | 0 | 0 | 0 | 0 | 0 | 0 | 0 | 0 | 0 | 0 | 0 | 100 | 225
5 | 93.2 | 0 | 0 | 0 | 6 | 0 | 0 | 0 | 0.8 | 0 | 0 | 0 | 0 | 0 | 0 | 0 | 0 | 0 | 0 | 0 | 0 | 0 | 0 | 0 | 0 | 0 | 0 | 0 | 0 | 0 | 100 | 305
5 | 92.31549581 | 1.775298 | 0 | 0 | 0 | 0 | 0 | 0 | 0.7101192 | 0 | 0 | 0 | 5.19908699 | 0 | 0 | 0 | 0 | 0 | 0 | 0 | 0 | 0 | 0 | 0 | 0 | 0 | 0 | 0 | 0 | 0 | 100 | 285
5 | 92.9726997 | 2.27502528 | 0 | 0 | 0 | 0 | 0 | 0 | 0.70778564 | 0 | 0 | 0 | 4.04448938 | 0 | 0 | 0 | 0 | 0 | 0 | 0 | 0 | 0 | 0 | 0 | 0 | 0 | 0 | 0 | 0 | 0 | 100 | 270.5
5 | 93.78446115 | 0.27568922 | 0.65162907 | 0.32581454 | 4.26065163 | 0 | 0 | 0 | 0.70175439 | 0 | 0 | 0 | 0 | 0 | 0 | 0 | 0 | 0 | 0 | 0 | 0 | 0 | 0 | 0 | 0 | 0 | 0 | 0 | 0 | 0 | 100 | 188.5
5 | 94.63927856 | 0.501002 | 1.15230461 | 0.501002 | 0 | 0 | 0 | 0 | 0.70140281 | 2.50501002 | 0 | 0 | 0 | 0 | 0 | 0 | 0 | 0 | 0 | 0 | 0 | 0 | 0 | 0 | 0 | 0 | 0 | 0 | 0 | 0 | 100 | 234.5
5 | 91.3 | 0.5 | 1 | 0.5 | 6 | 0 | 0 | 0 | 0.7 | 0 | 0 | 0 | 0 | 0 | 0 | 0 | 0 | 0 | 0 | 0 | 0 | 0 | 0 | 0 | 0 | 0 | 0 | 0 | 0 | 0 | 100 | 173
5 | 91.3 | 0.5 | 1 | 0.5 | 6 | 0 | 0 | 0 | 0.7 | 0 | 0 | 0 | 0 | 0 | 0 | 0 | 0 | 0 | 0 | 0 | 0 | 0 | 0 | 0 | 0 | 0 | 0 | 0 | 0 | 0 | 100 | 306
5 | 93.3 | 0 | 0 | 0 | 6 | 0 | 0 | 0 | 0.7 | 0 | 0 | 0 | 0 | 0 | 0 | 0 | 0 | 0 | 0 | 0 | 0 | 0 | 0 | 0 | 0 | 0 | 0 | 0 | 0 | 0 | 100 | 275
5 | 93.3 | 0 | 0 | 0 | 6 | 0 | 0 | 0 | 0.7 | 0 | 0 | 0 | 0 | 0 | 0 | 0 | 0 | 0 | 0 | 0 | 0 | 0 | 0 | 0 | 0 | 0 | 0 | 0 | 0 | 0 | 100 | 271
5 | 93.3 | 0 | 0 | 0 | 6 | 0 | 0 | 0 | 0.7 | 0 | 0 | 0 | 0 | 0 | 0 | 0 | 0 | 0 | 0 | 0 | 0 | 0 | 0 | 0 | 0 | 0 | 0 | 0 | 0 | 0 | 100 | 252
5 | 94.8 | 0 | 0 | 0 | 4.5 | 0 | 0 | 0 | 0.7 | 0 | 0 | 0 | 0 | 0 | 0 | 0 | 0 | 0 | 0 | 0 | 0 | 0 | 0 | 0 | 0 | 0 | 0 | 0 | 0 | 0 | 100 | 235
5 | 93.8 | 0.3 | 0.7 | 0.3 | 4.2 | 0 | 0 | 0 | 0.7 | 0 | 0 | 0 | 0 | 0 | 0 | 0 | 0 | 0 | 0 | 0 | 0 | 0 | 0 | 0 | 0 | 0 | 0 | 0 | 0 | 0 | 100 | 180
5 | 83.6 | 0 | 0 | 0 | 0.7 | 0 | 0 | 0 | 0.7 | 0 | 0 | 0 | 3.8 | 11.2 | 0 | 0 | 0 | 0 | 0 | 0 | 0 | 0 | 0 | 0 | 0 | 0 | 0 | 0 | 0 | 0 | 100 | 310
5 | 84.2 | 0 | 0 | 0 | 0 | 0 | 0 | 0 | 0.7 | 0 | 0 | 0 | 3.8 | 11.3 | 0 | 0 | 0 | 0 | 0 | 0 | 0 | 0 | 0 | 0 | 0 | 0 | 0 | 0 | 0 | 0 | 100 | 330
5 | 94.3 | 2.5 | 0 | 0 | 0 | 0 | 0 | 0 | 0.7 | 2.5 | 0 | 0 | 0 | 0 | 0 | 0 | 0 | 0 | 0 | 0 | 0 | 0 | 0 | 0 | 0 | 0 | 0 | 0 | 0 | 0 | 100 | 240
5 | 93.86733417 | 0 | 0 | 0 | 5.5068836 | 0 | 0 | 0 | 0.62578223 | 0 | 0 | 0 | 0 | 0 | 0 | 0 | 0 | 0 | 0 | 0 | 0 | 0 | 0 | 0 | 0 | 0 | 0 | 0 | 0 | 0 | 100 | 330
5 | 93.86733417 | 0 | 0 | 0 | 5.5068836 | 0 | 0 | 0 | 0.62578223 | 0 | 0 | 0 | 0 | 0 | 0 | 0 | 0 | 0 | 0 | 0 | 0 | 0 | 0 | 0 | 0 | 0 | 0 | 0 | 0 | 0 | 100 | 340
5 | 96.12015019 | 0 | 0 | 0 | 3.25406758 | 0 | 0 | 0 | 0.62578223 | 0 | 0 | 0 | 0 | 0 | 0 | 0 | 0 | 0 | 0 | 0 | 0 | 0 | 0 | 0 | 0 | 0 | 0 | 0 | 0 | 0 | 100 | 310
5 | 91.15 | 3.25 | 0 | 0 | 0 | 0 | 0 | 0 | 0.5 | 0 | 0 | 0 | 5.1 | 0 | 0 | 0 | 0 | 0 | 0 | 0 | 0 | 0 | 0 | 0 | 0 | 0 | 0 | 0 | 0 | 0 | 100 | 285
5 | 92.25 | 3.25 | 0 | 0 | 0 | 0 | 0 | 0 | 0.5 | 0 | 0 | 0 | 4 | 0 | 0 | 0 | 0 | 0 | 0 | 0 | 0 | 0 | 0 | 0 | 0 | 0 | 0 | 0 | 0 | 0 | 100 | 250
5 | 86.5 | 2 | 0 | 0 | 0 | 0 | 0 | 0 | 0.5 | 0 | 0 | 0 | 0 | 11 | 0 | 0 | 0 | 0 | 0 | 0 | 0 | 0 | 0 | 0 | 0 | 0 | 0 | 0 | 0 | 0 | 100 | 350
5 | 94.05276105 | 0 | 0 | 0 | 5.49723895 | 0 | 0 | 0 | 0.45 | 0 | 0 | 0 | 0 | 0 | 0 | 0 | 0 | 0 | 0 | 0 | 0 | 0 | 0 | 0 | 0 | 0 | 0 | 0 | 0 | 0 | 100 | 358
5 | 91.14 | 0 | 0 | 0 | 7.86 | 0 | 0 | 0 | 0 | 0 | 0 | 1 | 0 | 0 | 0 | 0 | 0 | 0 | 0 | 0 | 0 | 0 | 0 | 0 | 0 | 0 | 0 | 0 | 0 | 0 | 100 | 349
5 | 92.44 | 0 | 0 | 0 | 6.61 | 0 | 0 | 0 | 0 | 0 | 0 | 0.95 | 0 | 0 | 0 | 0 | 0 | 0 | 0 | 0 | 0 | 0 | 0 | 0 | 0 | 0 | 0 | 0 | 0 | 0 | 100 | 363
5 | 90.5 | 0 | 0 | 0 | 6 | 0 | 0 | 0 | 0 | 0 | 0 | 0.5 | 0 | 0 | 3 | 0 | 0 | 0 | 0 | 0 | 0 | 0 | 0 | 0 | 0 | 0 | 0 | 0 | 0 | 0 | 100 | 240
5 | 94 | 0 | 0 | 0 | 6 | 0 | 0 | 0 | 0 | 0 | 0 | 0 | 0 | 0 | 0 | 0 | 0 | 0 | 0 | 0 | 0 | 0 | 0 | 0 | 0 | 0 | 0 | 0 | 0 | 0 | 100 | 190
5 | 94.3 | 0 | 0 | 0 | 4.75 | 0 | 0 | 0 | 0 | 0 | 0 | 0.95 | 0 | 0 | 0 | 0 | 0 | 0 | 0 | 0 | 0 | 0 | 0 | 0 | 0 | 0 | 0 | 0 | 0 | 0 | 100 | 304
5 | 95.02 | 0 | 0 | 0 | 4 | 0 | 0 | 0 | 0 | 0 | 0 | 0.98 | 0 | 0 | 0 | 0 | 0 | 0 | 0 | 0 | 0 | 0 | 0 | 0 | 0 | 0 | 0 | 0 | 0 | 0 | 100 | 278
5 | 90.35 | 0 | 0 | 0 | 3 | 0 | 6.4 | 0 | 0 | 0 | 0 | 0.25 | 0 | 0 | 0 | 0 | 0 | 0 | 0 | 0 | 0 | 0 | 0 | 0 | 0 | 0 | 0 | 0 | 0 | 0 | 100 | 200
5 | 90.35 | 0 | 0 | 0 | 3 | 0 | 6.4 | 0 | 0 | 0 | 0 | 0.25 | 0 | 0 | 0 | 0 | 0 | 0 | 0 | 0 | 0 | 0 | 0 | 0 | 0 | 0 | 0 | 0 | 0 | 0 | 100 | 260
5 | 97 | 0 | 0 | 0 | 2 | 0 | 0 | 0 | 0 | 0 | 0 | 1 | 0 | 0 | 0 | 0 | 0 | 0 | 0 | 0 | 0 | 0 | 0 | 0 | 0 | 0 | 0 | 0 | 0 | 0 | 100 | 250
5 | 88.5 | 0 | 0 | 0 | 2 | 0 | 9.275 | 0 | 0 | 0 | 0 | 0.225 | 0 | 0 | 0 | 0 | 0 | 0 | 0 | 0 | 0 | 0 | 0 | 0 | 0 | 0 | 0 | 0 | 0 | 0 | 100 | 196.5
5 | 95.35 | 0 | 0 | 0 | 1 | 0 | 3.125 | 0 | 0 | 0 | 0 | 0.525 | 0 | 0 | 0 | 0 | 0 | 0 | 0 | 0 | 0 | 0 | 0 | 0 | 0 | 0 | 0 | 0 | 0 | 0 | 100 | 240
5 | 95.35 | 0 | 0 | 0 | 1 | 0 | 3.125 | 0 | 0 | 0 | 0 | 0.525 | 0 | 0 | 0 | 0 | 0 | 0 | 0 | 0 | 0 | 0 | 0 | 0 | 0 | 0 | 0 | 0 | 0 | 0 | 100 | 270
5 | 95.35 | 0 | 0 | 0 | 1 | 0 | 3.125 | 0 | 0 | 0 | 0 | 0.525 | 0 | 0 | 0 | 0 | 0 | 0 | 0 | 0 | 0 | 0 | 0 | 0 | 0 | 0 | 0 | 0 | 0 | 0 | 100 | 270
5 | 95.5 | 0 | 0 | 0 | 1 | 0 | 3.225 | 0 | 0 | 0 | 0 | 0.275 | 0 | 0 | 0 | 0 | 0 | 0 | 0 | 0 | 0 | 0 | 0 | 0 | 0 | 0 | 0 | 0 | 0 | 0 | 100 | 240
5 | 95.5 | 0 | 0 | 0 | 1 | 0 | 3.225 | 0 | 0 | 0 | 0 | 0.275 | 0 | 0 | 0 | 0 | 0 | 0 | 0 | 0 | 0 | 0 | 0 | 0 | 0 | 0 | 0 | 0 | 0 | 0 | 100 | 270
5 | 90 | 0 | 0 | 0 | 1 | 0 | 9 | 0 | 0 | 0 | 0 | 0 | 0 | 0 | 0 | 0 | 0 | 0 | 0 | 0 | 0 | 0 | 0 | 0 | 0 | 0 | 0 | 0 | 0 | 0 | 100 | 243
5 | 90 | 0 | 0 | 0 | 1 | 0 | 9 | 0 | 0 | 0 | 0 | 0 | 0 | 0 | 0 | 0 | 0 | 0 | 0 | 0 | 0 | 0 | 0 | 0 | 0 | 0 | 0 | 0 | 0 | 0 | 100 | 235
5 | 90 | 0 | 0 | 0 | 0.8 | 0 | 9 | 0 | 0 | 0 | 0 | 0.2 | 0 | 0 | 0 | 0 | 0 | 0 | 0 | 0 | 0 | 0 | 0 | 0 | 0 | 0 | 0 | 0 | 0 | 0 | 100 | 222
5 | 90.05 | 0 | 0 | 0 | 0.7 | 0 | 8.99 | 0 | 0 | 0 | 0 | 0.26 | 0 | 0 | 0 | 0 | 0 | 0 | 0 | 0 | 0 | 0 | 0 | 0 | 0 | 0 | 0 | 0 | 0 | 0 | 100 | 250
5 | 90.05 | 0 | 0 | 0 | 0.7 | 0 | 8.99 | 0 | 0 | 0 | 0 | 0.26 | 0 | 0 | 0 | 0 | 0 | 0 | 0 | 0 | 0 | 0 | 0 | 0 | 0 | 0 | 0 | 0 | 0 | 0 | 100 | 260
5 | 90 | 0 | 0 | 0 | 0.7 | 0 | 9.06 | 0 | 0 | 0 | 0 | 0.24 | 0 | 0 | 0 | 0 | 0 | 0 | 0 | 0 | 0 | 0 | 0 | 0 | 0 | 0 | 0 | 0 | 0 | 0 | 100 | 170
5 | 90 | 0 | 0 | 0 | 0.7 | 0 | 9.06 | 0 | 0 | 0 | 0 | 0.24 | 0 | 0 | 0 | 0 | 0 | 0 | 0 | 0 | 0 | 0 | 0 | 0 | 0 | 0 | 0 | 0 | 0 | 0 | 100 | 270
5 | 90 | 0 | 0 | 0 | 0.7 | 0 | 9.06 | 0 | 0 | 0 | 0 | 0.24 | 0 | 0 | 0 | 0 | 0 | 0 | 0 | 0 | 0 | 0 | 0 | 0 | 0 | 0 | 0 | 0 | 0 | 0 | 100 | 270
5 | 90.15 | 0 | 0 | 0 | 0.7 | 0 | 8.91 | 0 | 0 | 0 | 0 | 0.24 | 0 | 0 | 0 | 0 | 0 | 0 | 0 | 0 | 0 | 0 | 0 | 0 | 0 | 0 | 0 | 0 | 0 | 0 | 100 | 275
5 | 89.95 | 0 | 0 | 0 | 0.675 | 0 | 9.05 | 0 | 0 | 0 | 0 | 0.325 | 0 | 0 | 0 | 0 | 0 | 0 | 0 | 0 | 0 | 0 | 0 | 0 | 0 | 0 | 0 | 0 | 0 | 0 | 100 | 210
5 | 89.95 | 0 | 0 | 0 | 0.675 | 0 | 9.05 | 0 | 0 | 0 | 0 | 0.325 | 0 | 0 | 0 | 0 | 0 | 0 | 0 | 0 | 0 | 0 | 0 | 0 | 0 | 0 | 0 | 0 | 0 | 0 | 100 | 220
5 | 89.95 | 0 | 0 | 0 | 0.675 | 0 | 9.075 | 0 | 0 | 0 | 0 | 0.3 | 0 | 0 | 0 | 0 | 0 | 0 | 0 | 0 | 0 | 0 | 0 | 0 | 0 | 0 | 0 | 0 | 0 | 0 | 100 | 270
5 | 89.95 | 0 | 0 | 0 | 0.675 | 0 | 9.075 | 0 | 0 | 0 | 0 | 0.3 | 0 | 0 | 0 | 0 | 0 | 0 | 0 | 0 | 0 | 0 | 0 | 0 | 0 | 0 | 0 | 0 | 0 | 0 | 100 | 270
5 | 90.45 | 0 | 0 | 0 | 0.5 | 0 | 8.74 | 0 | 0 | 0 | 0 | 0.31 | 0 | 0 | 0 | 0 | 0 | 0 | 0 | 0 | 0 | 0 | 0 | 0 | 0 | 0 | 0 | 0 | 0 | 0 | 100 | 340
5 | 90.6 | 0 | 0 | 0 | 0.5 | 0 | 8.59 | 0 | 0 | 0 | 0 | 0.31 | 0 | 0 | 0 | 0 | 0 | 0 | 0 | 0 | 0 | 0 | 0 | 0 | 0 | 0 | 0 | 0 | 0 | 0 | 100 | 292.5
5 | 93 | 1 | 1 | 1 | 0 | 0 | 0 | 0 | 0 | 0 | 0 | 0 | 4 | 0 | 0 | 0 | 0 | 0 | 0 | 0 | 0 | 0 | 0 | 0 | 0 | 0 | 0 | 0 | 0 | 0 | 100 | 250
5 | 94.5 | 0 | 0 | 0 | 0 | 0 | 5.07 | 0 | 0 | 0 | 0 | 0.43 | 0 | 0 | 0 | 0 | 0 | 0 | 0 | 0 | 0 | 0 | 0 | 0 | 0 | 0 | 0 | 0 | 0 | 0 | 100 | 197.5
5 | 89.25 | 0 | 0 | 0 | 0 | 0 | 10.525 | 0 | 0 | 0 | 0 | 0.225 | 0 | 0 | 0 | 0 | 0 | 0 | 0 | 0 | 0 | 0 | 0 | 0 | 0 | 0 | 0 | 0 | 0 | 0 | 100 | 260
5 | 89.25 | 0 | 0 | 0 | 0 | 0 | 10.525 | 0 | 0 | 0 | 0 | 0.225 | 0 | 0 | 0 | 0 | 0 | 0 | 0 | 0 | 0 | 0 | 0 | 0 | 0 | 0 | 0 | 0 | 0 | 0 | 100 | 270
5 | 89.25 | 0 | 0 | 0 | 0 | 0 | 10.525 | 0 | 0 | 0 | 0 | 0.225 | 0 | 0 | 0 | 0 | 0 | 0 | 0 | 0 | 0 | 0 | 0 | 0 | 0 | 0 | 0 | 0 | 0 | 0 | 100 | 270
5 | 89.4 | 0 | 0 | 0 | 0 | 0 | 10.375 | 0 | 0 | 0 | 0 | 0.225 | 0 | 0 | 0 | 0 | 0 | 0 | 0 | 0 | 0 | 0 | 0 | 0 | 0 | 0 | 0 | 0 | 0 | 0 | 100 | 189.5
5 | 100 | 0 | 0 | 0 | 0 | 0 | 0 | 0 | 0 | 0 | 0 | 0 | 0 | 0 | 0 | 0 | 0 | 0 | 0 | 0 | 0 | 0 | 0 | 0 | 0 | 0 | 0 | 0 | 0 | 0 | 100 | 205
5 | 100 | 0 | 0 | 0 | 0 | 0 | 0 | 0 | 0 | 0 | 0 | 0 | 0 | 0 | 0 | 0 | 0 | 0 | 0 | 0 | 0 | 0 | 0 | 0 | 0 | 0 | 0 | 0 | 0 | 0 | 100 | 200
5 | 92.95131846 | 2.28194726 | 0 | 0 | 0 | 0 | 0 | 0 | 0.70993915 | 0 | 0 | 0 | 4.05679513 | 0 | 0 | 0 | 0 | 0 | 0 | 0 | 0 | 0 | 0 | 0 | 0 | 0 | 0 | 0 | 0 | 0 | 100 | 260
5 | 94.74737368 | 2.85142571 | 0 | 0 | 0.35017509 | 0 | 0 | 0 | 0.70035018 | 0 | 0 | 0 | 0 | 1.35067534 | 0 | 0 | 0 | 0 | 0 | 0 | 0 | 0 | 0 | 0 | 0 | 0 | 0 | 0 | 0 | 0 | 100 | 278
5 | 82.1 | 0 | 0 | 0 | 2.3 | 0 | 0 | 0 | 0.7 | 0 | 0 | 0 | 3.8 | 11.1 | 0 | 0 | 0 | 0 | 0 | 0 | 0 | 0 | 0 | 0 | 0 | 0 | 0 | 0 | 0 | 0 | 100 | 310
5 | 82.62 | 0 | 0 | 0 | 1.69 | 0 | 0 | 0 | 0.49 | 0 | 0 | 0 | 4.1 | 11.1 | 0 | 0 | 0 | 0 | 0 | 0 | 0 | 0 | 0 | 0 | 0 | 0 | 0 | 0 | 0 | 0 | 100 | 361
5 | 93.27 | 0 | 0 | 0 | 5.77 | 0 | 0 | 0 | 0 | 0 | 0 | 0.96 | 0 | 0 | 0 | 0 | 0 | 0 | 0 | 0 | 0 | 0 | 0 | 0 | 0 | 0 | 0 | 0 | 0 | 0 | 100 | 352
5 | 88.35 | 0 | 0 | 0 | 2 | 0 | 9.425 | 0 | 0 | 0 | 0 | 0.225 | 0 | 0 | 0 | 0 | 0 | 0 | 0 | 0 | 0 | 0 | 0 | 0 | 0 | 0 | 0 | 0 | 0 | 0 | 100 | 170
5 | 88.35 | 0 | 0 | 0 | 2 | 0 | 9.425 | 0 | 0 | 0 | 0 | 0.225 | 0 | 0 | 0 | 0 | 0 | 0 | 0 | 0 | 0 | 0 | 0 | 0 | 0 | 0 | 0 | 0 | 0 | 0 | 100 | 270
5 | 88.35 | 0 | 0 | 0 | 2 | 0 | 9.425 | 0 | 0 | 0 | 0 | 0.225 | 0 | 0 | 0 | 0 | 0 | 0 | 0 | 0 | 0 | 0 | 0 | 0 | 0 | 0 | 0 | 0 | 0 | 0 | 100 | 270
5 | 91.1 | 0 | 0 | 0 | 0.675 | 0 | 8 | 0 | 0 | 0 | 0 | 0.225 | 0 | 0 | 0 | 0 | 0 | 0 | 0 | 0 | 0 | 0 | 0 | 0 | 0 | 0 | 0 | 0 | 0 | 0 | 100 | 270
5 | 93.76720901 | 0 | 0 | 0 | 5.5068836 | 0 | 0 | 0 | 0.72590738 | 0 | 0 | 0 | 0 | 0 | 0 | 0 | 0 | 0 | 0 | 0 | 0 | 0 | 0 | 0 | 0 | 0 | 0 | 0 | 0 | 0 | 100 | 320
5 | 93.76720901 | 0 | 0 | 0 | 5.5068836 | 0 | 0 | 0 | 0.72590738 | 0 | 0 | 0 | 0 | 0 | 0 | 0 | 0 | 0 | 0 | 0 | 0 | 0 | 0 | 0 | 0 | 0 | 0 | 0 | 0 | 0 | 100 | 330
5 | 90.0843 | 0 | 0 | 0 | 0.81 | 0 | 8.9 | 0 | 0 | 0 | 0 | 0.2 | 0 | 0 | 0.0007 | 0.005 | 0 | 0 | 0 | 0 | 0 | 0 | 0 | 0 | 0 | 0 | 0 | 0 | 0 | 0 | 100 | 203
5 | 90.098 | 0 | 0 | 0 | 0.68 | 0 | 9 | 0 | 0 | 0 | 0 | 0.17 | 0 | 0 | 0.001 | 0.051 | 0 | 0 | 0 | 0 | 0 | 0 | 0 | 0 | 0 | 0 | 0 | 0 | 0 | 0 | 100 | 304
5 | 90.098 | 0 | 0 | 0 | 0.68 | 0 | 9 | 0 | 0 | 0 | 0 | 0.17 | 0 | 0 | 0.001 | 0.051 | 0 | 0 | 0 | 0 | 0 | 0 | 0 | 0 | 0 | 0 | 0 | 0 | 0 | 0 | 100 | 334
5 | 90.098 | 0 | 0 | 0 | 0.68 | 0 | 9 | 0 | 0 | 0 | 0 | 0.17 | 0 | 0 | 0.001 | 0.051 | 0 | 0 | 0 | 0 | 0 | 0 | 0 | 0 | 0 | 0 | 0 | 0 | 0 | 0 | 100 | 327
5 | 88.6 | 0 | 0 | 0 | 0 | 0 | 0 | 0 | 0.4 | 0 | 0 | 0 | 3 | 8 | 0 | 0 | 0 | 0 | 0 | 0 | 0 | 0 | 0 | 0 | 0 | 0 | 0 | 0 | 0 | 0 | 100 | 362
5 | 86.5 | 0 | 0 | 0 | 0 | 0 | 0 | 0 | 0.5 | 0 | 0 | 0 | 4 | 9 | 0 | 0 | 0 | 0 | 0 | 0 | 0 | 0 | 0 | 0 | 0 | 0 | 0 | 0 | 0 | 0 | 100 | 370
5 | 87.6 | 0 | 0 | 0 | 0 | 0 | 0 | 0 | 0.4 | 0 | 0 | 0 | 2 | 10 | 0 | 0 | 0 | 0 | 0 | 0 | 0 | 0 | 0 | 0 | 0 | 0 | 0 | 0 | 0 | 0 | 100 | 362
5 | 86.6 | 0 | 0 | 0 | 0 | 0 | 0 | 0 | 0.4 | 0 | 0 | 0 | 3 | 10 | 0 | 0 | 0 | 0 | 0 | 0 | 0 | 0 | 0 | 0 | 0 | 0 | 0 | 0 | 0 | 0 | 100 | 370
5 | 86 | 2 | 0 | 0 | 0 | 0 | 0 | 0 | 1 | 0 | 0 | 0 | 0 | 11 | 0 | 0 | 0 | 0 | 0 | 0 | 0 | 0 | 0 | 0 | 0 | 0 | 0 | 0 | 0 | 0 | 100 | 353
5 | 90.2 | 0 | 0 | 0 | 0 | 0 | 0 | 0 | 0.4 | 0 | 0 | 0 | 0 | 8.3 | 0 | 0 | 0 | 0 | 0 | 0 | 0 | 0 | 0 | 0 | 0 | 0 | 1.1 | 0 | 0 | 0 | 100 | 355
5 | 89.8 | 0 | 0 | 0 | 0 | 0 | 0 | 0 | 0.2 | 0 | 0 | 0 | 0 | 8 | 0 | 0 | 0 | 0 | 0 | 0 | 0 | 0 | 0 | 0 | 0 | 0 | 2 | 0 | 0 | 0 | 100 | 360
5 | 87 | 0 | 0 | 0 | 0 | 0 | 0 | 0 | 0.4 | 1.8 | 0 | 0 | 2.3 | 8.5 | 0 | 0 | 0 | 0 | 0 | 0 | 0 | 0 | 0 | 0 | 0 | 0 | 0 | 0 | 0 | 0 | 100 | 403
5 | 79.7 | 0 | 0 | 0 | 0 | 0 | 0 | 0 | 0.3 | 2 | 0 | 0 | 0 | 18 | 0 | 0 | 0 | 0 | 0 | 0 | 0 | 0 | 0 | 0 | 0 | 0 | 0 | 0 | 0 | 0 | 100 | 414
5 | 82.2 | 0 | 0 | 0 | 0 | 0 | 0 | 0 | 0.4 | 1.8 | 0 | 0 | 0 | 15.6 | 0 | 0 | 0 | 0 | 0 | 0 | 0 | 0 | 0 | 0 | 0 | 0 | 0 | 0 | 0 | 0 | 100 | 423
5 | 89.2 | 0 | 0 | 0 | 1.8 | 0 | 0 | 0 | 0 | 0 | 0 | 0 | 0 | 6.5 | 0 | 0 | 0 | 0 | 0 | 0 | 0 | 0 | 0 | 0 | 0 | 0 | 2.5 | 0 | 0 | 0 | 100 | 392
5 | 85.6 | 0 | 0 | 0 | 1 | 0 | 0 | 0 | 0.4 | 0 | 0 | 0 | 3 | 10 | 0 | 0 | 0 | 0 | 0 | 0 | 0 | 0 | 0 | 0 | 0 | 0 | 0 | 0 | 0 | 0 | 100 | 364
5 | 83.5 | 0 | 0 | 0 | 2 | 0 | 0 | 0 | 0.5 | 0 | 0 | 0 | 0 | 14 | 0 | 0 | 0 | 0 | 0 | 0 | 0 | 0 | 0 | 0 | 0 | 0 | 0 | 0 | 0 | 0 | 100 | 404
5 | 80.7 | 0 | 0 | 0 | 1.8 | 0 | 0 | 0 | 0.5 | 0 | 0 | 0 | 3 | 14 | 0 | 0 | 0 | 0 | 0 | 0 | 0 | 0 | 0 | 0 | 0 | 0 | 0 | 0 | 0 | 0 | 100 | 366
5 | 83.6 | 0 | 0 | 0 | 1 | 0 | 0 | 0 | 0.4 | 0 | 0 | 0 | 0 | 15 | 0 | 0 | 0 | 0 | 0 | 0 | 0 | 0 | 0 | 0 | 0 | 0 | 0 | 0 | 0 | 0 | 100 | 405
5 | 80.9 | 0 | 0 | 0 | 1.1 | 0 | 0 | 0 | 0.6 | 0 | 0 | 0 | 0 | 17.4 | 0 | 0 | 0 | 0 | 0 | 0 | 0 | 0 | 0 | 0 | 0 | 0 | 0 | 0 | 0 | 0 | 100 | 410
5 | 80.3 | 0 | 0 | 0 | 1.7 | 0 | 0 | 0 | 0.6 | 0 | 0 | 0 | 0 | 17.4 | 0 | 0 | 0 | 0 | 0 | 0 | 0 | 0 | 0 | 0 | 0 | 0 | 0 | 0 | 0 | 0 | 100 | 380
5 | 86.5 | 0 | 0 | 0 | 0 | 0 | 0 | 0 | 0.5 | 0 | 0 | 0 | 3 | 10 | 0 | 0 | 0 | 0 | 0 | 0 | 0 | 0 | 0 | 0 | 0 | 0 | 0 | 0 | 0 | 0 | 100 | 360
5 | 88.5 | 0 | 0 | 0 | 1 | 0 | 0 | 0 | 0.5 | 0 | 0 | 0 | 0 | 10 | 0 | 0 | 0 | 0 | 0 | 0 | 0 | 0 | 0 | 0 | 0 | 0 | 0 | 0 | 0 | 0 | 100 | 303
5 | 86.5 | 0 | 0 | 0 | 1 | 0 | 0 | 0 | 0.5 | 0 | 0 | 0 | 2 | 10 | 0 | 0 | 0 | 0 | 0 | 0 | 0 | 0 | 0 | 0 | 0 | 0 | 0 | 0 | 0 | 0 | 100 | 351
5 | 91.5 | 2 | 0 | 0 | 0 | 0 | 0 | 0 | 0.5 | 0 | 0 | 0 | 0 | 6 | 0 | 0 | 0 | 0 | 0 | 0 | 0 | 0 | 0 | 0 | 0 | 0 | 0 | 0 | 0 | 0 | 100 | 220
5 | 91.5 | 2 | 0 | 0 | 0 | 0 | 0 | 0 | 0.5 | 0 | 0 | 0 | 0 | 6 | 0 | 0 | 0 | 0 | 0 | 0 | 0 | 0 | 0 | 0 | 0 | 0 | 0 | 0 | 0 | 0 | 100 | 345
5 | 91.5 | 2 | 0 | 0 | 0 | 0 | 0 | 0 | 0.5 | 0 | 0 | 0 | 0 | 6 | 0 | 0 | 0 | 0 | 0 | 0 | 0 | 0 | 0 | 0 | 0 | 0 | 0 | 0 | 0 | 0 | 100 | 340
5 | 91.5 | 2 | 0 | 0 | 0 | 0 | 0 | 0 | 0.5 | 0 | 0 | 0 | 0 | 6 | 0 | 0 | 0 | 0 | 0 | 0 | 0 | 0 | 0 | 0 | 0 | 0 | 0 | 0 | 0 | 0 | 100 | 350
4 | 87 | 0 | 0 | 0 | 0.8 | 0 | 9 | 0 | 0 | 0 | 0 | 0.2 | 0 | 0 | 0 | 0 | 0 | 0 | 0 | 0 | 0 | 0 | 0 | 0 | 0 | 0 | 0 | 0 | 0 | 3 | 100 | 224
4 | 95.8 | 0 | 0 | 0 | 0 | 0 | 0 | 0 | 0 | 0 | 0 | 1.2 | 0 | 0 | 0 | 0 | 0 | 0 | 3 | 0 | 0 | 0 | 0 | 0 | 0 | 0 | 0 | 0 | 0 | 0 | 100 | 290
4 | 97.3784 | 1.38 | 0.01 | 0.01 | 1.15 | 0 | 0.05 | 0 | 0 | 0 | 0 | 0 | 0 | 0 | 0.0017 | 0 | 0 | 0 | 0 | 0 | 0.01 | 0 | 0.0092 | 0.0001 | 0 | 0 | 0 | 0 | 0 | 0 | 100 | 114.8
4 | 95.9526 | 3.42 | 0.03 | 0.01 | 0.48 | 0 | 0.09 | 0 | 0 | 0 | 0 | 0 | 0 | 0 | 0.0016 | 0 | 0 | 0 | 0 | 0 | 0.01 | 0 | 0.0055 | 0.0001 | 0 | 0 | 0 | 0 | 0 | 0 | 100 | 173
4 | 93.0707 | 6.75 | 0.06 | 0.01 | 0 | 0 | 0.09 | 0 | 0 | 0 | 0 | 0 | 0 | 0 | 0.0016 | 0 | 0 | 0 | 0 | 0 | 0.01 | 0 | 0.0074 | 0.0001 | 0 | 0 | 0 | 0 | 0 | 0 | 100 | 199.5
4 | 96.0742 | 1.65 | 1.67 | 0.53 | 0 | 0 | 0.06 | 0 | 0 | 0 | 0 | 0 | 0 | 0 | 0.0011 | 0 | 0 | 0 | 0 | 0 | 0.01 | 0 | 0.0044 | 0.0001 | 0 | 0 | 0 | 0 | 0 | 0 | 100 | 180.1
4 | 98.422 | 1.5 | 0.01 | 0.01 | 0 | 0 | 0.04 | 0 | 0 | 0 | 0 | 0 | 0 | 0 | 0.0019 | 0 | 0 | 0 | 0 | 0 | 0.01 | 0 | 0.0059 | 0.0001 | 0 | 0 | 0 | 0 | 0 | 0 | 100 | 123.8
4 | 98.7317 | 1.18 | 0.01 | 0.01 | 0 | 0 | 0.05 | 0 | 0 | 0 | 0 | 0 | 0 | 0 | 0.002 | 0 | 0 | 0 | 0 | 0 | 0.01 | 0 | 0.0061 | 0.0001 | 0 | 0 | 0 | 0 | 0 | 0 | 100 | 122.3
4 | 96.612 | 0.48 | 2.34 | 0.51 | 0 | 0 | 0.04 | 0 | 0 | 0 | 0 | 0 | 0 | 0 | 0.0011 | 0 | 0 | 0 | 0 | 0 | 0.01 | 0 | 0.0066 | 0.0001 | 0 | 0 | 0 | 0 | 0 | 0 | 100 | 167.8
4 | 96.337 | 0.36 | 2.64 | 0.6 | 0 | 0 | 0.04 | 0 | 0 | 0 | 0 | 0 | 0 | 0 | 0.0019 | 0 | 0 | 0 | 0 | 0 | 0.01 | 0 | 0.0108 | 0.0001 | 0 | 0 | 0 | 0 | 0 | 0 | 100 | 166.8
4 | 97.8898 | 1.47 | 0.01 | 0.01 | 0.54 | 0 | 0.06 | 0 | 0 | 0 | 0 | 0 | 0 | 0 | 0.0016 | 0 | 0 | 0 | 0 | 0 | 0.01 | 0 | 0.0081 | 0.0001 | 0 | 0 | 0 | 0 | 0 | 0 | 100 | 104.6
4 | 96.2629 | 0.4 | 0.51 | 2.77 | 0.01 | 0 | 0.03 | 0 | 0 | 0 | 0 | 0 | 0 | 0 | 0.0011 | 0 | 0 | 0 | 0 | 0 | 0.01 | 0 | 0.0055 | 0.0003 | 0 | 0 | 0 | 0 | 0 | 0 | 100 | 184.3
4 | 95.9523 | 0.9 | 1.21 | 1.86 | 0.01 | 0 | 0.05 | 0 | 0 | 0 | 0 | 0 | 0 | 0 | 0.0014 | 0 | 0 | 0 | 0 | 0 | 0.01 | 0 | 0.0059 | 0.0002 | 0 | 0 | 0 | 0 | 0 | 0 | 100 | 179.7
4 | 96.3482 | 0.94 | 1.21 | 1.43 | 0 | 0 | 0.05 | 0 | 0 | 0 | 0 | 0 | 0 | 0 | 0.0017 | 0 | 0 | 0 | 0 | 0 | 0.01 | 0 | 0.0095 | 0.0002 | 0 | 0 | 0 | 0 | 0 | 0 | 100 | 174.7
4 | 96.0837 | 0.9 | 1.78 | 1.16 | 0 | 0 | 0.06 | 0 | 0 | 0 | 0 | 0 | 0 | 0 | 0.0014 | 0 | 0 | 0 | 0 | 0 | 0.01 | 0 | 0.0046 | 0.0002 | 0 | 0 | 0 | 0 | 0 | 0 | 100 | 178
4 | 99.0927 | 0.84 | 0.01 | 0.01 | 0 | 0 | 0.03 | 0 | 0 | 0 | 0 | 0 | 0 | 0 | 0.002 | 0 | 0 | 0 | 0 | 0 | 0.01 | 0 | 0.005 | 0.0002 | 0 | 0 | 0 | 0 | 0 | 0 | 100 | 164.9
4 | 95.9344 | 0.01 | 1.89 | 2.08 | 0 | 0 | 0.06 | 0 | 0 | 0 | 0 | 0 | 0 | 0 | 0.0018 | 0 | 0 | 0 | 0 | 0 | 0.01 | 0 | 0.0128 | 0.0002 | 0 | 0 | 0 | 0 | 0 | 0 | 100 | 180.9
4 | 94.5289 | 5.3 | 0.05 | 0.01 | 0 | 0 | 0.09 | 0 | 0 | 0 | 0 | 0 | 0 | 0 | 0.0016 | 0 | 0 | 0 | 0 | 0 | 0.01 | 0 | 0.0093 | 0.0001 | 0 | 0 | 0 | 0 | 0 | 0 | 100 | 194.8
4 | 95.8606 | 2.74 | 0.78 | 0.53 | 0 | 0 | 0.07 | 0 | 0 | 0 | 0 | 0 | 0 | 0 | 0.0013 | 0 | 0 | 0 | 0 | 0 | 0.01 | 0 | 0.0074 | 0.0001 | 0 | 0 | 0 | 0 | 0 | 0 | 100 | 171
4 | 96.1767 | 0.66 | 0.48 | 2.61 | 0 | 0 | 0.06 | 0 | 0 | 0 | 0 | 0 | 0 | 0 | 0.0018 | 0 | 0 | 0 | 0 | 0 | 0.005 | 0 | 0.0061 | 0.0002 | 0 | 0 | 0 | 0 | 0 | 0 | 100 | 184.5
4 | 95.8682 | 2.27 | 0.54 | 1.26 | 0 | 0 | 0.05 | 0 | 0 | 0 | 0 | 0 | 0 | 0 | 0.0013 | 0 | 0 | 0 | 0 | 0 | 0.005 | 0 | 0.0052 | 0.0001 | 0 | 0 | 0 | 0 | 0 | 0 | 100 | 172.4
4 | 96.2091 | 1.54 | 0.5 | 1.69 | 0 | 0 | 0.05 | 0 | 0 | 0 | 0 | 0 | 0 | 0 | 0.0013 | 0 | 0 | 0 | 0 | 0 | 0.005 | 0 | 0.0043 | 0.0001 | 0 | 0 | 0 | 0 | 0 | 0 | 100 | 171.3
4 | 95.5221 | 3.24 | 0.03 | 0.01 | 1.09 | 0 | 0.09 | 0 | 0 | 0 | 0 | 0 | 0 | 0 | 0.0016 | 0 | 0 | 0 | 0 | 0 | 0.01 | 0 | 0.0059 | 0.0001 | 0 | 0 | 0 | 0 | 0 | 0 | 100 | 181.9
4 | 95.4729 | 0.37 | 0.49 | 2.77 | 0.86 | 0 | 0.02 | 0 | 0 | 0 | 0 | 0 | 0 | 0 | 0.0013 | 0 | 0 | 0 | 0 | 0 | 0.01 | 0 | 0.0053 | 0.0003 | 0 | 0 | 0 | 0 | 0 | 0 | 100 | 194.2
4 | 95.933 | 0.39 | 0.5 | 2.77 | 0.37 | 0 | 0.02 | 0 | 0 | 0 | 0 | 0 | 0 | 0 | 0.0012 | 0 | 0 | 0 | 0 | 0 | 0.01 | 0 | 0.0053 | 0.0003 | 0 | 0 | 0 | 0 | 0 | 0 | 100 | 190.5
4 | 96.1322 | 1.39 | 1.49 | 0.89 | 0.01 | 0 | 0.07 | 0 | 0 | 0 | 0 | 0 | 0 | 0 | 0.0013 | 0 | 0 | 0 | 0 | 0 | 0.01 | 0 | 0.0061 | 0.0003 | 0 | 0 | 0 | 0 | 0 | 0 | 100 | 175.7
4 | 96.7023 | 2.22 | 0.43 | 0.57 | 0 | 0 | 0.06 | 0 | 0 | 0 | 0 | 0 | 0 | 0 | 0.0013 | 0 | 0 | 0 | 0 | 0 | 0.01 | 0 | 0.006 | 0.0003 | 0 | 0 | 0 | 0 | 0 | 0 | 100 | 155.6
4 | 95.8525 | 1.47 | 0.89 | 1.7 | 0 | 0 | 0.07 | 0 | 0 | 0 | 0 | 0 | 0 | 0 | 0.0015 | 0 | 0 | 0 | 0 | 0 | 0.01 | 0 | 0.0056 | 0.0002 | 0 | 0 | 0 | 0 | 0 | 0 | 100 | 176.9
4 | 91.7413 | 8.05 | 0.08 | 0.01 | 0 | 0 | 0.1 | 0 | 0 | 0 | 0 | 0 | 0 | 0 | 0.0018 | 0 | 0 | 0 | 0 | 0 | 0.01 | 0 | 0.0065 | 0.0001 | 0 | 0 | 0 | 0 | 0 | 0 | 100 | 212.4
4 | 95.9807 | 2.19 | 1.21 | 0.53 | 0 | 0 | 0.07 | 0 | 0 | 0 | 0 | 0 | 0 | 0 | 0.0017 | 0 | 0 | 0 | 0 | 0 | 0.01 | 0 | 0.0073 | 0.0001 | 0 | 0 | 0 | 0 | 0 | 0 | 100 | 181.1
4 | 96.4122 | 0.99 | 2.01 | 0.52 | 0 | 0 | 0.05 | 0 | 0 | 0 | 0 | 0 | 0 | 0 | 0.0012 | 0 | 0 | 0 | 0 | 0 | 0.01 | 0 | 0.0063 | 0.0001 | 0 | 0 | 0 | 0 | 0 | 0 | 100 | 173.8
4 | 96.0665 | 0.85 | 1.45 | 1.56 | 0 | 0 | 0.05 | 0 | 0 | 0 | 0 | 0 | 0 | 0 | 0.0016 | 0 | 0 | 0 | 0 | 0 | 0.01 | 0 | 0.0114 | 0.0001 | 0 | 0 | 0 | 0 | 0 | 0 | 100 | 173.9
4 | 95.8775 | 2.75 | 0.53 | 0.76 | 0 | 0 | 0.07 | 0 | 0 | 0 | 0 | 0 | 0 | 0 | 0.0013 | 0 | 0 | 0 | 0 | 0 | 0.005 | 0 | 0.0057 | 0.0001 | 0 | 0 | 0 | 0 | 0 | 0 | 100 | 173.1
4 | 95.9801 | 1.91 | 2 | 0.01 | 0.01 | 0 | 0.07 | 0 | 0 | 0 | 0 | 0 | 0 | 0 | 0.0015 | 0 | 0 | 0 | 0 | 0 | 0.01 | 0 | 0.0077 | 0.0003 | 0 | 0 | 0 | 0 | 0 | 0 | 100 | 172.6
4 | 95.8315 | 1.99 | 0.02 | 2.07 | 0 | 0 | 0.07 | 0 | 0 | 0 | 0 | 0 | 0 | 0 | 0.0012 | 0 | 0 | 0 | 0 | 0 | 0.01 | 0 | 0.0065 | 0.0004 | 0 | 0 | 0 | 0 | 0 | 0 | 100 | 178
4 | 96.7807 | 1.27 | 0.81 | 1.07 | 0 | 0 | 0.05 | 0 | 0 | 0 | 0 | 0 | 0 | 0 | 0.0014 | 0 | 0 | 0 | 0 | 0 | 0.01 | 0 | 0.0075 | 0.0003 | 0 | 0 | 0 | 0 | 0 | 0 | 100 | 156.5
4 | 96.2486 | 1.09 | 0.49 | 2.11 | 0 | 0 | 0.05 | 0 | 0 | 0 | 0 | 0 | 0 | 0 | 0.0015 | 0 | 0 | 0 | 0 | 0 | 0.005 | 0 | 0.0045 | 0.0001 | 0 | 0 | 0 | 0 | 0 | 0 | 100 | 180.5
4 | 88.6 | 0 | 0 | 0 | 0.8 | 0 | 9 | 0 | 0 | 0 | 0 | 0.2 | 0 | 0 | 0 | 0 | 0 | 0 | 0 | 0.4 | 0 | 0 | 0 | 0 | 0 | 0 | 0 | 0 | 0 | 1 | 100 | 269
4 | 89.1 | 0 | 0 | 0 | 0.8 | 0 | 9 | 0 | 0 | 0 | 0 | 0.2 | 0 | 0 | 0 | 0 | 0 | 0 | 0 | 0.4 | 0 | 0 | 0 | 0 | 0 | 0 | 0 | 0 | 0 | 0.5 | 100 | 262
4 | 89 | 0 | 0 | 0 | 0.8 | 0 | 9 | 0 | 0 | 0 | 0 | 0.2 | 0 | 0 | 0 | 0 | 0 | 0 | 0 | 1 | 0 | 0 | 0 | 0 | 0 | 0 | 0 | 0 | 0 | 0 | 100 | 244
4 | 89.3 | 0 | 0 | 0 | 0.8 | 0 | 9 | 0 | 0 | 0 | 0 | 0.2 | 0 | 0 | 0 | 0 | 0 | 0 | 0 | 0.7 | 0 | 0 | 0 | 0 | 0 | 0 | 0 | 0 | 0 | 0 | 100 | 257
4 | 89.65 | 0 | 0 | 0 | 0.8 | 0 | 9 | 0 | 0 | 0 | 0 | 0.2 | 0 | 0 | 0 | 0 | 0 | 0 | 0 | 0.35 | 0 | 0 | 0 | 0 | 0 | 0 | 0 | 0 | 0 | 0 | 100 | 264
4 | 89.85 | 0 | 0 | 0 | 0.8 | 0 | 9 | 0 | 0 | 0 | 0 | 0.2 | 0 | 0 | 0 | 0 | 0 | 0 | 0 | 0.15 | 0 | 0 | 0 | 0 | 0 | 0 | 0 | 0 | 0 | 0 | 100 | 238
4 | 94.728 | 0 | 0 | 0 | 0.01 | 0 | 5.1 | 0 | 0 | 0 | 0 | 0.15 | 0 | 0 | 0.002 | 0.01 | 0 | 0 | 0 | 0 | 0 | 0 | 0 | 0 | 0 | 0 | 0 | 0 | 0 | 0 | 100 | 173.5
4 | 94.728 | 0 | 0 | 0 | 0.01 | 0 | 5.1 | 0 | 0 | 0 | 0 | 0.15 | 0 | 0 | 0.002 | 0.01 | 0 | 0 | 0 | 0 | 0 | 0 | 0 | 0 | 0 | 0 | 0 | 0 | 0 | 0 | 100 | 210
4 | 89.998 | 0 | 0 | 0 | 0.98 | 0 | 8.8 | 0 | 0 | 0 | 0 | 0.21 | 0 | 0 | 0.002 | 0.01 | 0 | 0 | 0 | 0 | 0 | 0 | 0 | 0 | 0 | 0 | 0 | 0 | 0 | 0 | 100 | 250
4 | 97.719 | 0 | 0 | 0 | 0.01 | 0 | 2.2 | 0 | 0 | 0 | 0 | 0.06 | 0 | 0 | 0.001 | 0.01 | 0 | 0 | 0 | 0 | 0 | 0 | 0 | 0 | 0 | 0 | 0 | 0 | 0 | 0 | 100 | 147.5
4 | 97.719 | 0 | 0 | 0 | 0.01 | 0 | 2.2 | 0 | 0 | 0 | 0 | 0.06 | 0 | 0 | 0.001 | 0.01 | 0 | 0 | 0 | 0 | 0 | 0 | 0 | 0 | 0 | 0 | 0 | 0 | 0 | 0 | 100 | 190
4 | 94.45 | 0 | 0 | 0 | 0.22 | 0 | 4.9 | 0 | 0 | 0 | 0 | 0.43 | 0 | 0 | 0 | 0 | 0 | 0 | 0 | 0 | 0 | 0 | 0 | 0 | 0 | 0 | 0 | 0 | 0 | 0 | 100 | 228
4 | 94.22 | 0 | 0 | 0 | 0.12 | 0 | 4.25 | 0 | 0 | 0 | 0 | 0.35 | 0 | 0 | 0.06 | 1 | 0 | 0 | 0 | 0 | 0 | 0 | 0 | 0 | 0 | 0 | 0 | 0 | 0 | 0 | 100 | 214
4 | 94.58 | 0 | 0 | 0 | 0.12 | 0 | 4.25 | 0 | 0 | 0 | 0 | 0.35 | 0 | 0 | 0 | 0.7 | 0 | 0 | 0 | 0 | 0 | 0 | 0 | 0 | 0 | 0 | 0 | 0 | 0 | 0 | 100 | 214
4 | 89.1 | 0 | 0 | 0 | 0.5 | 0 | 9.5 | 0 | 0 | 0 | 0 | 0.9 | 0 | 0 | 0 | 0 | 0 | 0 | 0 | 0 | 0 | 0 | 0 | 0 | 0 | 0 | 0 | 0 | 0 | 0 | 100 | 170
4 | 84.75 | 0 | 0 | 0 | 0 | 0 | 1.25 | 0 | 0 | 0 | 0 | 0 | 0 | 0 | 0 | 0 | 14 | 0 | 0 | 0 | 0 | 0 | 0 | 0 | 0 | 0 | 0 | 0 | 0 | 0 | 100 | 145
4 | 94.26 | 0 | 0 | 0 | 0.12 | 0 | 4.25 | 0 | 0 | 0 | 0 | 0.35 | 0 | 0 | 0.02 | 1 | 0 | 0 | 0 | 0 | 0 | 0 | 0 | 0 | 0 | 0 | 0 | 0 | 0 | 0 | 100 | 220
4 | 94.22 | 0 | 0 | 0 | 0.12 | 0 | 4.25 | 0 | 0 | 0 | 0 | 0.35 | 0 | 0 | 0.06 | 1 | 0 | 0 | 0 | 0 | 0 | 0 | 0 | 0 | 0 | 0 | 0 | 0 | 0 | 0 | 100 | 220
4 | 85.35 | 0 | 0 | 0 | 0 | 0 | 0.65 | 0 | 0 | 0 | 0 | 0 | 0 | 0 | 0 | 0 | 14 | 0 | 0 | 0 | 0 | 0 | 0 | 0 | 0 | 0 | 0 | 0 | 0 | 0 | 100 | 138
4 | 99.3 | 0 | 0 | 0 | 0 | 0 | 0 | 0 | 0.7 | 0 | 0 | 0 | 0 | 0 | 0 | 0 | 0 | 0 | 0 | 0 | 0 | 0 | 0 | 0 | 0 | 0 | 0 | 0 | 0 | 0 | 100 | 165
4 | 88.6 | 0 | 0 | 0 | 2 | 0 | 9 | 0 | 0 | 0 | 0 | 0.1 | 0 | 0 | 0 | 0.3 | 0 | 0 | 0 | 0 | 0 | 0 | 0 | 0 | 0 | 0 | 0 | 0 | 0 | 0 | 100 | 170
4 | 89.2 | 0 | 0 | 0 | 0.3 | 0 | 10 | 0 | 0 | 0 | 0 | 0.1 | 0 | 0 | 0.1 | 0.3 | 0 | 0 | 0 | 0 | 0 | 0 | 0 | 0 | 0 | 0 | 0 | 0 | 0 | 0 | 100 | 150
4 | 90.07 | 0 | 0 | 0 | 0.7 | 0 | 8.7 | 0 | 0 | 0 | 0 | 0.13 | 0 | 0 | 0.1 | 0.3 | 0 | 0 | 0 | 0 | 0 | 0 | 0 | 0 | 0 | 0 | 0 | 0 | 0 | 0 | 100 | 166
4 | 93.4 | 0.8 | 0.8 | 0.8 | 0 | 0 | 4 | 0 | 0 | 0 | 0 | 0.1 | 0 | 0 | 0 | 0 | 0 | 0 | 0 | 0 | 0.1 | 0 | 0 | 0 | 0 | 0 | 0 | 0 | 0 | 0 | 100 | 234
4 | 94.4302 | 0 | 0 | 0 | 0.002 | 0 | 4.58 | 0 | 0 | 0 | 0 | 0.237 | 0 | 0 | 0.0008 | 0.75 | 0 | 0 | 0 | 0 | 0 | 0 | 0 | 0 | 0 | 0 | 0 | 0 | 0 | 0 | 100 | 166
4 | 94.4302 | 0 | 0 | 0 | 0.002 | 0 | 4.58 | 0 | 0 | 0 | 0 | 0.237 | 0 | 0 | 0.0008 | 0.75 | 0 | 0 | 0 | 0 | 0 | 0 | 0 | 0 | 0 | 0 | 0 | 0 | 0 | 0 | 100 | 240
4 | 90.125 | 0 | 0 | 0 | 0.7 | 0 | 8.7 | 0 | 0 | 0 | 0 | 0.26 | 0 | 0 | 0.015 | 0.2 | 0 | 0 | 0 | 0 | 0 | 0 | 0 | 0 | 0 | 0 | 0 | 0 | 0 | 0 | 100 | 165
4 | 90.115 | 0 | 0 | 0 | 0.7 | 0 | 9 | 0 | 0 | 0 | 0 | 0.15 | 0 | 0 | 0.015 | 0.02 | 0 | 0 | 0 | 0 | 0 | 0 | 0 | 0 | 0 | 0 | 0 | 0 | 0 | 0 | 100 | 170
4 | 93.355 | 0 | 0 | 0 | 0.22 | 0 | 6 | 0 | 0 | 0 | 0 | 0.425 | 0 | 0 | 0 | 0 | 0 | 0 | 0 | 0 | 0 | 0 | 0 | 0 | 0 | 0 | 0 | 0 | 0 | 0 | 100 | 241
4 | 90.045 | 0 | 0 | 0 | 0.675 | 0 | 9 | 0 | 0 | 0 | 0 | 0.13 | 0 | 0 | 0.1 | 0.05 | 0 | 0 | 0 | 0 | 0 | 0 | 0 | 0 | 0 | 0 | 0 | 0 | 0 | 0 | 100 | 230
4 | 93.365 | 0 | 0 | 0 | 0.22 | 0 | 6 | 0 | 0 | 0 | 0 | 0.365 | 0 | 0 | 0 | 0.05 | 0 | 0 | 0 | 0 | 0 | 0 | 0 | 0 | 0 | 0 | 0 | 0 | 0 | 0 | 100 | 241
4 | 89.345 | 0 | 0 | 0 | 0.675 | 0 | 9 | 0 | 0 | 0 | 0 | 0.13 | 0 | 0 | 0.35 | 0.5 | 0 | 0 | 0 | 0 | 0 | 0 | 0 | 0 | 0 | 0 | 0 | 0 | 0 | 0 | 100 | 230
4 | 90.065 | 0 | 0 | 0 | 0.675 | 0 | 9 | 0 | 0 | 0 | 0 | 0.13 | 0 | 0 | 0.03 | 0.1 | 0 | 0 | 0 | 0 | 0 | 0 | 0 | 0 | 0 | 0 | 0 | 0 | 0 | 0 | 100 | 230
4 | 96.99097291 | 0 | 0 | 0 | 2.05616851 | 0 | 0 | 0 | 0 | 0 | 0 | 0.95285858 | 0 | 0 | 0 | 0 | 0 | 0 | 0 | 0 | 0 | 0 | 0 | 0 | 0 | 0 | 0 | 0 | 0 | 0 | 100 | 260
4 | 93.9 | 0 | 0 | 0 | 5.54 | 0 | 0 | 0 | 0.56 | 0 | 0 | 0 | 0 | 0 | 0 | 0 | 0 | 0 | 0 | 0 | 0 | 0 | 0 | 0 | 0 | 0 | 0 | 0 | 0 | 0 | 100 | 275
4 | 84.65 | 0 | 0 | 0 | 13.4 | 0 | 1.73 | 0 | 0 | 0 | 0 | 0.22 | 0 | 0 | 0 | 0 | 0 | 0 | 0 | 0 | 0 | 0 | 0 | 0 | 0 | 0 | 0 | 0 | 0 | 0 | 100 | 145
4 | 88.18 | 0 | 0 | 0 | 9.7 | 0 | 1.87 | 0 | 0 | 0 | 0 | 0.25 | 0 | 0 | 0 | 0 | 0 | 0 | 0 | 0 | 0 | 0 | 0 | 0 | 0 | 0 | 0 | 0 | 0 | 0 | 100 | 140
4 | 87.25 | 0.15 | 0.15 | 0.15 | 8.01 | 0 | 3.94 | 0 | 0 | 0 | 0 | 0.35 | 0 | 0 | 0 | 0 | 0 | 0 | 0 | 0 | 0 | 0 | 0 | 0 | 0 | 0 | 0 | 0 | 0 | 0 | 100 | 145
4 | 86.16 | 0.53 | 0.53 | 0.53 | 7.92 | 0 | 4.07 | 0 | 0 | 0 | 0 | 0.26 | 0 | 0 | 0 | 0 | 0 | 0 | 0 | 0 | 0 | 0 | 0 | 0 | 0 | 0 | 0 | 0 | 0 | 0 | 100 | 165
4 | 90.15 | 0 | 0 | 0 | 7.67 | 0 | 1.93 | 0 | 0 | 0 | 0 | 0.25 | 0 | 0 | 0 | 0 | 0 | 0 | 0 | 0 | 0 | 0 | 0 | 0 | 0 | 0 | 0 | 0 | 0 | 0 | 100 | 140
4 | 96.25 | 1.87 | 0.62 | 0.45 | 0.81 | 0 | 0 | 0 | 0 | 0 | 0 | 0 | 0 | 0 | 0 | 0 | 0 | 0 | 0 | 0 | 0 | 0 | 0 | 0 | 0 | 0 | 0 | 0 | 0 | 0 | 100 | 162.1
4 | 96.54 | 1.89 | 0.56 | 0.33 | 0.68 | 0 | 0 | 0 | 0 | 0 | 0 | 0 | 0 | 0 | 0 | 0 | 0 | 0 | 0 | 0 | 0 | 0 | 0 | 0 | 0 | 0 | 0 | 0 | 0 | 0 | 100 | 153
4 | 95.59 | 1.29 | 0.51 | 1.94 | 0.67 | 0 | 0 | 0 | 0 | 0 | 0 | 0 | 0 | 0 | 0 | 0 | 0 | 0 | 0 | 0 | 0 | 0 | 0 | 0 | 0 | 0 | 0 | 0 | 0 | 0 | 100 | 180.25615
4 | 96.93 | 1.37 | 0.54 | 0.5 | 0.66 | 0 | 0 | 0 | 0 | 0 | 0 | 0 | 0 | 0 | 0 | 0 | 0 | 0 | 0 | 0 | 0 | 0 | 0 | 0 | 0 | 0 | 0 | 0 | 0 | 0 | 100 | 160.05285
4 | 94.68 | 1.59 | 1.59 | 1.5 | 0.64 | 0 | 0 | 0 | 0 | 0 | 0 | 0 | 0 | 0 | 0 | 0 | 0 | 0 | 0 | 0 | 0 | 0 | 0 | 0 | 0 | 0 | 0 | 0 | 0 | 0 | 100 | 186.59005
4 | 96.37 | 0.85 | 0.23 | 1.93 | 0.62 | 0 | 0 | 0 | 0 | 0 | 0 | 0 | 0 | 0 | 0 | 0 | 0 | 0 | 0 | 0 | 0 | 0 | 0 | 0 | 0 | 0 | 0 | 0 | 0 | 0 | 100 | 164.36935
4 | 97 | 1.59 | 0.51 | 0.31 | 0.59 | 0 | 0 | 0 | 0 | 0 | 0 | 0 | 0 | 0 | 0 | 0 | 0 | 0 | 0 | 0 | 0 | 0 | 0 | 0 | 0 | 0 | 0 | 0 | 0 | 0 | 100 | 166.213325
4 | 97.09 | 1.43 | 0.56 | 0.33 | 0.59 | 0 | 0 | 0 | 0 | 0 | 0 | 0 | 0 | 0 | 0 | 0 | 0 | 0 | 0 | 0 | 0 | 0 | 0 | 0 | 0 | 0 | 0 | 0 | 0 | 0 | 100 | 150.9
4 | 96.79 | 0.82 | 0.29 | 1.51 | 0.59 | 0 | 0 | 0 | 0 | 0 | 0 | 0 | 0 | 0 | 0 | 0 | 0 | 0 | 0 | 0 | 0 | 0 | 0 | 0 | 0 | 0 | 0 | 0 | 0 | 0 | 100 | 172.8
4 | 95.27 | 3.67 | 0.26 | 0.26 | 0.54 | 0 | 0 | 0 | 0 | 0 | 0 | 0 | 0 | 0 | 0 | 0 | 0 | 0 | 0 | 0 | 0 | 0 | 0 | 0 | 0 | 0 | 0 | 0 | 0 | 0 | 100 | 166.6
4 | 94.15 | 0 | 0 | 0 | 0 | 0 | 4.325 | 0 | 0 | 0 | 0 | 0.525 | 0 | 0 | 0 | 1 | 0 | 0 | 0 | 0 | 0 | 0 | 0 | 0 | 0 | 0 | 0 | 0 | 0 | 0 | 100 | 231
4 | 96.59 | 1.01 | 0.01 | 2.39 | 0 | 0 | 0 | 0 | 0 | 0 | 0 | 0 | 0 | 0 | 0 | 0 | 0 | 0 | 0 | 0 | 0 | 0 | 0 | 0 | 0 | 0 | 0 | 0 | 0 | 0 | 100 | 169.0236
4 | 97.29 | 0.18 | 0.01 | 2.52 | 0 | 0 | 0 | 0 | 0 | 0 | 0 | 0 | 0 | 0 | 0 | 0 | 0 | 0 | 0 | 0 | 0 | 0 | 0 | 0 | 0 | 0 | 0 | 0 | 0 | 0 | 100 | 171.640675
4 | 97.42 | 0.17 | 2.4 | 0.01 | 0 | 0 | 0 | 0 | 0 | 0 | 0 | 0 | 0 | 0 | 0 | 0 | 0 | 0 | 0 | 0 | 0 | 0 | 0 | 0 | 0 | 0 | 0 | 0 | 0 | 0 | 100 | 160.171275
4 | 96.9 | 0.01 | 0.39 | 2.7 | 0 | 0 | 0 | 0 | 0 | 0 | 0 | 0 | 0 | 0 | 0 | 0 | 0 | 0 | 0 | 0 | 0 | 0 | 0 | 0 | 0 | 0 | 0 | 0 | 0 | 0 | 100 | 179.3144667
4 | 97.22 | 0.01 | 0.09 | 2.68 | 0 | 0 | 0 | 0 | 0 | 0 | 0 | 0 | 0 | 0 | 0 | 0 | 0 | 0 | 0 | 0 | 0 | 0 | 0 | 0 | 0 | 0 | 0 | 0 | 0 | 0 | 100 | 164.4487
4 | 97.43 | 0.01 | 0.01 | 2.55 | 0 | 0 | 0 | 0 | 0 | 0 | 0 | 0 | 0 | 0 | 0 | 0 | 0 | 0 | 0 | 0 | 0 | 0 | 0 | 0 | 0 | 0 | 0 | 0 | 0 | 0 | 100 | 169.7509
4 | 97.44 | 0.01 | 0.01 | 2.54 | 0 | 0 | 0 | 0 | 0 | 0 | 0 | 0 | 0 | 0 | 0 | 0 | 0 | 0 | 0 | 0 | 0 | 0 | 0 | 0 | 0 | 0 | 0 | 0 | 0 | 0 | 100 | 164.2361
4 | 97.12 | 0.01 | 0.65 | 2.22 | 0 | 0 | 0 | 0 | 0 | 0 | 0 | 0 | 0 | 0 | 0 | 0 | 0 | 0 | 0 | 0 | 0 | 0 | 0 | 0 | 0 | 0 | 0 | 0 | 0 | 0 | 100 | 175.4645
4 | 97.03 | 0.01 | 1.26 | 1.7 | 0 | 0 | 0 | 0 | 0 | 0 | 0 | 0 | 0 | 0 | 0 | 0 | 0 | 0 | 0 | 0 | 0 | 0 | 0 | 0 | 0 | 0 | 0 | 0 | 0 | 0 | 100 | 172.11045
4 | 96.97 | 0.01 | 2.43 | 0.59 | 0 | 0 | 0 | 0 | 0 | 0 | 0 | 0 | 0 | 0 | 0 | 0 | 0 | 0 | 0 | 0 | 0 | 0 | 0 | 0 | 0 | 0 | 0 | 0 | 0 | 0 | 100 | 161.648325
4 | 97.51 | 0.01 | 2.47 | 0.01 | 0 | 0 | 0 | 0 | 0 | 0 | 0 | 0 | 0 | 0 | 0 | 0 | 0 | 0 | 0 | 0 | 0 | 0 | 0 | 0 | 0 | 0 | 0 | 0 | 0 | 0 | 100 | 153.6581
4 | 88 | 0 | 0 | 0 | 0.8 | 0 | 9 | 0 | 0 | 0 | 0 | 0.2 | 0 | 0 | 0 | 0 | 0 | 0 | 0 | 0 | 0 | 0 | 0 | 0 | 0 | 0 | 0 | 0 | 0 | 2 | 100 | 265
4 | 89 | 0 | 0 | 0 | 0.8 | 0 | 9 | 0 | 0 | 0 | 0 | 0.2 | 0 | 0 | 0 | 0 | 0 | 0 | 0 | 0 | 0 | 0 | 0 | 0 | 0 | 0 | 0 | 0 | 0 | 1 | 100 | 250
4 | 89.5 | 0 | 0 | 0 | 0.8 | 0 | 9 | 0 | 0 | 0 | 0 | 0.2 | 0 | 0 | 0 | 0 | 0 | 0 | 0 | 0 | 0 | 0 | 0 | 0 | 0 | 0 | 0 | 0 | 0 | 0.5 | 100 | 232
4 | 92.5 | 0.5 | 0 | 0 | 0 | 0 | 0 | 0 | 3 | 0 | 0 | 0 | 4 | 0 | 0 | 0 | 0 | 0 | 0 | 0 | 0 | 0 | 0 | 0 | 0 | 0 | 0 | 0 | 0 | 0 | 100 | 190
4 | 92.31549581 | 1.775298 | 0 | 0 | 0 | 0 | 0 | 0 | 0.7101192 | 0 | 0 | 0 | 5.19908699 | 0 | 0 | 0 | 0 | 0 | 0 | 0 | 0 | 0 | 0 | 0 | 0 | 0 | 0 | 0 | 0 | 0 | 100 | 280
4 | 95.46933666 | 0.50062578 | 1.1514393 | 0.60075094 | 0 | 0 | 0 | 0 | 0.7008761 | 1.50187735 | 0 | 0 | 0 | 0 | 0.07509387 | 0 | 0 | 0 | 0 | 0 | 0 | 0 | 0 | 0 | 0 | 0 | 0 | 0 | 0 | 0 | 100 | 258.5
4 | 79.27 | 0 | 0 | 0 | 14.3 | 0 | 6.17 | 0 | 0 | 0 | 0 | 0.26 | 0 | 0 | 0 | 0 | 0 | 0 | 0 | 0 | 0 | 0 | 0 | 0 | 0 | 0 | 0 | 0 | 0 | 0 | 100 | 114
4 | 82.17 | 0 | 0 | 0 | 13.8 | 0 | 3.87 | 0 | 0 | 0 | 0 | 0.16 | 0 | 0 | 0 | 0 | 0 | 0 | 0 | 0 | 0 | 0 | 0 | 0 | 0 | 0 | 0 | 0 | 0 | 0 | 100 | 141
4 | 83.19 | 0 | 0 | 0 | 12.2 | 0 | 4.21 | 0 | 0 | 0 | 0 | 0.4 | 0 | 0 | 0 | 0 | 0 | 0 | 0 | 0 | 0 | 0 | 0 | 0 | 0 | 0 | 0 | 0 | 0 | 0 | 100 | 142
4 | 82.58 | 0 | 0 | 0 | 11.8 | 0 | 5.47 | 0 | 0 | 0 | 0 | 0.15 | 0 | 0 | 0 | 0 | 0 | 0 | 0 | 0 | 0 | 0 | 0 | 0 | 0 | 0 | 0 | 0 | 0 | 0 | 100 | 139
4 | 83.43 | 0 | 0 | 0 | 10.8 | 0 | 5.6 | 0 | 0 | 0 | 0 | 0.17 | 0 | 0 | 0 | 0 | 0 | 0 | 0 | 0 | 0 | 0 | 0 | 0 | 0 | 0 | 0 | 0 | 0 | 0 | 100 | 135
4 | 86.33 | 0 | 0 | 0 | 9.73 | 0 | 3.69 | 0 | 0 | 0 | 0 | 0.25 | 0 | 0 | 0 | 0 | 0 | 0 | 0 | 0 | 0 | 0 | 0 | 0 | 0 | 0 | 0 | 0 | 0 | 0 | 100 | 149
4 | 86.53 | 0.36 | 0.36 | 0.37 | 8.1 | 0 | 3.97 | 0 | 0 | 0 | 0 | 0.31 | 0 | 0 | 0 | 0 | 0 | 0 | 0 | 0 | 0 | 0 | 0 | 0 | 0 | 0 | 0 | 0 | 0 | 0 | 100 | 160
4 | 86.63 | 0 | 0 | 0 | 7.89 | 0 | 5.36 | 0 | 0 | 0 | 0 | 0.12 | 0 | 0 | 0 | 0 | 0 | 0 | 0 | 0 | 0 | 0 | 0 | 0 | 0 | 0 | 0 | 0 | 0 | 0 | 100 | 137
4 | 87.8 | 0 | 0 | 0 | 7.81 | 0 | 4.1 | 0 | 0 | 0 | 0 | 0.29 | 0 | 0 | 0 | 0 | 0 | 0 | 0 | 0 | 0 | 0 | 0 | 0 | 0 | 0 | 0 | 0 | 0 | 0 | 100 | 130
4 | 88.18 | 0 | 0 | 0 | 7.69 | 0 | 3.8 | 0 | 0 | 0 | 0 | 0.33 | 0 | 0 | 0 | 0 | 0 | 0 | 0 | 0 | 0 | 0 | 0 | 0 | 0 | 0 | 0 | 0 | 0 | 0 | 100 | 145
4 | 90.78617927 | 0 | 0 | 0 | 6.00901352 | 0 | 0 | 0 | 0 | 0 | 0 | 0.50075113 | 0 | 0 | 2.70405608 | 0 | 0 | 0 | 0 | 0 | 0 | 0 | 0 | 0 | 0 | 0 | 0 | 0 | 0 | 0 | 100 | 251
4 | 90.35 | 0 | 0 | 0 | 3 | 0 | 6.4 | 0 | 0 | 0 | 0 | 0.25 | 0 | 0 | 0 | 0 | 0 | 0 | 0 | 0 | 0 | 0 | 0 | 0 | 0 | 0 | 0 | 0 | 0 | 0 | 100 | 190
4 | 95.35 | 0 | 0 | 0 | 1 | 0 | 3.125 | 0 | 0 | 0 | 0 | 0.525 | 0 | 0 | 0 | 0 | 0 | 0 | 0 | 0 | 0 | 0 | 0 | 0 | 0 | 0 | 0 | 0 | 0 | 0 | 100 | 250
4 | 95.5 | 0 | 0 | 0 | 1 | 0 | 3.225 | 0 | 0 | 0 | 0 | 0.275 | 0 | 0 | 0 | 0 | 0 | 0 | 0 | 0 | 0 | 0 | 0 | 0 | 0 | 0 | 0 | 0 | 0 | 0 | 100 | 260
4 | 90 | 0 | 0 | 0 | 1 | 0 | 9 | 0 | 0 | 0 | 0 | 0 | 0 | 0 | 0 | 0 | 0 | 0 | 0 | 0 | 0 | 0 | 0 | 0 | 0 | 0 | 0 | 0 | 0 | 0 | 100 | 281
4 | 90 | 0 | 0 | 0 | 1 | 0 | 9 | 0 | 0 | 0 | 0 | 0 | 0 | 0 | 0 | 0 | 0 | 0 | 0 | 0 | 0 | 0 | 0 | 0 | 0 | 0 | 0 | 0 | 0 | 0 | 100 | 140
4 | 90 | 0 | 0 | 0 | 1 | 0 | 9 | 0 | 0 | 0 | 0 | 0 | 0 | 0 | 0 | 0 | 0 | 0 | 0 | 0 | 0 | 0 | 0 | 0 | 0 | 0 | 0 | 0 | 0 | 0 | 100 | 131
4 | 96.29 | 1.81 | 0.62 | 0.46 | 0.82 | 0 | 0 | 0 | 0 | 0 | 0 | 0 | 0 | 0 | 0 | 0 | 0 | 0 | 0 | 0 | 0 | 0 | 0 | 0 | 0 | 0 | 0 | 0 | 0 | 0 | 100 | 163.6
4 | 96.39 | 1.75 | 0.6 | 0.45 | 0.81 | 0 | 0 | 0 | 0 | 0 | 0 | 0 | 0 | 0 | 0 | 0 | 0 | 0 | 0 | 0 | 0 | 0 | 0 | 0 | 0 | 0 | 0 | 0 | 0 | 0 | 100 | 162.3
4 | 90 | 0 | 0 | 0 | 0.8 | 0 | 9 | 0 | 0 | 0 | 0 | 0.2 | 0 | 0 | 0 | 0 | 0 | 0 | 0 | 0 | 0 | 0 | 0 | 0 | 0 | 0 | 0 | 0 | 0 | 0 | 100 | 222
4 | 90.05 | 0 | 0 | 0 | 0.7 | 0 | 8.99 | 0 | 0 | 0 | 0 | 0.26 | 0 | 0 | 0 | 0 | 0 | 0 | 0 | 0 | 0 | 0 | 0 | 0 | 0 | 0 | 0 | 0 | 0 | 0 | 100 | 160
4 | 90 | 0 | 0 | 0 | 0.7 | 0 | 9.06 | 0 | 0 | 0 | 0 | 0.24 | 0 | 0 | 0 | 0 | 0 | 0 | 0 | 0 | 0 | 0 | 0 | 0 | 0 | 0 | 0 | 0 | 0 | 0 | 100 | 170
4 | 91.15 | 0 | 0 | 0 | 0.7 | 0 | 7.91 | 0 | 0 | 0 | 0 | 0.24 | 0 | 0 | 0 | 0 | 0 | 0 | 0 | 0 | 0 | 0 | 0 | 0 | 0 | 0 | 0 | 0 | 0 | 0 | 100 | 160
4 | 89.95 | 0 | 0 | 0 | 0.675 | 0 | 9.05 | 0 | 0 | 0 | 0 | 0.325 | 0 | 0 | 0 | 0 | 0 | 0 | 0 | 0 | 0 | 0 | 0 | 0 | 0 | 0 | 0 | 0 | 0 | 0 | 100 | 160
4 | 89.95 | 0 | 0 | 0 | 0.675 | 0 | 9.05 | 0 | 0 | 0 | 0 | 0.325 | 0 | 0 | 0 | 0 | 0 | 0 | 0 | 0 | 0 | 0 | 0 | 0 | 0 | 0 | 0 | 0 | 0 | 0 | 100 | 245.5
4 | 89.95 | 0 | 0 | 0 | 0.675 | 0 | 9.075 | 0 | 0 | 0 | 0 | 0.3 | 0 | 0 | 0 | 0 | 0 | 0 | 0 | 0 | 0 | 0 | 0 | 0 | 0 | 0 | 0 | 0 | 0 | 0 | 100 | 200
4 | 94.77 | 1.25 | 0.51 | 2.8 | 0.67 | 0 | 0 | 0 | 0 | 0 | 0 | 0 | 0 | 0 | 0 | 0 | 0 | 0 | 0 | 0 | 0 | 0 | 0 | 0 | 0 | 0 | 0 | 0 | 0 | 0 | 100 | 189.3524
4 | 94.82 | 1.48 | 2.64 | 0.41 | 0.65 | 0 | 0 | 0 | 0 | 0 | 0 | 0 | 0 | 0 | 0 | 0 | 0 | 0 | 0 | 0 | 0 | 0 | 0 | 0 | 0 | 0 | 0 | 0 | 0 | 0 | 100 | 186.9662
4 | 97.11 | 1.41 | 0.54 | 0.3 | 0.64 | 0 | 0 | 0 | 0 | 0 | 0 | 0 | 0 | 0 | 0 | 0 | 0 | 0 | 0 | 0 | 0 | 0 | 0 | 0 | 0 | 0 | 0 | 0 | 0 | 0 | 100 | 163.6324
4 | 94.84 | 1.54 | 2.05 | 0.94 | 0.63 | 0 | 0 | 0 | 0 | 0 | 0 | 0 | 0 | 0 | 0 | 0 | 0 | 0 | 0 | 0 | 0 | 0 | 0 | 0 | 0 | 0 | 0 | 0 | 0 | 0 | 100 | 185.485975
4 | 97.09 | 0.97 | 0.25 | 1.06 | 0.63 | 0 | 0 | 0 | 0 | 0 | 0 | 0 | 0 | 0 | 0 | 0 | 0 | 0 | 0 | 0 | 0 | 0 | 0 | 0 | 0 | 0 | 0 | 0 | 0 | 0 | 100 | 162.523925
4 | 96.36 | 1.84 | 0.69 | 0.49 | 0.62 | 0 | 0 | 0 | 0 | 0 | 0 | 0 | 0 | 0 | 0 | 0 | 0 | 0 | 0 | 0 | 0 | 0 | 0 | 0 | 0 | 0 | 0 | 0 | 0 | 0 | 100 | 159.1
4 | 94.8 | 1.54 | 0.97 | 2.07 | 0.62 | 0 | 0 | 0 | 0 | 0 | 0 | 0 | 0 | 0 | 0 | 0 | 0 | 0 | 0 | 0 | 0 | 0 | 0 | 0 | 0 | 0 | 0 | 0 | 0 | 0 | 100 | 185.386925
4 | 96.11 | 1.52 | 1.45 | 0.3 | 0.62 | 0 | 0 | 0 | 0 | 0 | 0 | 0 | 0 | 0 | 0 | 0 | 0 | 0 | 0 | 0 | 0 | 0 | 0 | 0 | 0 | 0 | 0 | 0 | 0 | 0 | 100 | 172.182025
4 | 96.47 | 1.78 | 0.65 | 0.49 | 0.61 | 0 | 0 | 0 | 0 | 0 | 0 | 0 | 0 | 0 | 0 | 0 | 0 | 0 | 0 | 0 | 0 | 0 | 0 | 0 | 0 | 0 | 0 | 0 | 0 | 0 | 100 | 156
4 | 96.58 | 1.66 | 0.65 | 0.5 | 0.61 | 0 | 0 | 0 | 0 | 0 | 0 | 0 | 0 | 0 | 0 | 0 | 0 | 0 | 0 | 0 | 0 | 0 | 0 | 0 | 0 | 0 | 0 | 0 | 0 | 0 | 100 | 154.3
4 | 96.55 | 2 | 0.54 | 0.31 | 0.6 | 0 | 0 | 0 | 0 | 0 | 0 | 0 | 0 | 0 | 0 | 0 | 0 | 0 | 0 | 0 | 0 | 0 | 0 | 0 | 0 | 0 | 0 | 0 | 0 | 0 | 100 | 159.2
4 | 96.53 | 1.9 | 0.55 | 0.42 | 0.6 | 0 | 0 | 0 | 0 | 0 | 0 | 0 | 0 | 0 | 0 | 0 | 0 | 0 | 0 | 0 | 0 | 0 | 0 | 0 | 0 | 0 | 0 | 0 | 0 | 0 | 100 | 166.5
4 | 95.45 | 1.55 | 2.09 | 0.31 | 0.6 | 0 | 0 | 0 | 0 | 0 | 0 | 0 | 0 | 0 | 0 | 0 | 0 | 0 | 0 | 0 | 0 | 0 | 0 | 0 | 0 | 0 | 0 | 0 | 0 | 0 | 100 | 173.011475
4 | 96.64 | 1.51 | 0.96 | 0.29 | 0.6 | 0 | 0 | 0 | 0 | 0 | 0 | 0 | 0 | 0 | 0 | 0 | 0 | 0 | 0 | 0 | 0 | 0 | 0 | 0 | 0 | 0 | 0 | 0 | 0 | 0 | 100 | 171.55695
4 | 96.5 | 0.81 | 0.29 | 1.8 | 0.6 | 0 | 0 | 0 | 0 | 0 | 0 | 0 | 0 | 0 | 0 | 0 | 0 | 0 | 0 | 0 | 0 | 0 | 0 | 0 | 0 | 0 | 0 | 0 | 0 | 0 | 100 | 173.3
4 | 96.83 | 1.71 | 0.56 | 0.31 | 0.59 | 0 | 0 | 0 | 0 | 0 | 0 | 0 | 0 | 0 | 0 | 0 | 0 | 0 | 0 | 0 | 0 | 0 | 0 | 0 | 0 | 0 | 0 | 0 | 0 | 0 | 100 | 167.9
4 | 96.67 | 1.61 | 0.64 | 0.49 | 0.59 | 0 | 0 | 0 | 0 | 0 | 0 | 0 | 0 | 0 | 0 | 0 | 0 | 0 | 0 | 0 | 0 | 0 | 0 | 0 | 0 | 0 | 0 | 0 | 0 | 0 | 100 | 154
4 | 96.94 | 1.55 | 0.58 | 0.34 | 0.59 | 0 | 0 | 0 | 0 | 0 | 0 | 0 | 0 | 0 | 0 | 0 | 0 | 0 | 0 | 0 | 0 | 0 | 0 | 0 | 0 | 0 | 0 | 0 | 0 | 0 | 100 | 147.4
4 | 95.7 | 0.8 | 0.22 | 2.69 | 0.59 | 0 | 0 | 0 | 0 | 0 | 0 | 0 | 0 | 0 | 0 | 0 | 0 | 0 | 0 | 0 | 0 | 0 | 0 | 0 | 0 | 0 | 0 | 0 | 0 | 0 | 100 | 179.344325
4 | 94.76 | 0.75 | 0.21 | 3.69 | 0.59 | 0 | 0 | 0 | 0 | 0 | 0 | 0 | 0 | 0 | 0 | 0 | 0 | 0 | 0 | 0 | 0 | 0 | 0 | 0 | 0 | 0 | 0 | 0 | 0 | 0 | 100 | 185.532575
4 | 95.71 | 0.51 | 0.23 | 2.96 | 0.59 | 0 | 0 | 0 | 0 | 0 | 0 | 0 | 0 | 0 | 0 | 0 | 0 | 0 | 0 | 0 | 0 | 0 | 0 | 0 | 0 | 0 | 0 | 0 | 0 | 0 | 100 | 181.8
4 | 95.84 | 2.09 | 0.24 | 1.25 | 0.58 | 0 | 0 | 0 | 0 | 0 | 0 | 0 | 0 | 0 | 0 | 0 | 0 | 0 | 0 | 0 | 0 | 0 | 0 | 0 | 0 | 0 | 0 | 0 | 0 | 0 | 100 | 172.7
4 | 96.54 | 1.71 | 0.66 | 0.51 | 0.58 | 0 | 0 | 0 | 0 | 0 | 0 | 0 | 0 | 0 | 0 | 0 | 0 | 0 | 0 | 0 | 0 | 0 | 0 | 0 | 0 | 0 | 0 | 0 | 0 | 0 | 100 | 165.4
4 | 95 | 1.47 | 2.65 | 0.3 | 0.58 | 0 | 0 | 0 | 0 | 0 | 0 | 0 | 0 | 0 | 0 | 0 | 0 | 0 | 0 | 0 | 0 | 0 | 0 | 0 | 0 | 0 | 0 | 0 | 0 | 0 | 100 | 186.13675
4 | 93.76 | 1.44 | 3.92 | 0.3 | 0.58 | 0 | 0 | 0 | 0 | 0 | 0 | 0 | 0 | 0 | 0 | 0 | 0 | 0 | 0 | 0 | 0 | 0 | 0 | 0 | 0 | 0 | 0 | 0 | 0 | 0 | 100 | 196.74575
4 | 96.14 | 1.28 | 0.23 | 1.78 | 0.57 | 0 | 0 | 0 | 0 | 0 | 0 | 0 | 0 | 0 | 0 | 0 | 0 | 0 | 0 | 0 | 0 | 0 | 0 | 0 | 0 | 0 | 0 | 0 | 0 | 0 | 100 | 168.6
4 | 95.46 | 0.29 | 0.23 | 3.45 | 0.57 | 0 | 0 | 0 | 0 | 0 | 0 | 0 | 0 | 0 | 0 | 0 | 0 | 0 | 0 | 0 | 0 | 0 | 0 | 0 | 0 | 0 | 0 | 0 | 0 | 0 | 100 | 189.2
4 | 96.39 | 0.85 | 0.2 | 2.01 | 0.55 | 0 | 0 | 0 | 0 | 0 | 0 | 0 | 0 | 0 | 0 | 0 | 0 | 0 | 0 | 0 | 0 | 0 | 0 | 0 | 0 | 0 | 0 | 0 | 0 | 0 | 100 | 172.8
4 | 97.56 | 1.15 | 0.46 | 0.34 | 0.49 | 0 | 0 | 0 | 0 | 0 | 0 | 0 | 0 | 0 | 0 | 0 | 0 | 0 | 0 | 0 | 0 | 0 | 0 | 0 | 0 | 0 | 0 | 0 | 0 | 0 | 100 | 141
4 | 96.6 | 0 | 0 | 0 | 0 | 0 | 2 | 0 | 0 | 0 | 0 | 0.4 | 0 | 0 | 0 | 1 | 0 | 0 | 0 | 0 | 0 | 0 | 0 | 0 | 0 | 0 | 0 | 0 | 0 | 0 | 100 | 170
4 | 94.7 | 0 | 0 | 0 | 0 | 0 | 4 | 0 | 0 | 0 | 0 | 0.3 | 0 | 0 | 0 | 1 | 0 | 0 | 0 | 0 | 0 | 0 | 0 | 0 | 0 | 0 | 0 | 0 | 0 | 0 | 100 | 225
4 | 96.7 | 0 | 0 | 0 | 0 | 0 | 2.2 | 0 | 0 | 0 | 0 | 0.1 | 0 | 0 | 0 | 1 | 0 | 0 | 0 | 0 | 0 | 0 | 0 | 0 | 0 | 0 | 0 | 0 | 0 | 0 | 100 | 221
4 | 96.45 | 0.03 | 0.09 | 0.035 | 0 | 0 | 2.345 | 0 | 0 | 0 | 0 | 0.1 | 0 | 0 | 0 | 0.95 | 0 | 0 | 0 | 0 | 0 | 0 | 0 | 0 | 0 | 0 | 0 | 0 | 0 | 0 | 100 | 231
4 | 97.02 | 2.36 | 0.03 | 0.59 | 0 | 0 | 0 | 0 | 0 | 0 | 0 | 0 | 0 | 0 | 0 | 0 | 0 | 0 | 0 | 0 | 0 | 0 | 0 | 0 | 0 | 0 | 0 | 0 | 0 | 0 | 100 | 161.923525
4 | 97.03 | 1.76 | 0.02 | 1.19 | 0 | 0 | 0 | 0 | 0 | 0 | 0 | 0 | 0 | 0 | 0 | 0 | 0 | 0 | 0 | 0 | 0 | 0 | 0 | 0 | 0 | 0 | 0 | 0 | 0 | 0 | 100 | 168.6792333
4 | 96.65 | 1.32 | 2.02 | 0.01 | 0 | 0 | 0 | 0 | 0 | 0 | 0 | 0 | 0 | 0 | 0 | 0 | 0 | 0 | 0 | 0 | 0 | 0 | 0 | 0 | 0 | 0 | 0 | 0 | 0 | 0 | 100 | 166.152475
4 | 97.12 | 1.17 | 0.02 | 1.69 | 0 | 0 | 0 | 0 | 0 | 0 | 0 | 0 | 0 | 0 | 0 | 0 | 0 | 0 | 0 | 0 | 0 | 0 | 0 | 0 | 0 | 0 | 0 | 0 | 0 | 0 | 100 | 173.3089333
4 | 91.55 | 1 | 2 | 1 | 0 | 0 | 4.15 | 0 | 0 | 0 | 0 | 0.3 | 0 | 0 | 0 | 0 | 0 | 0 | 0 | 0 | 0 | 0 | 0 | 0 | 0 | 0 | 0 | 0 | 0 | 0 | 100 | 242.5
4 | 96.98 | 0.91 | 2.1 | 0.01 | 0 | 0 | 0 | 0 | 0 | 0 | 0 | 0 | 0 | 0 | 0 | 0 | 0 | 0 | 0 | 0 | 0 | 0 | 0 | 0 | 0 | 0 | 0 | 0 | 0 | 0 | 100 | 159.476775
4 | 96.57 | 0.83 | 0.01 | 2.59 | 0 | 0 | 0 | 0 | 0 | 0 | 0 | 0 | 0 | 0 | 0 | 0 | 0 | 0 | 0 | 0 | 0 | 0 | 0 | 0 | 0 | 0 | 0 | 0 | 0 | 0 | 100 | 169.394225
4 | 93.4 | 0.8 | 0.8 | 0.8 | 0 | 0 | 4 | 0 | 0 | 0 | 0 | 0.2 | 0 | 0 | 0 | 0 | 0 | 0 | 0 | 0 | 0 | 0 | 0 | 0 | 0 | 0 | 0 | 0 | 0 | 0 | 100 | 234
4 | 97.22 | 0.64 | 2.13 | 0.01 | 0 | 0 | 0 | 0 | 0 | 0 | 0 | 0 | 0 | 0 | 0 | 0 | 0 | 0 | 0 | 0 | 0 | 0 | 0 | 0 | 0 | 0 | 0 | 0 | 0 | 0 | 100 | 169.29205
4 | 96.78 | 0.6 | 0.01 | 2.61 | 0 | 0 | 0 | 0 | 0 | 0 | 0 | 0 | 0 | 0 | 0 | 0 | 0 | 0 | 0 | 0 | 0 | 0 | 0 | 0 | 0 | 0 | 0 | 0 | 0 | 0 | 100 | 166.737225
4 | 97.1 | 0.56 | 0.01 | 2.33 | 0 | 0 | 0 | 0 | 0 | 0 | 0 | 0 | 0 | 0 | 0 | 0 | 0 | 0 | 0 | 0 | 0 | 0 | 0 | 0 | 0 | 0 | 0 | 0 | 0 | 0 | 100 | 167.382725
4 | 93.05 | 0.5 | 1.5 | 0.5 | 0 | 0 | 4.15 | 0 | 0 | 0 | 0 | 0.3 | 0 | 0 | 0 | 0 | 0 | 0 | 0 | 0 | 0 | 0 | 0 | 0 | 0 | 0 | 0 | 0 | 0 | 0 | 100 | 210
4 | 97.08 | 0.35 | 0.01 | 2.56 | 0 | 0 | 0 | 0 | 0 | 0 | 0 | 0 | 0 | 0 | 0 | 0 | 0 | 0 | 0 | 0 | 0 | 0 | 0 | 0 | 0 | 0 | 0 | 0 | 0 | 0 | 100 | 167.603025
4 | 97.47 | 0.1 | 2.42 | 0.01 | 0 | 0 | 0 | 0 | 0 | 0 | 0 | 0 | 0 | 0 | 0 | 0 | 0 | 0 | 0 | 0 | 0 | 0 | 0 | 0 | 0 | 0 | 0 | 0 | 0 | 0 | 100 | 158.1522667
4 | 97.35 | 0.09 | 0.01 | 2.55 | 0 | 0 | 0 | 0 | 0 | 0 | 0 | 0 | 0 | 0 | 0 | 0 | 0 | 0 | 0 | 0 | 0 | 0 | 0 | 0 | 0 | 0 | 0 | 0 | 0 | 0 | 100 | 168.859475
4 | 97.12 | 0.01 | 0.21 | 2.66 | 0 | 0 | 0 | 0 | 0 | 0 | 0 | 0 | 0 | 0 | 0 | 0 | 0 | 0 | 0 | 0 | 0 | 0 | 0 | 0 | 0 | 0 | 0 | 0 | 0 | 0 | 100 | 178.121675
4 | 96.14 | 0.01 | 1.24 | 2.61 | 0 | 0 | 0 | 0 | 0 | 0 | 0 | 0 | 0 | 0 | 0 | 0 | 0 | 0 | 0 | 0 | 0 | 0 | 0 | 0 | 0 | 0 | 0 | 0 | 0 | 0 | 100 | 180.6796667
4 | 95.74 | 0.01 | 1.7 | 2.55 | 0 | 0 | 0 | 0 | 0 | 0 | 0 | 0 | 0 | 0 | 0 | 0 | 0 | 0 | 0 | 0 | 0 | 0 | 0 | 0 | 0 | 0 | 0 | 0 | 0 | 0 | 100 | 186.8858
4 | 96.61 | 0.01 | 0.85 | 2.53 | 0 | 0 | 0 | 0 | 0 | 0 | 0 | 0 | 0 | 0 | 0 | 0 | 0 | 0 | 0 | 0 | 0 | 0 | 0 | 0 | 0 | 0 | 0 | 0 | 0 | 0 | 100 | 177.74665
4 | 96.83 | 0.01 | 1.95 | 1.21 | 0 | 0 | 0 | 0 | 0 | 0 | 0 | 0 | 0 | 0 | 0 | 0 | 0 | 0 | 0 | 0 | 0 | 0 | 0 | 0 | 0 | 0 | 0 | 0 | 0 | 0 | 100 | 172.712825
4 | 97.5 | 0 | 0 | 0 | 0 | 0 | 2 | 0 | 0 | 0 | 0 | 0.5 | 0 | 0 | 0 | 0 | 0 | 0 | 0 | 0 | 0 | 0 | 0 | 0 | 0 | 0 | 0 | 0 | 0 | 0 | 100 | 135
4 | 93.45 | 0 | 0 | 0 | 0 | 0 | 6.13 | 0 | 0 | 0 | 0 | 0.42 | 0 | 0 | 0 | 0 | 0 | 0 | 0 | 0 | 0 | 0 | 0 | 0 | 0 | 0 | 0 | 0 | 0 | 0 | 100 | 231
4 | 94.7 | 0 | 0 | 0 | 0 | 0 | 5 | 0 | 0 | 0 | 0 | 0.3 | 0 | 0 | 0 | 0 | 0 | 0 | 0 | 0 | 0 | 0 | 0 | 0 | 0 | 0 | 0 | 0 | 0 | 0 | 100 | 200
5 | 89.25 | 0 | 0 | 0 | 0 | 0 | 10.53 | 0 | 0 | 0 | 0 | 0.23 | 0 | 0 | 0 | 0 | 0 | 0 | 0 | 0 | 0 | 0 | 0 | 0 | 0 | 0 | 0 | 0 | 0 | 0 | 100 | 260
4 | 89.25 | 0 | 0 | 0 | 0 | 0 | 10.525 | 0 | 0 | 0 | 0 | 0.225 | 0 | 0 | 0 | 0 | 0 | 0 | 0 | 0 | 0 | 0 | 0 | 0 | 0 | 0 | 0 | 0 | 0 | 0 | 100 | 160
4 | 92.95131846 | 2.28194726 | 0 | 0 | 0 | 0 | 0 | 0 | 0.70993915 | 0 | 0 | 0 | 4.05679513 | 0 | 0 | 0 | 0 | 0 | 0 | 0 | 0 | 0 | 0 | 0 | 0 | 0 | 0 | 0 | 0 | 0 | 100 | 252.5
4 | 85.6 | 0 | 0 | 0 | 12.1 | 0 | 2.09 | 0 | 0 | 0 | 0 | 0.21 | 0 | 0 | 0 | 0 | 0 | 0 | 0 | 0 | 0 | 0 | 0 | 0 | 0 | 0 | 0 | 0 | 0 | 0 | 100 | 145
4 | 88.35 | 0 | 0 | 0 | 2 | 0 | 9.425 | 0 | 0 | 0 | 0 | 0.225 | 0 | 0 | 0 | 0 | 0 | 0 | 0 | 0 | 0 | 0 | 0 | 0 | 0 | 0 | 0 | 0 | 0 | 0 | 100 | 170
4 | 96.38 | 1.75 | 0.6 | 0.45 | 0.82 | 0 | 0 | 0 | 0 | 0 | 0 | 0 | 0 | 0 | 0 | 0 | 0 | 0 | 0 | 0 | 0 | 0 | 0 | 0 | 0 | 0 | 0 | 0 | 0 | 0 | 100 | 174.1
4 | 96.46 | 1.35 | 0.52 | 0.99 | 0.68 | 0 | 0 | 0 | 0 | 0 | 0 | 0 | 0 | 0 | 0 | 0 | 0 | 0 | 0 | 0 | 0 | 0 | 0 | 0 | 0 | 0 | 0 | 0 | 0 | 0 | 100 | 172.4316
4 | 91.1 | 0 | 0 | 0 | 0.675 | 0 | 8 | 0 | 0 | 0 | 0 | 0.225 | 0 | 0 | 0 | 0 | 0 | 0 | 0 | 0 | 0 | 0 | 0 | 0 | 0 | 0 | 0 | 0 | 0 | 0 | 100 | 200
4 | 96.03 | 1.32 | 0.52 | 1.46 | 0.67 | 0 | 0 | 0 | 0 | 0 | 0 | 0 | 0 | 0 | 0 | 0 | 0 | 0 | 0 | 0 | 0 | 0 | 0 | 0 | 0 | 0 | 0 | 0 | 0 | 0 | 100 | 169.85185
4 | 96.94 | 1.38 | 0.6 | 0.47 | 0.61 | 0 | 0 | 0 | 0 | 0 | 0 | 0 | 0 | 0 | 0 | 0 | 0 | 0 | 0 | 0 | 0 | 0 | 0 | 0 | 0 | 0 | 0 | 0 | 0 | 0 | 100 | 149.4
4 | 96.55 | 1.7 | 0.66 | 0.49 | 0.6 | 0 | 0 | 0 | 0 | 0 | 0 | 0 | 0 | 0 | 0 | 0 | 0 | 0 | 0 | 0 | 0 | 0 | 0 | 0 | 0 | 0 | 0 | 0 | 0 | 0 | 100 | 166.3
4 | 97.07 | 1.45 | 0.56 | 0.32 | 0.6 | 0 | 0 | 0 | 0 | 0 | 0 | 0 | 0 | 0 | 0 | 0 | 0 | 0 | 0 | 0 | 0 | 0 | 0 | 0 | 0 | 0 | 0 | 0 | 0 | 0 | 100 | 146.7
4 | 97.11 | 1.41 | 0.55 | 0.33 | 0.6 | 0 | 0 | 0 | 0 | 0 | 0 | 0 | 0 | 0 | 0 | 0 | 0 | 0 | 0 | 0 | 0 | 0 | 0 | 0 | 0 | 0 | 0 | 0 | 0 | 0 | 100 | 157.3
4 | 95.69 | 2.77 | 0.26 | 0.71 | 0.57 | 0 | 0 | 0 | 0 | 0 | 0 | 0 | 0 | 0 | 0 | 0 | 0 | 0 | 0 | 0 | 0 | 0 | 0 | 0 | 0 | 0 | 0 | 0 | 0 | 0 | 100 | 162.1
4 | 97.61 | 1.13 | 0.46 | 0.33 | 0.47 | 0 | 0 | 0 | 0 | 0 | 0 | 0 | 0 | 0 | 0 | 0 | 0 | 0 | 0 | 0 | 0 | 0 | 0 | 0 | 0 | 0 | 0 | 0 | 0 | 0 | 100 | 157.4
4 | 97.35 | 0.32 | 2.32 | 0.01 | 0 | 0 | 0 | 0 | 0 | 0 | 0 | 0 | 0 | 0 | 0 | 0 | 0 | 0 | 0 | 0 | 0 | 0 | 0 | 0 | 0 | 0 | 0 | 0 | 0 | 0 | 100 | 159.997825
4 | 97.8 | 0 | 0 | 0 | 0 | 0 | 2.1 | 0 | 0 | 0 | 0 | 0.1 | 0 | 0 | 0 | 0 | 0 | 0 | 0 | 0 | 0 | 0 | 0 | 0 | 0 | 0 | 0 | 0 | 0 | 0 | 100 | 214
4 | 97.1 | 1.46 | 0.55 | 0.32 | 0.57 | 0 | 0 | 0 | 0 | 0 | 0 | 0 | 0 | 0 | 0 | 0 | 0 | 0 | 0 | 0 | 0 | 0 | 0 | 0 | 0 | 0 | 0 | 0 | 0 | 0 | 100 | 147.1
4 | 90.851 | 0 | 0 | 0 | 0 | 0 | 6.279 | 0 | 0 | 0 | 0 | 0.42 | 0 | 0 | 0 | 0 | 0 | 0 | 0 | 0 | 0 | 0 | 0 | 0 | 0 | 0 | 0 | 0 | 2.45 | 0 | 100 | 240
4 | 95.738 | 0 | 0 | 0 | 0.002 | 0 | 3.9 | 0 | 0 | 0 | 0 | 0.35 | 0 | 0 | 0 | 0.01 | 0 | 0 | 0 | 0 | 0 | 0 | 0 | 0 | 0 | 0 | 0 | 0 | 0 | 0 | 100 | 132.5
4 | 95.738 | 0 | 0 | 0 | 0.002 | 0 | 3.9 | 0 | 0 | 0 | 0 | 0.35 | 0 | 0 | 0 | 0.01 | 0 | 0 | 0 | 0 | 0 | 0 | 0 | 0 | 0 | 0 | 0 | 0 | 0 | 0 | 100 | 255
4 | 90.098 | 0 | 0 | 0 | 0.68 | 0 | 9 | 0 | 0 | 0 | 0 | 0.17 | 0 | 0 | 0.001 | 0.051 | 0 | 0 | 0 | 0 | 0 | 0 | 0 | 0 | 0 | 0 | 0 | 0 | 0 | 0 | 100 | 285
4 | 96.9 | 0.5 | 0 | 0 | 2 | 0 | 0 | 0 | 0.4 | 0 | 0 | 0 | 0.2 | 0 | 0 | 0 | 0 | 0 | 0 | 0 | 0 | 0 | 0 | 0 | 0 | 0 | 0 | 0 | 0 | 0 | 100 | 203
4 | 85 | 0 | 0 | 0 | 10 | 0 | 5 | 0 | 0 | 0 | 0 | 0 | 0 | 0 | 0 | 0 | 0 | 0 | 0 | 0 | 0 | 0 | 0 | 0 | 0 | 0 | 0 | 0 | 0 | 0 | 100 | 235
4 | 97 | 1 | 1 | 0 | 0.5 | 0 | 0 | 0 | 0.5 | 0 | 0 | 0 | 0 | 0 | 0 | 0 | 0 | 0 | 0 | 0 | 0 | 0 | 0 | 0 | 0 | 0 | 0 | 0 | 0 | 0 | 100 | 237
2 | 91.57 | 0 | 0 | 0 | 6.39 | 0 | 2.04 | 0 | 0 | 0 | 0 | 0 | 0 | 0 | 0 | 0 | 0 | 0 | 0 | 0 | 0 | 0 | 0 | 0 | 0 | 0 | 0 | 0 | 0 | 0 | 100 | 230
2 | 88.8 | 0 | 0 | 0 | 1.05 | 0 | 0.93 | 0 | 0 | 0 | 0 | 0.18 | 0 | 0 | 0 | 0 | 9.04 | 0 | 0 | 0 | 0 | 0 | 0 | 0 | 0 | 0 | 0 | 0 | 0 | 0 | 100 | 145
2 | 88.271 | 0 | 0 | 0 | 1.02 | 0 | 0.005 | 0 | 0 | 0 | 0 | 0.004 | 0 | 0 | 0 | 0 | 10.7 | 0 | 0 | 0 | 0 | 0 | 0 | 0 | 0 | 0 | 0 | 0 | 0 | 0 | 100 | 130
2 | 86.93 | 0 | 0 | 0 | 0.99 | 0 | 2.82 | 0 | 0 | 0 | 0 | 0.17 | 0 | 0 | 0 | 0 | 9.09 | 0 | 0 | 0 | 0 | 0 | 0 | 0 | 0 | 0 | 0 | 0 | 0 | 0 | 100 | 160
2 | 90.056 | 0 | 0 | 0 | 0.96 | 0 | 0.004 | 0 | 0 | 0 | 0 | 0.16 | 0 | 0 | 0 | 0 | 8.82 | 0 | 0 | 0 | 0 | 0 | 0 | 0 | 0 | 0 | 0 | 0 | 0 | 0 | 100 | 130
2 | 90.249 | 0 | 0 | 0 | 0.93 | 0 | 0.006 | 0 | 0 | 0 | 0 | 0.005 | 0 | 0 | 0 | 0 | 8.81 | 0 | 0 | 0 | 0 | 0 | 0 | 0 | 0 | 0 | 0 | 0 | 0 | 0 | 100 | 140
1 | 74.4 | 0 | 0 | 0 | 0 | 0 | 0 | 0 | 0 | 0 | 0 | 0 | 0 | 25.6 | 0 | 0 | 0 | 0 | 0 | 0 | 0 | 0 | 0 | 0 | 0 | 0 | 0 | 0 | 0 | 0 | 100 | 353
1 | 89 | 0 | 0 | 0 | 0 | 0 | 9 | 0 | 0 | 0 | 0 | 0 | 0 | 0 | 0 | 0 | 0 | 0 | 0 | 0 | 0 | 2 | 0 | 0 | 0 | 0 | 0 | 0 | 0 | 0 | 100 | 613
1 | 90 | 0 | 0 | 0 | 0 | 0 | 8 | 0 | 0 | 0 | 0 | 0 | 0 | 0 | 0 | 0 | 0 | 0 | 0 | 0 | 0 | 2 | 0 | 0 | 0 | 0 | 0 | 0 | 0 | 0 | 100 | 595
1 | 95.9 | 0 | 0 | 0 | 2.7 | 0 | 0 | 0 | 0 | 0 | 1.4 | 0 | 0 | 0 | 0 | 0 | 0 | 0 | 0 | 0 | 0 | 0 | 0 | 0 | 0 | 0 | 0 | 0 | 0 | 0 | 100 | 300
1 | 93 | 0 | 0 | 0 | 6 | 0 | 0 | 0 | 0 | 0 | 1 | 0 | 0 | 0 | 0 | 0 | 0 | 0 | 0 | 0 | 0 | 0 | 0 | 0 | 0 | 0 | 0 | 0 | 0 | 0 | 100 | 280
1 | 92.35 | 0 | 0 | 0 | 5 | 0 | 0 | 0.25 | 0.3 | 0 | 0 | 0.1 | 0 | 0 | 0 | 0 | 0 | 2 | 0 | 0 | 0 | 0 | 0 | 0 | 0 | 0 | 0 | 0 | 0 | 0 | 100 | 360
1 | 92.35 | 0 | 0 | 0 | 5 | 0 | 0 | 0.25 | 0.3 | 0 | 0 | 0.1 | 0 | 0 | 0 | 0 | 0 | 2 | 0 | 0 | 0 | 0 | 0 | 0 | 0 | 0 | 0 | 0 | 0 | 0 | 100 | 325
1 | 92.35 | 0 | 0 | 0 | 5 | 0 | 0 | 0.25 | 0.3 | 0 | 0 | 0.1 | 0 | 0 | 0 | 0 | 0 | 2 | 0 | 0 | 0 | 0 | 0 | 0 | 0 | 0 | 0 | 0 | 0 | 0 | 100 | 330
1 | 92.35 | 0 | 0 | 0 | 5 | 0 | 0 | 0.25 | 0.3 | 0 | 0 | 0.1 | 0 | 0 | 0 | 0 | 0 | 2 | 0 | 0 | 0 | 0 | 0 | 0 | 0 | 0 | 0 | 0 | 0 | 0 | 100 | 345
1 | 92.35 | 0 | 0 | 0 | 5 | 0 | 0 | 0.25 | 0.3 | 0 | 0 | 0.1 | 0 | 0 | 0 | 0 | 0 | 2 | 0 | 0 | 0 | 0 | 0 | 0 | 0 | 0 | 0 | 0 | 0 | 0 | 100 | 295
1 | 92.35 | 0 | 0 | 0 | 5 | 0 | 0 | 0.25 | 0.3 | 0 | 0 | 0.1 | 0 | 0 | 0 | 0 | 0 | 2 | 0 | 0 | 0 | 0 | 0 | 0 | 0 | 0 | 0 | 0 | 0 | 0 | 100 | 300
1 | 92.35 | 0 | 0 | 0 | 5 | 0 | 0 | 0.25 | 0.3 | 0 | 0 | 0.1 | 0 | 0 | 0 | 0 | 0 | 2 | 0 | 0 | 0 | 0 | 0 | 0 | 0 | 0 | 0 | 0 | 0 | 0 | 100 | 315
1 | 85.9 | 0 | 0 | 0 | 0 | 0 | 0 | 0 | 0.4 | 0 | 0 | 0 | 0 | 11.8 | 0 | 0 | 0 | 0 | 0 | 0 | 0 | 0 | 0 | 0 | 0 | 0 | 0 | 1.9 | 0 | 0 | 100 | 500
1 | 97 | 0 | 0 | 0 | 2.5 | 0 | 0 | 0 | 0 | 0 | 0 | 0 | 0 | 0 | 0 | 0 | 0 | 0 | 0 | 0 | 0 | 0 | 0 | 0 | 0 | 0 | 0 | 0.5 | 0 | 0 | 100 | 341
1 | 95.8 | 0 | 0 | 0 | 0 | 0 | 0 | 0 | 0 | 0 | 0 | 1.2 | 0 | 0 | 0 | 0 | 0 | 0 | 3 | 0 | 0 | 0 | 0 | 0 | 0 | 0 | 0 | 0 | 0 | 0 | 100 | 300
1 | 96 | 0 | 0 | 0 | 0 | 0 | 0 | 0 | 0 | 0 | 0 | 1 | 0 | 0 | 0 | 0 | 0 | 0 | 3 | 0 | 0 | 0 | 0 | 0 | 0 | 0 | 0 | 0 | 0 | 0 | 100 | 300
1 | 96.1 | 0 | 0 | 0 | 0 | 0 | 0 | 0 | 0 | 0 | 0 | 0 | 0 | 0 | 3.2 | 0 | 0 | 0 | 0.7 | 0 | 0 | 0 | 0 | 0 | 0 | 0 | 0 | 0 | 0 | 0 | 100 | 255
1 | 98 | 0 | 0 | 0 | 0.6 | 0 | 0 | 0 | 0.6 | 0 | 0 | 0 | 0 | 0 | 0 | 0 | 0 | 0 | 0.8 | 0 | 0 | 0 | 0 | 0 | 0 | 0 | 0 | 0 | 0 | 0 | 100 | 215
1 | 89.847 | 0 | 0 | 0 | 0.85 | 0 | 9.1 | 0 | 0 | 0 | 0 | 0.15 | 0 | 0 | 0.003 | 0.05 | 0 | 0 | 0 | 0 | 0 | 0 | 0 | 0 | 0 | 0 | 0 | 0 | 0 | 0 | 100 | 234
1 | 99.225 | 0 | 0.23 | 0 | 0.01 | 0 | 0.01 | 0 | 0 | 0 | 0 | 0.02 | 0 | 0 | 0.005 | 0.5 | 0 | 0 | 0 | 0 | 0 | 0 | 0 | 0 | 0 | 0 | 0 | 0 | 0 | 0 | 100 | 205
1 | 96.575 | 0 | 0 | 0 | 2.3 | 0 | 0 | 0.5 | 0.625 | 0 | 0 | 0 | 0 | 0 | 0 | 0 | 0 | 0 | 0 | 0 | 0 | 0 | 0 | 0 | 0 | 0 | 0 | 0 | 0 | 0 | 100 | 235
1 | 92.7 | 0 | 0 | 0 | 6.4 | 0 | 0 | 0 | 0 | 0 | 0 | 0 | 0.9 | 0 | 0 | 0 | 0 | 0 | 0 | 0 | 0 | 0 | 0 | 0 | 0 | 0 | 0 | 0 | 0 | 0 | 100 | 321
1 | 90.15 | 0 | 0 | 0 | 0.7 | 0 | 9 | 0 | 0 | 0 | 0 | 0.15 | 0 | 0 | 0 | 0 | 0 | 0 | 0 | 0 | 0 | 0 | 0 | 0 | 0 | 0 | 0 | 0 | 0 | 0 | 100 | 385
1 | 95.61 | 0 | 0 | 0 | 1 | 0 | 3 | 0.04 | 0 | 0 | 0 | 0.2 | 0 | 0 | 0.05 | 0.1 | 0 | 0 | 0 | 0 | 0 | 0 | 0 | 0 | 0 | 0 | 0 | 0 | 0 | 0 | 100 | 241
1 | 95.61 | 0 | 0 | 0 | 1 | 0 | 3 | 0.04 | 0 | 0 | 0 | 0.2 | 0 | 0 | 0.05 | 0.1 | 0 | 0 | 0 | 0 | 0 | 0 | 0 | 0 | 0 | 0 | 0 | 0 | 0 | 0 | 100 | 260
1 | 98.5 | 0 | 0 | 0 | 0 | 0 | 0 | 0.3 | 0 | 0 | 0 | 1.2 | 0 | 0 | 0 | 0 | 0 | 0 | 0 | 0 | 0 | 0 | 0 | 0 | 0 | 0 | 0 | 0 | 0 | 0 | 100 | 255
1 | 81.5 | 1 | 0 | 0 | 1.5 | 0 | 0 | 0 | 0.5 | 0 | 0 | 0 | 4.5 | 11 | 0 | 0 | 0 | 0 | 0 | 0 | 0 | 0 | 0 | 0 | 0 | 0 | 0 | 0 | 0 | 0 | 100 | 473
1 | 97.2 | 0 | 0 | 0 | 1.8 | 0 | 0 | 1 | 0 | 0 | 0 | 0 | 0 | 0 | 0 | 0 | 0 | 0 | 0 | 0 | 0 | 0 | 0 | 0 | 0 | 0 | 0 | 0 | 0 | 0 | 100 | 329
1 | 95.65 | 0 | 0 | 0 | 1 | 0 | 3 | 0 | 0 | 0 | 0 | 0.15 | 0 | 0 | 0.1 | 0.1 | 0 | 0 | 0 | 0 | 0 | 0 | 0 | 0 | 0 | 0 | 0 | 0 | 0 | 0 | 100 | 260
1 | 87.96 | 3.7 | 1.71 | 0.4 | 0 | 0 | 0 | 0 | 0 | 0 | 0 | 0 | 4.47 | 0 | 0 | 0 | 0 | 0 | 0 | 0 | 1.76 | 0 | 0 | 0 | 0 | 0 | 0 | 0 | 0 | 0 | 100 | 536
1 | 87.96 | 3.7 | 1.71 | 0.4 | 0 | 0 | 0 | 0 | 0 | 0 | 0 | 0 | 4.47 | 0 | 0 | 0 | 0 | 0 | 0 | 0 | 1.76 | 0 | 0 | 0 | 0 | 0 | 0 | 0 | 0 | 0 | 100 | 233
1 | 87.96 | 3.7 | 1.71 | 0.4 | 0 | 0 | 0 | 0 | 0 | 0 | 0 | 0 | 4.47 | 0 | 0 | 0 | 0 | 0 | 0 | 0 | 1.76 | 0 | 0 | 0 | 0 | 0 | 0 | 0 | 0 | 0 | 100 | 301
1 | 87.96 | 3.7 | 1.71 | 0.4 | 0 | 0 | 0 | 0 | 0 | 0 | 0 | 0 | 4.47 | 0 | 0 | 0 | 0 | 0 | 0 | 0 | 1.76 | 0 | 0 | 0 | 0 | 0 | 0 | 0 | 0 | 0 | 100 | 320
1 | 91 | 0 | 0 | 0 | 1 | 7 | 1 | 0 | 0 | 0 | 0 | 0 | 0 | 0 | 0 | 0 | 0 | 0 | 0 | 0 | 0 | 0 | 0 | 0 | 0 | 0 | 0 | 0 | 0 | 0 | 100 | 271
1 | 91 | 0 | 0 | 0 | 1 | 7 | 1 | 0 | 0 | 0 | 0 | 0 | 0 | 0 | 0 | 0 | 0 | 0 | 0 | 0 | 0 | 0 | 0 | 0 | 0 | 0 | 0 | 0 | 0 | 0 | 100 | 305
1 | 91 | 0 | 0 | 0 | 1 | 7 | 1 | 0 | 0 | 0 | 0 | 0 | 0 | 0 | 0 | 0 | 0 | 0 | 0 | 0 | 0 | 0 | 0 | 0 | 0 | 0 | 0 | 0 | 0 | 0 | 100 | 318
1 | 90.73 | 0 | 0 | 0 | 0.5 | 0 | 8.5 | 0 | 0 | 0 | 0 | 0.12 | 0 | 0 | 0.05 | 0.1 | 0 | 0 | 0 | 0 | 0 | 0 | 0 | 0 | 0 | 0 | 0 | 0 | 0 | 0 | 100 | 340
1 | 90.73 | 0 | 0 | 0 | 0.5 | 0 | 8.5 | 0 | 0 | 0 | 0 | 0.12 | 0 | 0 | 0.05 | 0.1 | 0 | 0 | 0 | 0 | 0 | 0 | 0 | 0 | 0 | 0 | 0 | 0 | 0 | 0 | 100 | 380
1 | 97.91 | 0 | 0 | 0 | 0.4 | 0 | 1.25 | 0.04 | 0 | 0 | 0 | 0.2 | 0 | 0 | 0.1 | 0.1 | 0 | 0 | 0 | 0 | 0 | 0 | 0 | 0 | 0 | 0 | 0 | 0 | 0 | 0 | 100 | 240
1 | 93.3 | 0 | 0 | 0 | 5.54 | 0 | 0 | 0 | 0.42 | 0 | 0 | 0 | 0.74 | 0 | 0 | 0 | 0 | 0 | 0 | 0 | 0 | 0 | 0 | 0 | 0 | 0 | 0 | 0 | 0 | 0 | 100 | 325
1 | 92.25 | 0 | 0 | 0 | 0.95 | 0 | 6.5 | 0 | 0 | 0 | 0 | 0.15 | 0 | 0 | 0.05 | 0.1 | 0 | 0 | 0 | 0 | 0 | 0 | 0 | 0 | 0 | 0 | 0 | 0 | 0 | 0 | 100 | 280
1 | 92.25 | 0 | 0 | 0 | 0.95 | 0 | 6.5 | 0 | 0 | 0 | 0 | 0.15 | 0 | 0 | 0.05 | 0.1 | 0 | 0 | 0 | 0 | 0 | 0 | 0 | 0 | 0 | 0 | 0 | 0 | 0 | 0 | 100 | 310
1 | 84.1 | 0 | 0 | 0 | 5 | 0 | 5 | 0 | 0 | 0 | 0 | 0 | 5.9 | 0 | 0 | 0 | 0 | 0 | 0 | 0 | 0 | 0 | 0 | 0 | 0 | 0 | 0 | 0 | 0 | 0 | 100 | 515
1 | 85.1 | 4.9 | 0 | 0 | 5 | 0 | 5 | 0 | 0 | 0 | 0 | 0 | 0 | 0 | 0 | 0 | 0 | 0 | 0 | 0 | 0 | 0 | 0 | 0 | 0 | 0 | 0 | 0 | 0 | 0 | 100 | 425
1 | 85.4 | 0 | 0 | 4.9 | 1.1 | 0 | 8.6 | 0 | 0 | 0 | 0 | 0 | 0 | 0 | 0 | 0 | 0 | 0 | 0 | 0 | 0 | 0 | 0 | 0 | 0 | 0 | 0 | 0 | 0 | 0 | 100 | 410
1 | 90.76 | 1.16 | 1.17 | 1.16 | 0 | 0 | 0 | 0 | 0.5 | 0 | 0 | 0 | 5.25 | 0 | 0 | 0 | 0 | 0 | 0 | 0 | 0 | 0 | 0 | 0 | 0 | 0 | 0 | 0 | 0 | 0 | 100 | 280
1 | 96.98 | 0 | 0 | 0 | 0 | 2.05 | 0 | 0.97 | 0 | 0 | 0 | 0 | 0 | 0 | 0 | 0 | 0 | 0 | 0 | 0 | 0 | 0 | 0 | 0 | 0 | 0 | 0 | 0 | 0 | 0 | 100 | 305
1 | 96.98 | 0 | 0 | 0 | 0 | 2.05 | 0 | 0.97 | 0 | 0 | 0 | 0 | 0 | 0 | 0 | 0 | 0 | 0 | 0 | 0 | 0 | 0 | 0 | 0 | 0 | 0 | 0 | 0 | 0 | 0 | 100 | 230
1 | 97.21 | 2.25 | 0 | 0 | 0.11 | 0 | 0 | 0 | 0.43 | 0 | 0 | 0 | 0 | 0 | 0 | 0 | 0 | 0 | 0 | 0 | 0 | 0 | 0 | 0 | 0 | 0 | 0 | 0 | 0 | 0 | 100 | 300
1 | 89.72 | 0 | 0 | 0 | 1 | 0 | 9 | 0 | 0 | 0 | 0 | 0.15 | 0 | 0 | 0.03 | 0.1 | 0 | 0 | 0 | 0 | 0 | 0 | 0 | 0 | 0 | 0 | 0 | 0 | 0 | 0 | 100 | 360
1 | 94.05 | 0 | 0 | 0 | 5.5 | 0 | 0 | 0 | 0.45 | 0 | 0 | 0 | 0 | 0 | 0 | 0 | 0 | 0 | 0 | 0 | 0 | 0 | 0 | 0 | 0 | 0 | 0 | 0 | 0 | 0 | 100 | 340
1 | 94.05 | 0 | 0 | 0 | 5.5 | 0 | 0 | 0 | 0.45 | 0 | 0 | 0 | 0 | 0 | 0 | 0 | 0 | 0 | 0 | 0 | 0 | 0 | 0 | 0 | 0 | 0 | 0 | 0 | 0 | 0 | 100 | 365
1 | 91.3 | 0 | 0 | 0 | 6.5 | 0 | 0 | 0 | 0 | 0 | 0 | 0.75 | 0 | 0 | 1.25 | 0.2 | 0 | 0 | 0 | 0 | 0 | 0 | 0 | 0 | 0 | 0 | 0 | 0 | 0 | 0 | 100 | 280
1 | 91.3 | 0 | 0 | 0 | 6.5 | 0 | 0 | 0 | 0 | 0 | 0 | 0.75 | 0 | 0 | 1.25 | 0.2 | 0 | 0 | 0 | 0 | 0 | 0 | 0 | 0 | 0 | 0 | 0 | 0 | 0 | 0 | 100 | 324
1 | 86.1 | 0 | 0 | 4.7 | 1 | 0 | 8.2 | 0 | 0 | 0 | 0 | 0 | 0 | 0 | 0 | 0 | 0 | 0 | 0 | 0 | 0 | 0 | 0 | 0 | 0 | 0 | 0 | 0 | 0 | 0 | 100 | 420
1 | 97 | 0 | 0 | 0 | 2.5 | 0 | 0 | 0 | 0 | 0 | 0 | 0 | 0 | 0 | 0 | 0 | 0 | 0 | 0 | 0 | 0 | 0 | 0 | 0 | 0 | 0.5 | 0 | 0 | 0 | 0 | 100 | 345
1 | 97 | 0 | 0 | 0 | 2.5 | 0 | 0 | 0 | 0 | 0 | 0 | 0 | 0 | 0 | 0 | 0 | 0 | 0 | 0 | 0 | 0 | 0 | 0 | 0 | 0 | 0 | 0.5 | 0 | 0 | 0 | 100 | 338
1 | 95.75 | 0 | 0 | 0 | 1 | 0 | 3 | 0 | 0 | 0 | 0 | 0.25 | 0 | 0 | 0 | 0 | 0 | 0 | 0 | 0 | 0 | 0 | 0 | 0 | 0 | 0 | 0 | 0 | 0 | 0 | 100 | 230
1 | 95.75 | 0 | 0 | 0 | 1 | 0 | 3 | 0 | 0 | 0 | 0 | 0.25 | 0 | 0 | 0 | 0 | 0 | 0 | 0 | 0 | 0 | 0 | 0 | 0 | 0 | 0 | 0 | 0 | 0 | 0 | 100 | 200
1 | 95.1 | 0 | 0 | 0 | 4 | 0 | 0 | 0.45 | 0.45 | 0 | 0 | 0 | 0 | 0 | 0 | 0 | 0 | 0 | 0 | 0 | 0 | 0 | 0 | 0 | 0 | 0 | 0 | 0 | 0 | 0 | 100 | 276
1 | 88.6 | 0.6 | 0 | 0 | 0.2 | 0 | 0 | 0 | 0.6 | 0 | 0 | 0 | 2 | 8 | 0 | 0 | 0 | 0 | 0 | 0 | 0 | 0 | 0 | 0 | 0 | 0 | 0 | 0 | 0 | 0 | 100 | 206
1 | 92.91 | 0.96 | 0.96 | 0.97 | 0 | 0 | 0 | 0 | 0.2 | 0 | 0 | 0 | 4 | 0 | 0 | 0 | 0 | 0 | 0 | 0 | 0 | 0 | 0 | 0 | 0 | 0 | 0 | 0 | 0 | 0 | 100 | 303
1 | 95.88 | 0 | 0 | 0 | 0.83 | 0 | 2.95 | 0 | 0 | 0 | 0 | 0.32 | 0 | 0 | 0.002 | 0.018 | 0 | 0 | 0 | 0 | 0 | 0 | 0 | 0 | 0 | 0 | 0 | 0 | 0 | 0 | 100 | 248
1 | 95.88 | 0 | 0 | 0 | 0.83 | 0 | 2.95 | 0 | 0 | 0 | 0 | 0.32 | 0 | 0 | 0.002 | 0.018 | 0 | 0 | 0 | 0 | 0 | 0 | 0 | 0 | 0 | 0 | 0 | 0 | 0 | 0 | 100 | 230
1 | 86.1 | 4.3 | 0 | 0 | 1.1 | 0 | 8.5 | 0 | 0 | 0 | 0 | 0 | 0 | 0 | 0 | 0 | 0 | 0 | 0 | 0 | 0 | 0 | 0 | 0 | 0 | 0 | 0 | 0 | 0 | 0 | 100 | 426
1 | 90.115 | 0 | 0 | 0 | 0.7 | 0 | 9 | 0 | 0 | 0 | 0 | 0.15 | 0 | 0 | 0.015 | 0.02 | 0 | 0 | 0 | 0 | 0 | 0 | 0 | 0 | 0 | 0 | 0 | 0 | 0 | 0 | 100 | 313
1 | 95.505 | 0 | 0.26 | 0 | 0.01 | 0 | 3.7 | 0 | 0 | 0 | 0 | 0.02 | 0 | 0 | 0.005 | 0.5 | 0 | 0 | 0 | 0 | 0 | 0 | 0 | 0 | 0 | 0 | 0 | 0 | 0 | 0 | 100 | 240
1 | 96.575 | 0 | 0 | 0 | 2.3 | 0 | 0 | 0.5 | 0.625 | 0 | 0 | 0 | 0 | 0 | 0 | 0 | 0 | 0 | 0 | 0 | 0 | 0 | 0 | 0 | 0 | 0 | 0 | 0 | 0 | 0 | 100 | 260
1 | 92.775 | 0 | 0 | 0 | 1 | 0 | 6 | 0 | 0 | 0 | 0 | 0.225 | 0 | 0 | 0 | 0 | 0 | 0 | 0 | 0 | 0 | 0 | 0 | 0 | 0 | 0 | 0 | 0 | 0 | 0 | 100 | 260
1 | 91.89 | 1.68 | 0.1 | 0 | 0 | 0 | 0 | 0 | 0.26 | 0 | 0 | 0 | 5.29 | 0.27 | 0 | 0 | 0 | 0 | 0 | 0 | 0 | 0 | 0 | 0 | 0 | 0 | 0.51 | 0 | 0 | 0 | 100 | 510
1 | 93.9 | 0 | 0 | 0 | 5.54 | 0 | 0 | 0 | 0.56 | 0 | 0 | 0 | 0 | 0 | 0 | 0 | 0 | 0 | 0 | 0 | 0 | 0 | 0 | 0 | 0 | 0 | 0 | 0 | 0 | 0 | 100 | 371
1 | 94.51 | 0 | 0 | 0 | 0 | 0 | 0 | 0 | 0.53 | 0 | 0 | 0 | 4.95 | 0 | 0 | 0.01 | 0 | 0 | 0 | 0 | 0 | 0 | 0 | 0 | 0 | 0 | 0 | 0 | 0 | 0 | 100 | 231
1 | 80.15 | 0 | 0 | 0 | 10.7 | 0 | 9 | 0 | 0 | 0 | 0 | 0.15 | 0 | 0 | 0 | 0 | 0 | 0 | 0 | 0 | 0 | 0 | 0 | 0 | 0 | 0 | 0 | 0 | 0 | 0 | 100 | 135
1 | 80.15 | 0 | 0 | 0 | 10.7 | 0 | 9 | 0 | 0 | 0 | 0 | 0.15 | 0 | 0 | 0 | 0 | 0 | 0 | 0 | 0 | 0 | 0 | 0 | 0 | 0 | 0 | 0 | 0 | 0 | 0 | 100 | 120
1 | 80.15 | 0 | 0 | 0 | 10.7 | 0 | 9 | 0 | 0 | 0 | 0 | 0.15 | 0 | 0 | 0 | 0 | 0 | 0 | 0 | 0 | 0 | 0 | 0 | 0 | 0 | 0 | 0 | 0 | 0 | 0 | 100 | 127
1 | 80.15 | 0 | 0 | 0 | 10.7 | 0 | 9 | 0 | 0 | 0 | 0 | 0.15 | 0 | 0 | 0 | 0 | 0 | 0 | 0 | 0 | 0 | 0 | 0 | 0 | 0 | 0 | 0 | 0 | 0 | 0 | 100 | 120
1 | 80.15 | 0 | 0 | 0 | 10.7 | 0 | 9 | 0 | 0 | 0 | 0 | 0.15 | 0 | 0 | 0 | 0 | 0 | 0 | 0 | 0 | 0 | 0 | 0 | 0 | 0 | 0 | 0 | 0 | 0 | 0 | 100 | 110
1 | 81.29 | 0 | 0 | 0 | 9.25 | 0 | 0 | 0 | 0 | 0 | 0 | 0 | 1.79 | 0 | 0 | 0 | 7.67 | 0 | 0 | 0 | 0 | 0 | 0 | 0 | 0 | 0 | 0 | 0 | 0 | 0 | 100 | 247
1 | 90.17 | 0 | 0 | 0 | 8.82 | 0 | 0 | 0 | 0 | 0 | 0 | 1.01 | 0 | 0 | 0 | 0 | 0 | 0 | 0 | 0 | 0 | 0 | 0 | 0 | 0 | 0 | 0 | 0 | 0 | 0 | 100 | 327
1 | 90.56 | 0 | 0 | 0 | 6.17 | 2.29 | 0 | 0 | 0 | 0 | 0 | 0.98 | 0 | 0 | 0 | 0 | 0 | 0 | 0 | 0 | 0 | 0 | 0 | 0 | 0 | 0 | 0 | 0 | 0 | 0 | 100 | 323
1 | 91.62 | 0 | 0 | 0 | 0.79 | 0 | 2.53 | 0 | 0 | 0 | 0 | 0.27 | 0 | 0 | 0 | 0 | 4.79 | 0 | 0 | 0 | 0 | 0 | 0 | 0 | 0 | 0 | 0 | 0 | 0 | 0 | 100 | 229
1 | 91.62 | 0 | 0 | 0 | 0.79 | 0 | 2.53 | 0 | 0 | 0 | 0 | 0.27 | 0 | 0 | 0 | 0 | 4.79 | 0 | 0 | 0 | 0 | 0 | 0 | 0 | 0 | 0 | 0 | 0 | 0 | 0 | 100 | 210
1 | 91.62 | 0 | 0 | 0 | 0.79 | 0 | 2.53 | 0 | 0 | 0 | 0 | 0.27 | 0 | 0 | 0 | 0 | 4.79 | 0 | 0 | 0 | 0 | 0 | 0 | 0 | 0 | 0 | 0 | 0 | 0 | 0 | 100 | 242
1 | 95.4 | 0 | 0 | 0 | 0.76 | 0 | 2.52 | 0 | 0 | 0 | 0 | 0.39 | 0 | 0 | 0 | 0 | 0.93 | 0 | 0 | 0 | 0 | 0 | 0 | 0 | 0 | 0 | 0 | 0 | 0 | 0 | 100 | 246
1 | 95.4 | 0 | 0 | 0 | 0.76 | 0 | 2.52 | 0 | 0 | 0 | 0 | 0.39 | 0 | 0 | 0 | 0 | 0.93 | 0 | 0 | 0 | 0 | 0 | 0 | 0 | 0 | 0 | 0 | 0 | 0 | 0 | 100 | 227
1 | 95.4 | 0 | 0 | 0 | 0.76 | 0 | 2.52 | 0 | 0 | 0 | 0 | 0.39 | 0 | 0 | 0 | 0 | 0.93 | 0 | 0 | 0 | 0 | 0 | 0 | 0 | 0 | 0 | 0 | 0 | 0 | 0 | 100 | 243
1 | 90.15 | 0 | 0 | 0 | 0.7 | 0 | 9 | 0 | 0 | 0 | 0 | 0.15 | 0 | 0 | 0 | 0 | 0 | 0 | 0 | 0 | 0 | 0 | 0 | 0 | 0 | 0 | 0 | 0 | 0 | 0 | 100 | 322
1 | 90.15 | 0 | 0 | 0 | 0.7 | 0 | 9 | 0 | 0 | 0 | 0 | 0.15 | 0 | 0 | 0 | 0 | 0 | 0 | 0 | 0 | 0 | 0 | 0 | 0 | 0 | 0 | 0 | 0 | 0 | 0 | 100 | 322
1 | 90.15 | 0 | 0 | 0 | 0.7 | 0 | 9 | 0 | 0 | 0 | 0 | 0.15 | 0 | 0 | 0 | 0 | 0 | 0 | 0 | 0 | 0 | 0 | 0 | 0 | 0 | 0 | 0 | 0 | 0 | 0 | 100 | 302
1 | 98.54 | 0 | 0.43 | 0 | 0 | 0 | 0 | 0 | 0 | 0 | 0 | 1.03 | 0 | 0 | 0 | 0 | 0 | 0 | 0 | 0 | 0 | 0 | 0 | 0 | 0 | 0 | 0 | 0 | 0 | 0 | 100 | 266.5
1 | 91.39 | 0 | 0 | 0 | 0 | 0 | 5.07 | 3.54 | 0 | 0 | 0 | 0 | 0 | 0 | 0 | 0 | 0 | 0 | 0 | 0 | 0 | 0 | 0 | 0 | 0 | 0 | 0 | 0 | 0 | 0 | 100 | 493
1 | 86.6 | 1.66 | 2.9 | 2.67 | 0.58 | 0 | 5.28 | 0 | 0 | 0 | 0 | 0.12 | 0 | 0 | 0 | 0 | 0 | 0 | 0 | 0 | 0.19 | 0 | 0 | 0 | 0 | 0 | 0 | 0 | 0 | 0 | 100 | 156
1 | 92.7 | 2.28 | 0 | 0 | 0 | 0 | 0 | 0 | 0.45 | 0 | 0 | 0 | 4.11 | 0.19 | 0 | 0 | 0 | 0 | 0 | 0 | 0 | 0 | 0 | 0 | 0 | 0 | 0.27 | 0 | 0 | 0 | 100 | 447
1 | 92.5 | 0.5 | 0 | 0 | 0 | 0 | 0 | 0 | 3 | 0 | 0 | 0 | 4 | 0 | 0 | 0 | 0 | 0 | 0 | 0 | 0 | 0 | 0 | 0 | 0 | 0 | 0 | 0 | 0 | 0 | 100 | 260
1 | 98.5 | 0 | 0 | 0 | 0 | 0 | 0 | 0 | 1.5 | 0 | 0 | 0 | 0 | 0 | 0 | 0 | 0 | 0 | 0 | 0 | 0 | 0 | 0 | 0 | 0 | 0 | 0 | 0 | 0 | 0 | 100 | 230
1 | 93.2 | 0 | 0 | 0 | 6 | 0 | 0 | 0 | 0.8 | 0 | 0 | 0 | 0 | 0 | 0 | 0 | 0 | 0 | 0 | 0 | 0 | 0 | 0 | 0 | 0 | 0 | 0 | 0 | 0 | 0 | 100 | 285
1 | 93.16 | 1.01 | 0 | 0 | 0 | 0 | 0 | 0 | 0.74 | 0 | 0 | 0 | 5.08 | 0 | 0 | 0.01 | 0 | 0 | 0 | 0 | 0 | 0 | 0 | 0 | 0 | 0 | 0 | 0 | 0 | 0 | 100 | 273
1 | 91.82 | 2.63 | 0 | 0 | 0 | 0 | 0 | 0 | 0.7 | 0 | 0 | 0 | 4.84 | 0 | 0 | 0.01 | 0 | 0 | 0 | 0 | 0 | 0 | 0 | 0 | 0 | 0 | 0 | 0 | 0 | 0 | 100 | 285
1 | 82.07 | 0 | 0 | 0 | 1.62 | 0 | 0 | 0 | 0.65 | 0 | 0 | 0 | 5.66 | 10 | 0 | 0 | 0 | 0 | 0 | 0 | 0 | 0 | 0 | 0 | 0 | 0 | 0 | 0 | 0 | 0 | 100 | 542
1 | 93.88 | 0.49 | 0 | 0 | 0 | 0 | 0 | 0 | 0.64 | 0 | 0 | 0 | 4.98 | 0 | 0 | 0.01 | 0 | 0 | 0 | 0 | 0 | 0 | 0 | 0 | 0 | 0 | 0 | 0 | 0 | 0 | 100 | 256
1 | 96.4 | 0 | 0 | 0 | 3 | 0 | 0 | 0 | 0.6 | 0 | 0 | 0 | 0 | 0 | 0 | 0 | 0 | 0 | 0 | 0 | 0 | 0 | 0 | 0 | 0 | 0 | 0 | 0 | 0 | 0 | 100 | 296
1 | 96.4 | 0 | 0 | 0 | 3 | 0 | 0 | 0 | 0.6 | 0 | 0 | 0 | 0 | 0 | 0 | 0 | 0 | 0 | 0 | 0 | 0 | 0 | 0 | 0 | 0 | 0 | 0 | 0 | 0 | 0 | 100 | 305
1 | 84.4 | 0 | 0 | 0 | 0 | 0 | 0 | 0 | 0.6 | 0 | 0 | 0 | 3 | 12 | 0 | 0 | 0 | 0 | 0 | 0 | 0 | 0 | 0 | 0 | 0 | 0 | 0 | 0 | 0 | 0 | 100 | 446
1 | 92 | 0 | 1.5 | 0 | 6 | 0 | 0 | 0 | 0.5 | 0 | 0 | 0 | 0 | 0 | 0 | 0 | 0 | 0 | 0 | 0 | 0 | 0 | 0 | 0 | 0 | 0 | 0 | 0 | 0 | 0 | 100 | 349
1 | 92.5 | 0 | 1 | 0 | 6 | 0 | 0 | 0 | 0.5 | 0 | 0 | 0 | 0 | 0 | 0 | 0 | 0 | 0 | 0 | 0 | 0 | 0 | 0 | 0 | 0 | 0 | 0 | 0 | 0 | 0 | 100 | 349
1 | 93 | 0 | 0.5 | 0 | 6 | 0 | 0 | 0 | 0.5 | 0 | 0 | 0 | 0 | 0 | 0 | 0 | 0 | 0 | 0 | 0 | 0 | 0 | 0 | 0 | 0 | 0 | 0 | 0 | 0 | 0 | 100 | 329
1 | 93.5 | 0 | 0 | 0 | 6 | 0 | 0 | 0 | 0.5 | 0 | 0 | 0 | 0 | 0 | 0 | 0 | 0 | 0 | 0 | 0 | 0 | 0 | 0 | 0 | 0 | 0 | 0 | 0 | 0 | 0 | 100 | 324
1 | 92.5 | 1 | 1 | 1 | 0 | 0 | 0 | 0 | 0.5 | 0 | 0 | 0 | 4 | 0 | 0 | 0 | 0 | 0 | 0 | 0 | 0 | 0 | 0 | 0 | 0 | 0 | 0 | 0 | 0 | 0 | 100 | 260
1 | 87.5 | 0 | 0 | 0 | 0 | 0 | 0 | 0 | 0.5 | 0 | 0 | 0 | 2 | 10 | 0 | 0 | 0 | 0 | 0 | 0 | 0 | 0 | 0 | 0 | 0 | 0 | 0 | 0 | 0 | 0 | 100 | 362
1 | 87.5 | 0 | 0 | 0 | 0 | 0 | 0 | 0 | 0.5 | 0 | 0 | 0 | 2 | 10 | 0 | 0 | 0 | 0 | 0 | 0 | 0 | 0 | 0 | 0 | 0 | 0 | 0 | 0 | 0 | 0 | 100 | 403
1 | 85.5 | 0 | 0 | 0 | 0 | 0 | 0 | 0 | 0.5 | 0 | 0 | 0 | 0 | 14 | 0 | 0 | 0 | 0 | 0 | 0 | 0 | 0 | 0 | 0 | 0 | 0 | 0 | 0 | 0 | 0 | 100 | 375
1 | 92.7 | 0 | 0 | 0 | 5.53 | 0 | 0 | 0 | 0.42 | 0 | 0 | 0 | 1.35 | 0 | 0 | 0 | 0 | 0 | 0 | 0 | 0 | 0 | 0 | 0 | 0 | 0 | 0 | 0 | 0 | 0 | 100 | 340
1 | 92.36 | 0 | 0 | 0 | 5.55 | 0 | 0 | 0 | 0.37 | 0 | 0 | 0 | 1.72 | 0 | 0 | 0 | 0 | 0 | 0 | 0 | 0 | 0 | 0 | 0 | 0 | 0 | 0 | 0 | 0 | 0 | 100 | 335
1 | 92.29 | 1 | 1 | 1 | 0 | 0 | 0 | 0 | 0.36 | 0 | 0 | 0 | 4.35 | 0 | 0 | 0 | 0 | 0 | 0 | 0 | 0 | 0 | 0 | 0 | 0 | 0 | 0 | 0 | 0 | 0 | 100 | 265
1 | 95.5 | 0 | 0 | 0 | 0.7 | 0 | 0 | 0 | 0.2 | 0 | 0 | 0 | 1.8 | 1.8 | 0 | 0 | 0 | 0 | 0 | 0 | 0 | 0 | 0 | 0 | 0 | 0 | 0 | 0 | 0 | 0 | 100 | 542
1 | 93.94 | 0 | 0 | 0 | 5 | 0 | 0 | 0 | 0.16 | 0 | 0 | 0 | 0.9 | 0 | 0 | 0 | 0 | 0 | 0 | 0 | 0 | 0 | 0 | 0 | 0 | 0 | 0 | 0 | 0 | 0 | 100 | 363
1 | 94.41 | 0 | 0.78 | 0.32 | 4.37 | 0 | 0 | 0 | 0.12 | 0 | 0 | 0 | 0 | 0 | 0 | 0 | 0 | 0 | 0 | 0 | 0 | 0 | 0 | 0 | 0 | 0 | 0 | 0 | 0 | 0 | 100 | 421
1 | 91.14 | 0 | 0 | 0 | 7.86 | 0 | 0 | 0 | 0 | 0 | 0 | 1 | 0 | 0 | 0 | 0 | 0 | 0 | 0 | 0 | 0 | 0 | 0 | 0 | 0 | 0 | 0 | 0 | 0 | 0 | 100 | 320
1 | 92.44 | 0 | 0 | 0 | 6.61 | 0 | 0 | 0 | 0 | 0 | 0 | 0.95 | 0 | 0 | 0 | 0 | 0 | 0 | 0 | 0 | 0 | 0 | 0 | 0 | 0 | 0 | 0 | 0 | 0 | 0 | 100 | 311
1 | 91.5 | 0 | 0 | 0 | 6.5 | 0 | 0 | 0 | 0 | 0 | 0 | 0.75 | 0 | 0 | 1.25 | 0 | 0 | 0 | 0 | 0 | 0 | 0 | 0 | 0 | 0 | 0 | 0 | 0 | 0 | 0 | 100 | 325
1 | 84.41 | 0 | 0 | 0 | 6.47 | 0 | 0 | 0 | 0 | 0 | 0 | 0 | 1.26 | 0 | 0 | 0 | 7.86 | 0 | 0 | 0 | 0 | 0 | 0 | 0 | 0 | 0 | 0 | 0 | 0 | 0 | 100 | 239
1 | 93.8 | 0 | 0 | 0 | 6.2 | 0 | 0 | 0 | 0 | 0 | 0 | 0 | 0 | 0 | 0 | 0 | 0 | 0 | 0 | 0 | 0 | 0 | 0 | 0 | 0 | 0 | 0 | 0 | 0 | 0 | 100 | 318
1 | 87.19 | 0 | 0 | 0 | 6.05 | 5.84 | 0 | 0 | 0 | 0 | 0 | 0.92 | 0 | 0 | 0 | 0 | 0 | 0 | 0 | 0 | 0 | 0 | 0 | 0 | 0 | 0 | 0 | 0 | 0 | 0 | 100 | 330
1 | 91.82 | 0 | 0 | 0 | 6.05 | 1.18 | 0 | 0 | 0 | 0 | 0 | 0.95 | 0 | 0 | 0 | 0 | 0 | 0 | 0 | 0 | 0 | 0 | 0 | 0 | 0 | 0 | 0 | 0 | 0 | 0 | 100 | 321
1 | 91 | 0 | 0 | 0 | 6 | 0 | 0 | 0 | 0 | 3 | 0 | 0 | 0 | 0 | 0 | 0 | 0 | 0 | 0 | 0 | 0 | 0 | 0 | 0 | 0 | 0 | 0 | 0 | 0 | 0 | 100 | 320
1 | 92 | 0 | 0 | 0 | 6 | 0 | 0 | 0 | 0 | 2 | 0 | 0 | 0 | 0 | 0 | 0 | 0 | 0 | 0 | 0 | 0 | 0 | 0 | 0 | 0 | 0 | 0 | 0 | 0 | 0 | 100 | 325
1 | 93 | 0 | 0 | 0 | 6 | 0 | 0 | 0 | 0 | 1 | 0 | 0 | 0 | 0 | 0 | 0 | 0 | 0 | 0 | 0 | 0 | 0 | 0 | 0 | 0 | 0 | 0 | 0 | 0 | 0 | 100 | 315
1 | 94 | 0 | 0 | 0 | 6 | 0 | 0 | 0 | 0 | 0 | 0 | 0 | 0 | 0 | 0 | 0 | 0 | 0 | 0 | 0 | 0 | 0 | 0 | 0 | 0 | 0 | 0 | 0 | 0 | 0 | 100 | 305
1 | 93.09 | 0 | 0 | 0 | 5.96 | 0 | 0 | 0 | 0 | 0 | 0 | 0.95 | 0 | 0 | 0 | 0 | 0 | 0 | 0 | 0 | 0 | 0 | 0 | 0 | 0 | 0 | 0 | 0 | 0 | 0 | 100 | 312
1 | 83.55 | 0 | 0 | 0 | 5.94 | 9.56 | 0 | 0 | 0 | 0 | 0 | 0.95 | 0 | 0 | 0 | 0 | 0 | 0 | 0 | 0 | 0 | 0 | 0 | 0 | 0 | 0 | 0 | 0 | 0 | 0 | 100 | 326
1 | 88.7 | 0 | 0 | 0 | 5.91 | 4.46 | 0 | 0 | 0 | 0 | 0 | 0.93 | 0 | 0 | 0 | 0 | 0 | 0 | 0 | 0 | 0 | 0 | 0 | 0 | 0 | 0 | 0 | 0 | 0 | 0 | 100 | 326
1 | 85 | 5 | 0 | 0 | 5 | 0 | 5 | 0 | 0 | 0 | 0 | 0 | 0 | 0 | 0 | 0 | 0 | 0 | 0 | 0 | 0 | 0 | 0 | 0 | 0 | 0 | 0 | 0 | 0 | 0 | 100 | 513
1 | 85 | 5 | 0 | 0 | 5 | 0 | 5 | 0 | 0 | 0 | 0 | 0 | 0 | 0 | 0 | 0 | 0 | 0 | 0 | 0 | 0 | 0 | 0 | 0 | 0 | 0 | 0 | 0 | 0 | 0 | 100 | 475
1 | 85.1 | 4.9 | 0 | 0 | 5 | 0 | 5 | 0 | 0 | 0 | 0 | 0 | 0 | 0 | 0 | 0 | 0 | 0 | 0 | 0 | 0 | 0 | 0 | 0 | 0 | 0 | 0 | 0 | 0 | 0 | 100 | 435
1 | 94.3 | 0 | 0 | 0 | 4.75 | 0 | 0 | 0 | 0 | 0 | 0 | 0.95 | 0 | 0 | 0 | 0 | 0 | 0 | 0 | 0 | 0 | 0 | 0 | 0 | 0 | 0 | 0 | 0 | 0 | 0 | 100 | 312
1 | 84.94 | 5.81 | 0 | 0 | 4.36 | 0 | 4.89 | 0 | 0 | 0 | 0 | 0 | 0 | 0 | 0 | 0 | 0 | 0 | 0 | 0 | 0 | 0 | 0 | 0 | 0 | 0 | 0 | 0 | 0 | 0 | 100 | 490
1 | 95 | 0 | 0 | 0 | 4.2 | 0 | 0 | 0 | 0 | 0 | 0 | 0 | 0.8 | 0 | 0 | 0 | 0 | 0 | 0 | 0 | 0 | 0 | 0 | 0 | 0 | 0 | 0 | 0 | 0 | 0 | 100 | 370
1 | 85 | 0 | 0 | 0 | 4 | 0 | 0 | 0 | 0 | 0 | 0 | 0 | 0 | 0 | 0 | 11 | 0 | 0 | 0 | 0 | 0 | 0 | 0 | 0 | 0 | 0 | 0 | 0 | 0 | 0 | 100 | 532
1 | 85 | 0 | 0 | 0 | 4 | 0 | 0 | 0 | 0 | 0 | 0 | 0 | 0 | 0 | 0 | 11 | 0 | 0 | 0 | 0 | 0 | 0 | 0 | 0 | 0 | 0 | 0 | 0 | 0 | 0 | 100 | 512
1 | 85 | 0 | 0 | 0 | 4 | 0 | 0 | 0 | 0 | 0 | 0 | 0 | 0 | 0 | 0 | 11 | 0 | 0 | 0 | 0 | 0 | 0 | 0 | 0 | 0 | 0 | 0 | 0 | 0 | 0 | 100 | 346
1 | 85 | 0 | 0 | 0 | 4 | 0 | 0 | 0 | 0 | 0 | 0 | 0 | 0 | 0 | 0 | 11 | 0 | 0 | 0 | 0 | 0 | 0 | 0 | 0 | 0 | 0 | 0 | 0 | 0 | 0 | 100 | 343
1 | 92 | 0 | 0 | 0 | 4 | 0 | 0 | 0 | 0 | 0 | 0 | 0 | 0 | 0 | 0 | 4 | 0 | 0 | 0 | 0 | 0 | 0 | 0 | 0 | 0 | 0 | 0 | 0 | 0 | 0 | 100 | 246
1 | 92 | 0 | 0 | 0 | 4 | 0 | 0 | 0 | 0 | 0 | 0 | 0 | 0 | 0 | 0 | 4 | 0 | 0 | 0 | 0 | 0 | 0 | 0 | 0 | 0 | 0 | 0 | 0 | 0 | 0 | 100 | 221
1 | 95.02 | 0 | 0 | 0 | 4 | 0 | 0 | 0 | 0 | 0 | 0 | 0.98 | 0 | 0 | 0 | 0 | 0 | 0 | 0 | 0 | 0 | 0 | 0 | 0 | 0 | 0 | 0 | 0 | 0 | 0 | 100 | 299
1 | 95.5 | 0 | 0 | 0 | 4 | 0 | 0 | 0.5 | 0 | 0 | 0 | 0 | 0 | 0 | 0 | 0 | 0 | 0 | 0 | 0 | 0 | 0 | 0 | 0 | 0 | 0 | 0 | 0 | 0 | 0 | 100 | 273
1 | 95.9 | 0 | 0 | 0 | 3.5 | 0 | 0 | 0 | 0 | 0 | 0 | 0 | 0 | 0.6 | 0 | 0 | 0 | 0 | 0 | 0 | 0 | 0 | 0 | 0 | 0 | 0 | 0 | 0 | 0 | 0 | 100 | 214
1 | 88.23 | 0 | 0 | 0 | 3.12 | 0 | 0 | 0 | 0 | 0 | 0 | 0 | 0.61 | 0 | 0 | 0 | 8.04 | 0 | 0 | 0 | 0 | 0 | 0 | 0 | 0 | 0 | 0 | 0 | 0 | 0 | 100 | 222
1 | 96.3 | 0 | 0 | 0 | 3 | 0 | 0 | 0.2 | 0 | 0 | 0 | 0 | 0.5 | 0 | 0 | 0 | 0 | 0 | 0 | 0 | 0 | 0 | 0 | 0 | 0 | 0 | 0 | 0 | 0 | 0 | 100 | 318.3
1 | 96.3 | 0 | 0 | 0 | 3 | 0 | 0 | 0.2 | 0 | 0 | 0 | 0 | 0.5 | 0 | 0 | 0 | 0 | 0 | 0 | 0 | 0 | 0 | 0 | 0 | 0 | 0 | 0 | 0 | 0 | 0 | 100 | 304.7
1 | 96.3 | 0 | 0 | 0 | 3 | 0 | 0 | 0.2 | 0 | 0 | 0 | 0 | 0.5 | 0 | 0 | 0 | 0 | 0 | 0 | 0 | 0 | 0 | 0 | 0 | 0 | 0 | 0 | 0 | 0 | 0 | 100 | 244.2
1 | 96.3 | 0 | 0 | 0 | 3 | 0 | 0 | 0.2 | 0 | 0 | 0 | 0 | 0.5 | 0 | 0 | 0 | 0 | 0 | 0 | 0 | 0 | 0 | 0 | 0 | 0 | 0 | 0 | 0 | 0 | 0 | 100 | 321.6
1 | 96.8 | 0 | 0 | 0.4 | 2.5 | 0 | 0 | 0.3 | 0 | 0 | 0 | 0 | 0 | 0 | 0 | 0 | 0 | 0 | 0 | 0 | 0 | 0 | 0 | 0 | 0 | 0 | 0 | 0 | 0 | 0 | 100 | 341
1 | 96 | 0 | 0 | 0 | 2 | 0 | 0 | 0 | 0 | 0 | 0 | 0 | 2 | 0 | 0 | 0 | 0 | 0 | 0 | 0 | 0 | 0 | 0 | 0 | 0 | 0 | 0 | 0 | 0 | 0 | 100 | 410
1 | 86 | 0 | 0 | 0 | 2 | 4 | 8 | 0 | 0 | 0 | 0 | 0 | 0 | 0 | 0 | 0 | 0 | 0 | 0 | 0 | 0 | 0 | 0 | 0 | 0 | 0 | 0 | 0 | 0 | 0 | 100 | 415
1 | 97 | 0 | 0 | 0 | 2 | 0 | 0 | 0 | 0 | 0 | 0 | 1 | 0 | 0 | 0 | 0 | 0 | 0 | 0 | 0 | 0 | 0 | 0 | 0 | 0 | 0 | 0 | 0 | 0 | 0 | 100 | 235
1 | 97.5 | 0 | 0 | 0 | 2 | 0 | 0 | 0 | 0 | 0 | 0 | 0.5 | 0 | 0 | 0 | 0 | 0 | 0 | 0 | 0 | 0 | 0 | 0 | 0 | 0 | 0 | 0 | 0 | 0 | 0 | 100 | 258
1 | 97.5 | 0 | 0 | 0 | 2 | 0 | 0 | 0 | 0 | 0 | 0 | 0.5 | 0 | 0 | 0 | 0 | 0 | 0 | 0 | 0 | 0 | 0 | 0 | 0 | 0 | 0 | 0 | 0 | 0 | 0 | 100 | 234
1 | 95.05 | 0 | 0 | 0 | 1.95 | 1.98 | 0 | 1.02 | 0 | 0 | 0 | 0 | 0 | 0 | 0 | 0 | 0 | 0 | 0 | 0 | 0 | 0 | 0 | 0 | 0 | 0 | 0 | 0 | 0 | 0 | 100 | 285
1 | 97 | 0 | 0 | 0 | 1 | 0 | 0 | 0 | 0 | 0 | 0 | 0 | 2 | 0 | 0 | 0 | 0 | 0 | 0 | 0 | 0 | 0 | 0 | 0 | 0 | 0 | 0 | 0 | 0 | 0 | 100 | 360
1 | 88.5 | 0 | 0 | 0 | 1 | 0 | 9 | 0 | 0 | 0 | 0 | 0 | 0 | 0 | 0 | 1.5 | 0 | 0 | 0 | 0 | 0 | 0 | 0 | 0 | 0 | 0 | 0 | 0 | 0 | 0 | 100 | 541
1 | 91.11 | 0 | 0 | 0 | 1 | 0 | 2.5 | 0.04 | 0 | 0 | 0 | 0.2 | 0 | 0 | 0.05 | 0.1 | 5 | 0 | 0 | 0 | 0 | 0 | 0 | 0 | 0 | 0 | 0 | 0 | 0 | 0 | 100 | 229
1 | 93.11 | 0 | 0 | 0 | 1 | 0 | 2.5 | 0.04 | 0 | 0 | 0 | 0.2 | 0 | 0 | 0.05 | 0.1 | 3 | 0 | 0 | 0 | 0 | 0 | 0 | 0 | 0 | 0 | 0 | 0 | 0 | 0 | 100 | 232
1 | 95.11 | 0 | 0 | 0 | 1 | 0 | 2.5 | 0.04 | 0 | 0 | 0 | 0.2 | 0 | 0 | 0.05 | 0.1 | 1 | 0 | 0 | 0 | 0 | 0 | 0 | 0 | 0 | 0 | 0 | 0 | 0 | 0 | 100 | 246
1 | 85 | 5 | 0 | 0 | 1 | 0 | 9 | 0 | 0 | 0 | 0 | 0 | 0 | 0 | 0 | 0 | 0 | 0 | 0 | 0 | 0 | 0 | 0 | 0 | 0 | 0 | 0 | 0 | 0 | 0 | 100 | 426
1 | 97.5 | 0 | 0.5 | 0 | 1 | 0 | 0 | 0 | 0 | 0 | 0 | 1 | 0 | 0 | 0 | 0 | 0 | 0 | 0 | 0 | 0 | 0 | 0 | 0 | 0 | 0 | 0 | 0 | 0 | 0 | 100 | 302
1 | 89.8 | 0 | 0 | 0 | 1 | 0 | 9 | 0 | 0 | 0 | 0 | 0.2 | 0 | 0 | 0 | 0 | 0 | 0 | 0 | 0 | 0 | 0 | 0 | 0 | 0 | 0 | 0 | 0 | 0 | 0 | 100 | 486
1 | 89.8 | 0 | 0 | 0 | 1 | 0 | 9 | 0 | 0 | 0 | 0 | 0.2 | 0 | 0 | 0 | 0 | 0 | 0 | 0 | 0 | 0 | 0 | 0 | 0 | 0 | 0 | 0 | 0 | 0 | 0 | 100 | 422
1 | 85 | 0 | 0 | 5 | 1 | 0 | 9 | 0 | 0 | 0 | 0 | 0 | 0 | 0 | 0 | 0 | 0 | 0 | 0 | 0 | 0 | 0 | 0 | 0 | 0 | 0 | 0 | 0 | 0 | 0 | 100 | 487
1 | 85 | 0 | 0 | 5 | 1 | 0 | 9 | 0 | 0 | 0 | 0 | 0 | 0 | 0 | 0 | 0 | 0 | 0 | 0 | 0 | 0 | 0 | 0 | 0 | 0 | 0 | 0 | 0 | 0 | 0 | 100 | 402
1 | 85 | 0 | 0 | 5 | 1 | 0 | 9 | 0 | 0 | 0 | 0 | 0 | 0 | 0 | 0 | 0 | 0 | 0 | 0 | 0 | 0 | 0 | 0 | 0 | 0 | 0 | 0 | 0 | 0 | 0 | 100 | 447
1 | 85 | 0 | 0 | 5 | 1 | 0 | 9 | 0 | 0 | 0 | 0 | 0 | 0 | 0 | 0 | 0 | 0 | 0 | 0 | 0 | 0 | 0 | 0 | 0 | 0 | 0 | 0 | 0 | 0 | 0 | 100 | 396
1 | 85 | 0 | 0 | 5 | 1 | 0 | 9 | 0 | 0 | 0 | 0 | 0 | 0 | 0 | 0 | 0 | 0 | 0 | 0 | 0 | 0 | 0 | 0 | 0 | 0 | 0 | 0 | 0 | 0 | 0 | 100 | 410
1 | 98.5 | 0 | 0 | 0 | 1 | 0 | 0 | 0.5 | 0 | 0 | 0 | 0 | 0 | 0 | 0 | 0 | 0 | 0 | 0 | 0 | 0 | 0 | 0 | 0 | 0 | 0 | 0 | 0 | 0 | 0 | 100 | 300
1 | 90 | 0 | 0 | 0 | 1 | 0 | 9 | 0 | 0 | 0 | 0 | 0 | 0 | 0 | 0 | 0 | 0 | 0 | 0 | 0 | 0 | 0 | 0 | 0 | 0 | 0 | 0 | 0 | 0 | 0 | 100 | 341
1 | 93 | 0 | 0 | 0 | 1 | 0 | 6 | 0 | 0 | 0 | 0 | 0 | 0 | 0 | 0 | 0 | 0 | 0 | 0 | 0 | 0 | 0 | 0 | 0 | 0 | 0 | 0 | 0 | 0 | 0 | 100 | 270
1 | 96 | 0 | 0 | 0 | 1 | 0 | 3 | 0 | 0 | 0 | 0 | 0 | 0 | 0 | 0 | 0 | 0 | 0 | 0 | 0 | 0 | 0 | 0 | 0 | 0 | 0 | 0 | 0 | 0 | 0 | 100 | 240
1 | 83.83 | 0 | 0 | 0 | 0.98 | 0 | 15 | 0 | 0 | 0 | 0 | 0.19 | 0 | 0 | 0 | 0 | 0 | 0 | 0 | 0 | 0 | 0 | 0 | 0 | 0 | 0 | 0 | 0 | 0 | 0 | 100 | 395
1 | 93.33 | 0 | 0 | 0 | 0.78 | 0 | 2.61 | 0 | 0 | 0 | 0 | 0.35 | 0 | 0 | 0 | 0 | 2.93 | 0 | 0 | 0 | 0 | 0 | 0 | 0 | 0 | 0 | 0 | 0 | 0 | 0 | 100 | 232
1 | 93.33 | 0 | 0 | 0 | 0.78 | 0 | 2.61 | 0 | 0 | 0 | 0 | 0.35 | 0 | 0 | 0 | 0 | 2.93 | 0 | 0 | 0 | 0 | 0 | 0 | 0 | 0 | 0 | 0 | 0 | 0 | 0 | 100 | 213
1 | 93.33 | 0 | 0 | 0 | 0.78 | 0 | 2.61 | 0 | 0 | 0 | 0 | 0.35 | 0 | 0 | 0 | 0 | 2.93 | 0 | 0 | 0 | 0 | 0 | 0 | 0 | 0 | 0 | 0 | 0 | 0 | 0 | 100 | 233
1 | 96.27 | 0 | 0 | 0 | 0.75 | 0 | 2.62 | 0 | 0 | 0 | 0 | 0.36 | 0 | 0 | 0 | 0 | 0 | 0 | 0 | 0 | 0 | 0 | 0 | 0 | 0 | 0 | 0 | 0 | 0 | 0 | 100 | 250
1 | 96.27 | 0 | 0 | 0 | 0.75 | 0 | 2.62 | 0 | 0 | 0 | 0 | 0.36 | 0 | 0 | 0 | 0 | 0 | 0 | 0 | 0 | 0 | 0 | 0 | 0 | 0 | 0 | 0 | 0 | 0 | 0 | 100 | 228
1 | 96.27 | 0 | 0 | 0 | 0.75 | 0 | 2.62 | 0 | 0 | 0 | 0 | 0.36 | 0 | 0 | 0 | 0 | 0 | 0 | 0 | 0 | 0 | 0 | 0 | 0 | 0 | 0 | 0 | 0 | 0 | 0 | 100 | 227
1 | 90.17 | 0 | 0 | 0 | 0.63 | 0 | 9.04 | 0 | 0 | 0 | 0 | 0.16 | 0 | 0 | 0 | 0 | 0 | 0 | 0 | 0 | 0 | 0 | 0 | 0 | 0 | 0 | 0 | 0 | 0 | 0 | 100 | 399
1 | 93.31 | 0 | 0 | 0 | 0.6 | 0 | 5.8 | 0 | 0 | 0 | 0 | 0.29 | 0 | 0 | 0 | 0 | 0 | 0 | 0 | 0 | 0 | 0 | 0 | 0 | 0 | 0 | 0 | 0 | 0 | 0 | 100 | 298
1 | 86.5 | 0 | 0 | 0 | 0.5 | 0 | 0 | 0 | 0 | 0 | 0 | 0 | 3 | 10 | 0 | 0 | 0 | 0 | 0 | 0 | 0 | 0 | 0 | 0 | 0 | 0 | 0 | 0 | 0 | 0 | 100 | 397
1 | 90.8 | 0 | 0 | 0 | 0.5 | 0 | 8.5 | 0 | 0 | 0 | 0 | 0.2 | 0 | 0 | 0 | 0 | 0 | 0 | 0 | 0 | 0 | 0 | 0 | 0 | 0 | 0 | 0 | 0 | 0 | 0 | 100 | 350
1 | 90.8 | 0 | 0 | 0 | 0.5 | 0 | 8.5 | 0 | 0 | 0 | 0 | 0.2 | 0 | 0 | 0 | 0 | 0 | 0 | 0 | 0 | 0 | 0 | 0 | 0 | 0 | 0 | 0 | 0 | 0 | 0 | 100 | 265
1 | 91.5 | 0 | 0 | 0 | 0.5 | 0 | 8 | 0 | 0 | 0 | 0 | 0 | 0 | 0 | 0 | 0 | 0 | 0 | 0 | 0 | 0 | 0 | 0 | 0 | 0 | 0 | 0 | 0 | 0 | 0 | 100 | 437
1 | 91.5 | 0 | 0 | 0 | 0.5 | 0 | 8 | 0 | 0 | 0 | 0 | 0 | 0 | 0 | 0 | 0 | 0 | 0 | 0 | 0 | 0 | 0 | 0 | 0 | 0 | 0 | 0 | 0 | 0 | 0 | 100 | 300
1 | 88.35 | 0 | 0 | 0 | 0.43 | 0 | 0.95 | 0 | 0 | 0 | 0 | 0 | 0 | 0 | 0 | 0 | 10.27 | 0 | 0 | 0 | 0 | 0 | 0 | 0 | 0 | 0 | 0 | 0 | 0 | 0 | 100 | 149.9
1 | 91.67 | 0 | 3 | 0 | 0.22 | 0 | 4.4 | 0 | 0 | 0 | 0 | 0.6 | 0 | 0 | 0.01 | 0.1 | 0 | 0 | 0 | 0 | 0 | 0 | 0 | 0 | 0 | 0 | 0 | 0 | 0 | 0 | 100 | 165
1 | 92.67 | 0 | 2 | 0 | 0.22 | 0 | 4.4 | 0 | 0 | 0 | 0 | 0.6 | 0 | 0 | 0.01 | 0.1 | 0 | 0 | 0 | 0 | 0 | 0 | 0 | 0 | 0 | 0 | 0 | 0 | 0 | 0 | 100 | 177
1 | 93.17 | 0 | 1.5 | 0 | 0.22 | 0 | 4.4 | 0 | 0 | 0 | 0 | 0.6 | 0 | 0 | 0.01 | 0.1 | 0 | 0 | 0 | 0 | 0 | 0 | 0 | 0 | 0 | 0 | 0 | 0 | 0 | 0 | 100 | 203
1 | 93.67 | 0 | 1 | 0 | 0.22 | 0 | 4.4 | 0 | 0 | 0 | 0 | 0.6 | 0 | 0 | 0.01 | 0.1 | 0 | 0 | 0 | 0 | 0 | 0 | 0 | 0 | 0 | 0 | 0 | 0 | 0 | 0 | 100 | 184
1 | 94.17 | 0 | 0.5 | 0 | 0.22 | 0 | 4.4 | 0 | 0 | 0 | 0 | 0.6 | 0 | 0 | 0.01 | 0.1 | 0 | 0 | 0 | 0 | 0 | 0 | 0 | 0 | 0 | 0 | 0 | 0 | 0 | 0 | 100 | 173
1 | 97 | 0 | 0 | 0 | 0 | 0 | 0 | 0 | 0 | 0 | 0 | 0 | 3 | 0 | 0 | 0 | 0 | 0 | 0 | 0 | 0 | 0 | 0 | 0 | 0 | 0 | 0 | 0 | 0 | 0 | 100 | 200
1 | 98.48 | 0 | 0 | 0 | 0 | 0 | 0 | 0 | 0 | 0 | 0 | 0.2 | 1.32 | 0 | 0 | 0 | 0 | 0 | 0 | 0 | 0 | 0 | 0 | 0 | 0 | 0 | 0 | 0 | 0 | 0 | 100 | 258
1 | 98.48 | 0 | 0 | 0 | 0 | 0 | 0 | 0 | 0 | 0 | 0 | 0.2 | 1.32 | 0 | 0 | 0 | 0 | 0 | 0 | 0 | 0 | 0 | 0 | 0 | 0 | 0 | 0 | 0 | 0 | 0 | 100 | 212
1 | 97.9 | 0 | 0 | 0 | 0 | 0 | 0 | 0 | 0 | 0 | 0 | 0.96 | 1.14 | 0 | 0 | 0 | 0 | 0 | 0 | 0 | 0 | 0 | 0 | 0 | 0 | 0 | 0 | 0 | 0 | 0 | 100 | 248
1 | 97.9 | 0 | 0 | 0 | 0 | 0 | 0 | 0 | 0 | 0 | 0 | 0.96 | 1.14 | 0 | 0 | 0 | 0 | 0 | 0 | 0 | 0 | 0 | 0 | 0 | 0 | 0 | 0 | 0 | 0 | 0 | 100 | 221
1 | 97.18 | 0 | 0 | 0 | 0 | 0 | 0 | 0 | 0 | 0 | 0 | 1.74 | 1.08 | 0 | 0 | 0 | 0 | 0 | 0 | 0 | 0 | 0 | 0 | 0 | 0 | 0 | 0 | 0 | 0 | 0 | 100 | 252
1 | 97.18 | 0 | 0 | 0 | 0 | 0 | 0 | 0 | 0 | 0 | 0 | 1.74 | 1.08 | 0 | 0 | 0 | 0 | 0 | 0 | 0 | 0 | 0 | 0 | 0 | 0 | 0 | 0 | 0 | 0 | 0 | 100 | 227
1 | 92.7 | 0 | 0 | 0 | 0 | 0 | 4 | 1 | 0 | 0 | 0 | 0.3 | 0 | 0 | 0 | 0 | 0 | 0 | 0 | 0 | 0 | 0 | 0 | 0 | 0 | 0 | 0 | 0 | 2 | 0 | 100 | 326.7
1 | 93.7 | 0 | 0 | 0 | 0 | 0 | 4 | 0 | 0 | 0 | 0 | 0.3 | 0 | 0 | 0 | 0 | 0 | 0 | 0 | 0 | 0 | 0 | 0 | 0 | 0 | 0 | 0 | 0 | 2 | 0 | 100 | 296.4
1 | 98.02 | 0 | 0 | 0 | 0 | 1.98 | 0 | 0 | 0 | 0 | 0 | 0 | 0 | 0 | 0 | 0 | 0 | 0 | 0 | 0 | 0 | 0 | 0 | 0 | 0 | 0 | 0 | 0 | 0 | 0 | 100 | 230
1 | 83 | 0 | 0 | 0 | 0 | 0 | 4 | 0 | 0 | 0 | 0 | 0 | 0 | 0 | 0 | 13 | 0 | 0 | 0 | 0 | 0 | 0 | 0 | 0 | 0 | 0 | 0 | 0 | 0 | 0 | 100 | 179
1 | 83 | 0 | 0 | 0 | 0 | 0 | 4 | 0 | 0 | 0 | 0 | 0 | 0 | 0 | 0 | 13 | 0 | 0 | 0 | 0 | 0 | 0 | 0 | 0 | 0 | 0 | 0 | 0 | 0 | 0 | 100 | 161
1 | 85 | 0 | 0 | 0 | 0 | 0 | 4 | 0 | 0 | 0 | 0 | 0 | 0 | 0 | 0 | 11 | 0 | 0 | 0 | 0 | 0 | 0 | 0 | 0 | 0 | 0 | 0 | 0 | 0 | 0 | 100 | 506
1 | 85 | 0 | 0 | 0 | 0 | 0 | 4 | 0 | 0 | 0 | 0 | 0 | 0 | 0 | 0 | 11 | 0 | 0 | 0 | 0 | 0 | 0 | 0 | 0 | 0 | 0 | 0 | 0 | 0 | 0 | 100 | 506
1 | 85.4 | 0 | 0 | 0 | 0 | 0 | 4 | 0 | 0 | 0 | 0 | 0 | 0 | 0 | 0 | 10.6 | 0 | 0 | 0 | 0 | 0 | 0 | 0 | 0 | 0 | 0 | 0 | 0 | 0 | 0 | 100 | 450
1 | 85.4 | 0 | 0 | 0 | 0 | 0 | 4 | 0 | 0 | 0 | 0 | 0 | 0 | 0 | 0 | 10.6 | 0 | 0 | 0 | 0 | 0 | 0 | 0 | 0 | 0 | 0 | 0 | 0 | 0 | 0 | 100 | 385
1 | 85.4 | 0 | 0 | 0 | 0 | 0 | 4 | 0 | 0 | 0 | 0 | 0 | 0 | 0 | 0 | 10.6 | 0 | 0 | 0 | 0 | 0 | 0 | 0 | 0 | 0 | 0 | 0 | 0 | 0 | 0 | 100 | 383
1 | 94 | 0 | 0 | 0 | 0 | 0 | 0 | 0 | 0 | 0 | 0 | 0 | 0 | 0 | 0 | 6 | 0 | 0 | 0 | 0 | 0 | 0 | 0 | 0 | 0 | 0 | 0 | 0 | 0 | 0 | 100 | 213
1 | 94 | 0 | 0 | 0 | 0 | 0 | 0 | 0 | 0 | 0 | 0 | 0 | 0 | 0 | 0 | 6 | 0 | 0 | 0 | 0 | 0 | 0 | 0 | 0 | 0 | 0 | 0 | 0 | 0 | 0 | 100 | 192
1 | 98.11 | 0.94 | 0 | 0 | 0 | 0 | 0 | 0 | 0 | 0 | 0 | 0.95 | 0 | 0 | 0 | 0 | 0 | 0 | 0 | 0 | 0 | 0 | 0 | 0 | 0 | 0 | 0 | 0 | 0 | 0 | 100 | 214
1 | 98.11 | 0.94 | 0 | 0 | 0 | 0 | 0 | 0 | 0 | 0 | 0 | 0.95 | 0 | 0 | 0 | 0 | 0 | 0 | 0 | 0 | 0 | 0 | 0 | 0 | 0 | 0 | 0 | 0 | 0 | 0 | 100 | 196
1 | 98 | 0 | 0 | 0 | 0 | 0 | 0 | 0 | 0 | 0 | 0 | 2 | 0 | 0 | 0 | 0 | 0 | 0 | 0 | 0 | 0 | 0 | 0 | 0 | 0 | 0 | 0 | 0 | 0 | 0 | 100 | 215
1 | 98.22 | 0 | 0.38 | 0 | 0 | 0 | 0 | 0 | 0 | 0 | 0 | 1.4 | 0 | 0 | 0 | 0 | 0 | 0 | 0 | 0 | 0 | 0 | 0 | 0 | 0 | 0 | 0 | 0 | 0 | 0 | 100 | 280.9
1 | 98.8 | 0 | 0 | 0 | 0 | 0 | 0 | 0 | 0 | 0 | 0 | 1.2 | 0 | 0 | 0 | 0 | 0 | 0 | 0 | 0 | 0 | 0 | 0 | 0 | 0 | 0 | 0 | 0 | 0 | 0 | 100 | 268
1 | 99.01 | 0 | 0 | 0 | 0 | 0 | 0 | 0 | 0 | 0 | 0 | 0.99 | 0 | 0 | 0 | 0 | 0 | 0 | 0 | 0 | 0 | 0 | 0 | 0 | 0 | 0 | 0 | 0 | 0 | 0 | 100 | 243
1 | 99.01 | 0 | 0 | 0 | 0 | 0 | 0 | 0 | 0 | 0 | 0 | 0.99 | 0 | 0 | 0 | 0 | 0 | 0 | 0 | 0 | 0 | 0 | 0 | 0 | 0 | 0 | 0 | 0 | 0 | 0 | 100 | 261
1 | 98.19 | 0 | 0.86 | 0 | 0 | 0 | 0 | 0 | 0 | 0 | 0 | 0.95 | 0 | 0 | 0 | 0 | 0 | 0 | 0 | 0 | 0 | 0 | 0 | 0 | 0 | 0 | 0 | 0 | 0 | 0 | 100 | 300
1 | 98.19 | 0 | 0.86 | 0 | 0 | 0 | 0 | 0 | 0 | 0 | 0 | 0.95 | 0 | 0 | 0 | 0 | 0 | 0 | 0 | 0 | 0 | 0 | 0 | 0 | 0 | 0 | 0 | 0 | 0 | 0 | 100 | 251
1 | 98.94 | 0 | 0.42 | 0 | 0 | 0 | 0 | 0 | 0 | 0 | 0 | 0.64 | 0 | 0 | 0 | 0 | 0 | 0 | 0 | 0 | 0 | 0 | 0 | 0 | 0 | 0 | 0 | 0 | 0 | 0 | 100 | 223.9
1 | 92.8 | 0 | 0 | 0 | 0 | 0 | 3.5 | 3.3 | 0 | 0 | 0 | 0.4 | 0 | 0 | 0 | 0 | 0 | 0 | 0 | 0 | 0 | 0 | 0 | 0 | 0 | 0 | 0 | 0 | 0 | 0 | 100 | 420
1 | 99.36 | 0 | 0.4 | 0 | 0 | 0 | 0 | 0 | 0 | 0 | 0 | 0.24 | 0 | 0 | 0 | 0 | 0 | 0 | 0 | 0 | 0 | 0 | 0 | 0 | 0 | 0 | 0 | 0 | 0 | 0 | 100 | 229.5
1 | 94.7 | 0 | 0 | 0 | 0 | 0 | 1.2 | 0 | 0 | 0 | 0 | 0 | 0 | 0 | 0 | 0 | 4.1 | 0 | 0 | 0 | 0 | 0 | 0 | 0 | 0 | 0 | 0 | 0 | 0 | 0 | 100 | 260
1 | 99.78 | 0 | 0 | 0 | 0 | 0 | 0 | 0 | 0 | 0 | 0 | 0 | 0 | 0.22 | 0 | 0 | 0 | 0 | 0 | 0 | 0 | 0 | 0 | 0 | 0 | 0 | 0 | 0 | 0 | 0 | 100 | 190
1 | 99.61 | 0 | 0.39 | 0 | 0 | 0 | 0 | 0 | 0 | 0 | 0 | 0 | 0 | 0 | 0 | 0 | 0 | 0 | 0 | 0 | 0 | 0 | 0 | 0 | 0 | 0 | 0 | 0 | 0 | 0 | 100 | 240.4
1 | 99.8 | 0 | 0.2 | 0 | 0 | 0 | 0 | 0 | 0 | 0 | 0 | 0 | 0 | 0 | 0 | 0 | 0 | 0 | 0 | 0 | 0 | 0 | 0 | 0 | 0 | 0 | 0 | 0 | 0 | 0 | 100 | 170
1 | 84.5 | 0 | 0 | 0 | 0 | 0 | 9 | 6.5 | 0 | 0 | 0 | 0 | 0 | 0 | 0 | 0 | 0 | 0 | 0 | 0 | 0 | 0 | 0 | 0 | 0 | 0 | 0 | 0 | 0 | 0 | 100 | 567
1 | 100 | 0 | 0 | 0 | 0 | 0 | 0 | 0 | 0 | 0 | 0 | 0 | 0 | 0 | 0 | 0 | 0 | 0 | 0 | 0 | 0 | 0 | 0 | 0 | 0 | 0 | 0 | 0 | 0 | 0 | 100 | 205
1 | 100 | 0 | 0 | 0 | 0 | 0 | 0 | 0 | 0 | 0 | 0 | 0 | 0 | 0 | 0 | 0 | 0 | 0 | 0 | 0 | 0 | 0 | 0 | 0 | 0 | 0 | 0 | 0 | 0 | 0 | 100 | 185
1 | 91.85 | 0.44 | 0.77 | 0.55 | 0.63 | 0 | 5.59 | 0 | 0 | 0 | 0 | 0.12 | 0 | 0 | 0 | 0 | 0 | 0 | 0 | 0 | 0.05 | 0 | 0 | 0 | 0 | 0 | 0 | 0 | 0 | 0 | 100 | 154
1 | 90.3 | 0.99 | 1.68 | 1.23 | 0.49 | 0 | 5.07 | 0 | 0 | 0 | 0 | 0.13 | 0 | 0 | 0 | 0 | 0 | 0 | 0 | 0 | 0.11 | 0 | 0 | 0 | 0 | 0 | 0 | 0 | 0 | 0 | 100 | 160
1 | 94.35 | 0 | 0 | 0 | 5 | 0 | 0 | 0.25 | 0.3 | 0 | 0 | 0.1 | 0 | 0 | 0 | 0 | 0 | 0 | 0 | 0 | 0 | 0 | 0 | 0 | 0 | 0 | 0 | 0 | 0 | 0 | 100 | 365
1 | 94.35 | 0 | 0 | 0 | 5 | 0 | 0 | 0.25 | 0.3 | 0 | 0 | 0.1 | 0 | 0 | 0 | 0 | 0 | 0 | 0 | 0 | 0 | 0 | 0 | 0 | 0 | 0 | 0 | 0 | 0 | 0 | 100 | 320
1 | 94.35 | 0 | 0 | 0 | 5 | 0 | 0 | 0.25 | 0.3 | 0 | 0 | 0.1 | 0 | 0 | 0 | 0 | 0 | 0 | 0 | 0 | 0 | 0 | 0 | 0 | 0 | 0 | 0 | 0 | 0 | 0 | 100 | 330
1 | 94.35 | 0 | 0 | 0 | 5 | 0 | 0 | 0.25 | 0.3 | 0 | 0 | 0.1 | 0 | 0 | 0 | 0 | 0 | 0 | 0 | 0 | 0 | 0 | 0 | 0 | 0 | 0 | 0 | 0 | 0 | 0 | 100 | 345
1 | 94.35 | 0 | 0 | 0 | 5 | 0 | 0 | 0.25 | 0.3 | 0 | 0 | 0.1 | 0 | 0 | 0 | 0 | 0 | 0 | 0 | 0 | 0 | 0 | 0 | 0 | 0 | 0 | 0 | 0 | 0 | 0 | 100 | 295
1 | 94.35 | 0 | 0 | 0 | 5 | 0 | 0 | 0.25 | 0.3 | 0 | 0 | 0.1 | 0 | 0 | 0 | 0 | 0 | 0 | 0 | 0 | 0 | 0 | 0 | 0 | 0 | 0 | 0 | 0 | 0 | 0 | 100 | 305
1 | 94.35 | 0 | 0 | 0 | 5 | 0 | 0 | 0.25 | 0.3 | 0 | 0 | 0.1 | 0 | 0 | 0 | 0 | 0 | 0 | 0 | 0 | 0 | 0 | 0 | 0 | 0 | 0 | 0 | 0 | 0 | 0 | 100 | 310
1 | 84.85 | 0 | 0 | 0 | 6.24 | 8.06 | 0 | 0 | 0 | 0 | 0 | 0.85 | 0 | 0 | 0 | 0 | 0 | 0 | 0 | 0 | 0 | 0 | 0 | 0 | 0 | 0 | 0 | 0 | 0 | 0 | 100 | 325
1 | 93.27 | 0 | 0 | 0 | 5.77 | 0 | 0 | 0 | 0 | 0 | 0 | 0.96 | 0 | 0 | 0 | 0 | 0 | 0 | 0 | 0 | 0 | 0 | 0 | 0 | 0 | 0 | 0 | 0 | 0 | 0 | 100 | 305
1 | 84.86 | 5.43 | 0 | 0 | 4.75 | 0 | 4.96 | 0 | 0 | 0 | 0 | 0 | 0 | 0 | 0 | 0 | 0 | 0 | 0 | 0 | 0 | 0 | 0 | 0 | 0 | 0 | 0 | 0 | 0 | 0 | 100 | 440
1 | 85.27 | 6.05 | 0 | 0 | 2.96 | 0 | 5.72 | 0 | 0 | 0 | 0 | 0 | 0 | 0 | 0 | 0 | 0 | 0 | 0 | 0 | 0 | 0 | 0 | 0 | 0 | 0 | 0 | 0 | 0 | 0 | 100 | 450
1 | 96.8 | 0 | 0 | 0 | 1 | 2.1 | 0 | 0 | 0 | 0 | 0 | 0.1 | 0 | 0 | 0 | 0 | 0 | 0 | 0 | 0 | 0 | 0 | 0 | 0 | 0 | 0 | 0 | 0 | 0 | 0 | 100 | 320
1 | 90.067 | 0 | 0 | 0 | 0.8 | 0 | 9 | 0 | 0 | 0 | 0 | 0.13 | 0 | 0 | 0.003 | 0 | 0 | 0 | 0 | 0 | 0 | 0 | 0 | 0 | 0 | 0 | 0 | 0 | 0 | 0 | 100 | 327
1 | 90.067 | 0 | 0 | 0 | 0.8 | 0 | 9 | 0 | 0 | 0 | 0 | 0.13 | 0 | 0 | 0.003 | 0 | 0 | 0 | 0 | 0 | 0 | 0 | 0 | 0 | 0 | 0 | 0 | 0 | 0 | 0 | 100 | 307
1 | 96.28 | 0 | 0 | 0 | 0.6 | 0 | 2.8 | 0 | 0 | 0 | 0 | 0.32 | 0 | 0 | 0 | 0 | 0 | 0 | 0 | 0 | 0 | 0 | 0 | 0 | 0 | 0 | 0 | 0 | 0 | 0 | 100 | 301
1 | 88.1 | 0 | 0 | 0 | 0.46 | 0 | 1.02 | 0 | 0 | 0 | 0 | 0 | 0 | 0 | 0 | 0 | 10.41 | 0 | 0 | 0 | 0 | 0 | 0 | 0 | 0.01 | 0 | 0 | 0 | 0 | 0 | 100 | 155.8
1 | 85.6 | 0 | 0 | 0 | 0 | 0 | 9.1 | 5.3 | 0 | 0 | 0 | 0 | 0 | 0 | 0 | 0 | 0 | 0 | 0 | 0 | 0 | 0 | 0 | 0 | 0 | 0 | 0 | 0 | 0 | 0 | 100 | 565
1 | 85.6 | 0 | 0 | 0 | 0 | 0 | 9.1 | 5.3 | 0 | 0 | 0 | 0 | 0 | 0 | 0 | 0 | 0 | 0 | 0 | 0 | 0 | 0 | 0 | 0 | 0 | 0 | 0 | 0 | 0 | 0 | 100 | 558
1 | 85.6 | 0 | 0 | 0 | 0 | 0 | 9.1 | 5.3 | 0 | 0 | 0 | 0 | 0 | 0 | 0 | 0 | 0 | 0 | 0 | 0 | 0 | 0 | 0 | 0 | 0 | 0 | 0 | 0 | 0 | 0 | 100 | 560
1 | 85.6 | 0 | 0 | 0 | 0 | 0 | 9.1 | 5.3 | 0 | 0 | 0 | 0 | 0 | 0 | 0 | 0 | 0 | 0 | 0 | 0 | 0 | 0 | 0 | 0 | 0 | 0 | 0 | 0 | 0 | 0 | 100 | 545
1 | 85.6 | 0 | 0 | 0 | 0 | 0 | 9.1 | 5.3 | 0 | 0 | 0 | 0 | 0 | 0 | 0 | 0 | 0 | 0 | 0 | 0 | 0 | 0 | 0 | 0 | 0 | 0 | 0 | 0 | 0 | 0 | 100 | 537
1 | 85.6 | 0 | 0 | 0 | 0 | 0 | 9.1 | 5.3 | 0 | 0 | 0 | 0 | 0 | 0 | 0 | 0 | 0 | 0 | 0 | 0 | 0 | 0 | 0 | 0 | 0 | 0 | 0 | 0 | 0 | 0 | 100 | 537
1 | 85.6 | 0 | 0 | 0 | 0 | 0 | 9.1 | 5.3 | 0 | 0 | 0 | 0 | 0 | 0 | 0 | 0 | 0 | 0 | 0 | 0 | 0 | 0 | 0 | 0 | 0 | 0 | 0 | 0 | 0 | 0 | 100 | 461
1 | 85.6 | 0 | 0 | 0 | 0 | 0 | 9.1 | 5.3 | 0 | 0 | 0 | 0 | 0 | 0 | 0 | 0 | 0 | 0 | 0 | 0 | 0 | 0 | 0 | 0 | 0 | 0 | 0 | 0 | 0 | 0 | 100 | 459
1 | 85.6 | 0 | 0 | 0 | 0 | 0 | 9.1 | 5.3 | 0 | 0 | 0 | 0 | 0 | 0 | 0 | 0 | 0 | 0 | 0 | 0 | 0 | 0 | 0 | 0 | 0 | 0 | 0 | 0 | 0 | 0 | 100 | 462
1 | 85.4 | 0 | 0 | 0 | 0 | 0 | 4 | 0 | 0 | 0 | 0 | 0 | 0 | 0 | 0 | 10.6 | 0 | 0 | 0 | 0 | 0 | 0 | 0 | 0 | 0 | 0 | 0 | 0 | 0 | 0 | 100 | 506
1 | 92.233 | 0 | 0 | 0 | 0.74 | 0 | 6.76 | 0 | 0 | 0 | 0 | 0.22 | 0 | 0 | 0.004 | 0.043 | 0 | 0 | 0 | 0 | 0 | 0 | 0 | 0 | 0 | 0 | 0 | 0 | 0 | 0 | 100 | 319
1 | 96.2092 | 0 | 0 | 0 | 0.06 | 0 | 3.4 | 0 | 0 | 0 | 0 | 0.33 | 0 | 0 | 0.0008 | 0 | 0 | 0 | 0 | 0 | 0 | 0 | 0 | 0 | 0 | 0 | 0 | 0 | 0 | 0 | 100 | 240
1 | 90.667 | 0 | 0 | 0 | 0.6 | 0 | 8.4 | 0 | 0 | 0 | 0 | 0.3 | 0 | 0 | 0.003 | 0.03 | 0 | 0 | 0 | 0 | 0 | 0 | 0 | 0 | 0 | 0 | 0 | 0 | 0 | 0 | 100 | 333
1 | 99.9984 | 0 | 0 | 0 | 0 | 0 | 0 | 0 | 0 | 0 | 0 | 0 | 0 | 0 | 0.0003 | 0 | 0 | 0 | 0 | 0 | 0 | 0 | 0.0011 | 0.0002 | 0 | 0 | 0 | 0 | 0 | 0 | 100 | 190
1 | 98.022 | 0 | 0 | 0 | 0 | 0 | 0 | 0 | 0 | 1.97 | 0 | 0 | 0 | 0 | 0.0013 | 0 | 0 | 0 | 0 | 0 | 0 | 0 | 0.0027 | 0.004 | 0 | 0 | 0 | 0 | 0 | 0 | 100 | 220.66
1 | 96.0675 | 0 | 0 | 0 | 0 | 0 | 0 | 0 | 0 | 3.93 | 0 | 0 | 0 | 0 | 0.0009 | 0 | 0 | 0 | 0 | 0 | 0 | 0 | 0.0014 | 0.0002 | 0 | 0 | 0 | 0 | 0 | 0 | 100 | 226.33
1 | 94.0078 | 0 | 0 | 0 | 0 | 0 | 0 | 0 | 0 | 5.99 | 0 | 0 | 0 | 0 | 0.0004 | 0 | 0 | 0 | 0 | 0 | 0 | 0 | 0.0016 | 0.0002 | 0 | 0 | 0 | 0 | 0 | 0 | 100 | 249.33
1 | 86.6 | 0 | 0 | 0 | 1 | 0 | 0 | 0 | 0.4 | 0 | 0 | 0 | 3.8 | 8.2 | 0 | 0 | 0 | 0 | 0 | 0 | 0 | 0 | 0 | 0 | 0 | 0 | 0 | 0 | 0 | 0 | 100 | 505
1 | 86.6 | 0 | 0 | 0 | 1 | 0 | 0 | 0 | 0.4 | 0 | 0 | 0 | 3.8 | 8.2 | 0 | 0 | 0 | 0 | 0 | 0 | 0 | 0 | 0 | 0 | 0 | 0 | 0 | 0 | 0 | 0 | 100 | 442
1 | 86.6 | 0 | 0 | 0 | 1 | 0 | 0 | 0 | 0.4 | 0 | 0 | 0 | 3.8 | 8.2 | 0 | 0 | 0 | 0 | 0 | 0 | 0 | 0 | 0 | 0 | 0 | 0 | 0 | 0 | 0 | 0 | 100 | 520
1 | 86.6 | 0 | 0 | 0 | 1 | 0 | 0 | 0 | 0.4 | 0 | 0 | 0 | 3.8 | 8.2 | 0 | 0 | 0 | 0 | 0 | 0 | 0 | 0 | 0 | 0 | 0 | 0 | 0 | 0 | 0 | 0 | 100 | 470
1 | 84 | 0 | 0 | 0 | 1.7 | 0 | 0 | 0 | 0 | 0 | 0 | 0.6 | 5.3 | 8.4 | 0 | 0 | 0 | 0 | 0 | 0 | 0 | 0 | 0 | 0 | 0 | 0 | 0 | 0 | 0 | 0 | 100 | 500
1 | 85.5 | 0 | 0 | 0 | 1 | 0 | 0 | 0 | 0.5 | 0 | 0 | 0 | 3 | 10 | 0 | 0 | 0 | 0 | 0 | 0 | 0 | 0 | 0 | 0 | 0 | 0 | 0 | 0 | 0 | 0 | 100 | 428
1 | 81.8 | 0 | 0 | 0 | 1.6 | 0 | 0 | 0 | 0.6 | 0 | 0 | 0 | 6 | 10 | 0 | 0 | 0 | 0 | 0 | 0 | 0 | 0 | 0 | 0 | 0 | 0 | 0 | 0 | 0 | 0 | 100 | 461
1 | 81.8 | 0 | 0 | 0 | 1.6 | 0 | 0 | 0 | 0.6 | 0 | 0 | 0 | 6 | 10 | 0 | 0 | 0 | 0 | 0 | 0 | 0 | 0 | 0 | 0 | 0 | 0 | 0 | 0 | 0 | 0 | 100 | 542
1 | 81.4 | 0 | 0 | 0 | 2 | 0 | 0 | 0 | 0.6 | 0 | 0 | 0 | 6 | 10 | 0 | 0 | 0 | 0 | 0 | 0 | 0 | 0 | 0 | 0 | 0 | 0 | 0 | 0 | 0 | 0 | 100 | 432
1 | 92.9 | 0 | 1 | 0 | 5 | 0 | 0 | 0 | 0.6 | 0 | 0 | 0 | 0.5 | 0 | 0 | 0 | 0 | 0 | 0 | 0 | 0 | 0 | 0 | 0 | 0 | 0 | 0 | 0 | 0 | 0 | 100 | 401
1 | 92.9 | 0 | 1 | 0 | 5 | 0 | 0 | 0 | 0.6 | 0 | 0 | 0 | 0.5 | 0 | 0 | 0 | 0 | 0 | 0 | 0 | 0 | 0 | 0 | 0 | 0 | 0 | 0 | 0 | 0 | 0 | 100 | 421
1 | 90.9 | 0 | 0 | 0 | 5.1 | 0 | 0 | 0.4 | 0.4 | 0 | 0 | 0 | 3.2 | 0 | 0 | 0 | 0 | 0 | 0 | 0 | 0 | 0 | 0 | 0 | 0 | 0 | 0 | 0 | 0 | 0 | 100 | 403
1 | 82.4 | 0 | 0 | 0 | 10.3 | 0 | 0 | 0.5 | 0.4 | 0 | 0 | 0 | 6.4 | 0 | 0 | 0 | 0 | 0 | 0 | 0 | 0 | 0 | 0 | 0 | 0 | 0 | 0 | 0 | 0 | 0 | 100 | 466
1 | 90 | 0 | 0 | 0 | 8 | 0 | 0 | 0 | 0 | 0 | 0 | 0 | 2 | 0 | 0 | 0 | 0 | 0 | 0 | 0 | 0 | 0 | 0 | 0 | 0 | 0 | 0 | 0 | 0 | 0 | 100 | 418
1 | 83 | 0 | 0 | 0 | 14 | 0 | 0 | 0 | 0 | 0 | 0 | 0 | 3 | 0 | 0 | 0 | 0 | 0 | 0 | 0 | 0 | 0 | 0 | 0 | 0 | 0 | 0 | 0 | 0 | 0 | 100 | 416
1 | 90.2 | 0 | 0 | 0 | 8.3 | 0 | 0 | 0 | 0 | 0 | 0 | 0 | 1.5 | 0 | 0 | 0 | 0 | 0 | 0 | 0 | 0 | 0 | 0 | 0 | 0 | 0 | 0 | 0 | 0 | 0 | 100 | 425
1 | 94.67 | 0 | 0 | 0 | 0.22 | 0 | 4.4 | 0 | 0 | 0 | 0 | 0.6 | 0 | 0 | 0.01 | 0.1 | 0 | 0 | 0 | 0 | 0 | 0 | 0 | 0 | 0 | 0 | 0 | 0 | 0 | 0 | 100 | 158
1 | 92.7 | 0 | 0 | 0 | 0 | 0 | 4 | 3 | 0 | 0 | 0 | 0.3 | 0 | 0 | 0 | 0 | 0 | 0 | 0 | 0 | 0 | 0 | 0 | 0 | 0 | 0 | 0 | 0 | 0 | 0 | 100 | 349
1 | 96 | 0 | 0 | 0 | 0.8 | 0 | 2.83 | 0 | 0 | 0 | 0 | 0.37 | 0 | 0 | 0 | 0 | 0 | 0 | 0 | 0 | 0 | 0 | 0 | 0 | 0 | 0 | 0 | 0 | 0 | 0 | 100 | 290
1 | 99 | 0 | 0 | 0 | 0 | 0 | 0 | 0 | 0 | 0 | 0 | 1 | 0 | 0 | 0 | 0 | 0 | 0 | 0 | 0 | 0 | 0 | 0 | 0 | 0 | 0 | 0 | 0 | 0 | 0 | 100 | 234
1 | 96 | 0 | 0 | 0 | 0.8 | 0 | 2.83 | 0 | 0 | 0 | 0 | 0.37 | 0 | 0 | 0 | 0 | 0 | 0 | 0 | 0 | 0 | 0 | 0 | 0 | 0 | 0 | 0 | 0 | 0 | 0 | 100 | 267
6 | 95.65 | 0 | 0 | 0 | 0.3 | 0 | 0 | 0 | 0.7 | 0 | 0 | 0 | 0 | 0 | 0.1 | 0 | 0 | 0 | 3.25 | 0 | 0 | 0 | 0 | 0 | 0 | 0 | 0 | 0 | 0 | 0 | 100 | 260
6 | 95.65 | 0 | 0 | 0 | 0.3 | 0 | 0 | 0 | 0.7 | 0 | 0 | 0 | 0 | 0 | 0.1 | 0 | 0 | 0 | 3.25 | 0 | 0 | 0 | 0 | 0 | 0 | 0 | 0 | 0 | 0 | 0 | 100 | 200
6 | 95.8 | 0 | 0 | 0 | 0 | 0 | 0 | 0 | 0 | 0 | 0 | 1.2 | 0 | 0 | 0 | 0 | 0 | 0 | 3 | 0 | 0 | 0 | 0 | 0 | 0 | 0 | 0 | 0 | 0 | 0 | 100 | 283
6 | 97.2 | 0 | 0 | 0 | 0 | 0 | 0 | 0 | 0 | 0 | 0 | 0.8 | 0 | 0 | 0 | 0 | 0 | 0 | 2 | 0 | 0 | 0 | 0 | 0 | 0 | 0 | 0 | 0 | 0 | 0 | 100 | 215
6 | 96.1 | 0 | 0 | 0 | 0 | 0 | 0 | 0 | 0 | 0 | 0 | 0 | 0 | 0 | 3.2 | 0 | 0 | 0 | 0.7 | 0 | 0 | 0 | 0 | 0 | 0 | 0 | 0 | 0 | 0 | 0 | 100 | 230
6 | 98 | 0 | 0 | 0 | 0.6 | 0 | 0 | 0 | 0.6 | 0 | 0 | 0 | 0 | 0 | 0 | 0 | 0 | 0 | 0.8 | 0 | 0 | 0 | 0 | 0 | 0 | 0 | 0 | 0 | 0 | 0 | 100 | 230
6 | 97.225 | 0 | 0 | 0 | 0 | 0 | 0 | 0 | 0 | 0 | 0 | 0.775 | 0 | 0 | 0 | 0 | 0 | 0 | 2 | 0 | 0 | 0 | 0 | 0 | 0 | 0 | 0 | 0 | 0 | 0 | 100 | 230
6 | 97.225 | 0 | 0 | 0 | 0 | 0 | 0 | 0 | 0 | 0 | 0 | 0.775 | 0 | 0 | 0 | 0 | 0 | 0 | 2 | 0 | 0 | 0 | 0 | 0 | 0 | 0 | 0 | 0 | 0 | 0 | 100 | 230
6 | 97.225 | 0 | 0 | 0 | 0 | 0 | 0 | 0 | 0 | 0 | 0 | 0.775 | 0 | 0 | 0 | 0 | 0 | 0 | 2 | 0 | 0 | 0 | 0 | 0 | 0 | 0 | 0 | 0 | 0 | 0 | 100 | 230
6 | 97.225 | 0 | 0 | 0 | 0 | 0 | 0 | 0 | 0 | 0 | 0 | 0.775 | 0 | 0 | 0 | 0 | 0 | 0 | 2 | 0 | 0 | 0 | 0 | 0 | 0 | 0 | 0 | 0 | 0 | 0 | 100 | 260
6 | 95.61 | 0 | 0 | 0 | 1 | 0 | 3 | 0.04 | 0 | 0 | 0 | 0.2 | 0 | 0 | 0.05 | 0.1 | 0 | 0 | 0 | 0 | 0 | 0 | 0 | 0 | 0 | 0 | 0 | 0 | 0 | 0 | 100 | 260
6 | 98.5 | 0 | 0 | 0 | 0 | 0 | 0 | 0.3 | 0 | 0 | 0 | 1.2 | 0 | 0 | 0 | 0 | 0 | 0 | 0 | 0 | 0 | 0 | 0 | 0 | 0 | 0 | 0 | 0 | 0 | 0 | 100 | 250
6 | 98.5 | 0 | 0 | 0 | 0 | 0 | 0 | 0.3 | 0 | 0 | 0 | 1.2 | 0 | 0 | 0 | 0 | 0 | 0 | 0 | 0 | 0 | 0 | 0 | 0 | 0 | 0 | 0 | 0 | 0 | 0 | 100 | 240
6 | 98.5 | 0 | 0 | 0 | 0 | 0 | 0 | 0.3 | 0 | 0 | 0 | 1.2 | 0 | 0 | 0 | 0 | 0 | 0 | 0 | 0 | 0 | 0 | 0 | 0 | 0 | 0 | 0 | 0 | 0 | 0 | 100 | 248
6 | 98.5 | 0 | 0 | 0 | 0 | 0 | 0 | 0.3 | 0 | 0 | 0 | 1.2 | 0 | 0 | 0 | 0 | 0 | 0 | 0 | 0 | 0 | 0 | 0 | 0 | 0 | 0 | 0 | 0 | 0 | 0 | 100 | 230
6 | 90.73 | 0 | 0 | 0 | 0.5 | 0 | 8.5 | 0 | 0 | 0 | 0 | 0.12 | 0 | 0 | 0.05 | 0.1 | 0 | 0 | 0 | 0 | 0 | 0 | 0 | 0 | 0 | 0 | 0 | 0 | 0 | 0 | 100 | 330
6 | 90.73 | 0 | 0 | 0 | 0.5 | 0 | 8.5 | 0 | 0 | 0 | 0 | 0.12 | 0 | 0 | 0.05 | 0.1 | 0 | 0 | 0 | 0 | 0 | 0 | 0 | 0 | 0 | 0 | 0 | 0 | 0 | 0 | 100 | 345
6 | 90.73 | 0 | 0 | 0 | 0.5 | 0 | 8.5 | 0 | 0 | 0 | 0 | 0.12 | 0 | 0 | 0.05 | 0.1 | 0 | 0 | 0 | 0 | 0 | 0 | 0 | 0 | 0 | 0 | 0 | 0 | 0 | 0 | 100 | 340
6 | 92.89 | 0.97 | 0.97 | 0.97 | 0 | 0 | 0 | 0 | 0.2 | 0 | 0 | 0 | 4 | 0 | 0 | 0 | 0 | 0 | 0 | 0 | 0 | 0 | 0 | 0 | 0 | 0 | 0 | 0 | 0 | 0 | 100 | 296
6 | 92.25 | 0 | 0 | 0 | 0.95 | 0 | 6.5 | 0 | 0 | 0 | 0 | 0.15 | 0 | 0 | 0.05 | 0.1 | 0 | 0 | 0 | 0 | 0 | 0 | 0 | 0 | 0 | 0 | 0 | 0 | 0 | 0 | 100 | 295
6 | 94.05 | 0 | 0 | 0 | 5.5 | 0 | 0 | 0 | 0.45 | 0 | 0 | 0 | 0 | 0 | 0 | 0 | 0 | 0 | 0 | 0 | 0 | 0 | 0 | 0 | 0 | 0 | 0 | 0 | 0 | 0 | 100 | 305
6 | 94.05 | 0 | 0 | 0 | 5.5 | 0 | 0 | 0 | 0.45 | 0 | 0 | 0 | 0 | 0 | 0 | 0 | 0 | 0 | 0 | 0 | 0 | 0 | 0 | 0 | 0 | 0 | 0 | 0 | 0 | 0 | 100 | 325
6 | 98 | 0 | 0 | 0 | 0 | 0.25 | 1.5 | 0 | 0 | 0 | 0 | 0.25 | 0 | 0 | 0 | 0 | 0 | 0 | 0 | 0 | 0 | 0 | 0 | 0 | 0 | 0 | 0 | 0 | 0 | 0 | 100 | 240
6 | 95.75 | 0 | 0 | 0 | 1 | 0 | 3 | 0 | 0 | 0 | 0 | 0.25 | 0 | 0 | 0 | 0 | 0 | 0 | 0 | 0 | 0 | 0 | 0 | 0 | 0 | 0 | 0 | 0 | 0 | 0 | 100 | 240
6 | 97.2 | 0 | 0 | 0 | 0 | 0 | 0 | 0 | 0 | 0 | 0 | 1 | 0 | 0 | 0 | 0 | 0 | 0 | 1.8 | 0 | 0 | 0 | 0 | 0 | 0 | 0 | 0 | 0 | 0 | 0 | 100 | 215
6 | 97 | 0 | 0 | 0 | 2 | 0 | 0 | 0.9 | 0.1 | 0 | 0 | 0 | 0 | 0 | 0 | 0 | 0 | 0 | 0 | 0 | 0 | 0 | 0 | 0 | 0 | 0 | 0 | 0 | 0 | 0 | 100 | 247.5
6 | 89.44 | 0 | 0 | 0.5 | 0.5 | 0 | 8.5 | 0 | 0 | 0 | 0 | 1.06 | 0 | 0 | 0 | 0 | 0 | 0 | 0 | 0 | 0 | 0 | 0 | 0 | 0 | 0 | 0 | 0 | 0 | 0 | 100 | 290
6 | 93.1 | 0 | 0 | 0 | 6 | 0 | 0 | 0 | 0.8 | 0 | 0 | 0 | 0 | 0 | 0.1 | 0 | 0 | 0 | 0 | 0 | 0 | 0 | 0 | 0 | 0 | 0 | 0 | 0 | 0 | 0 | 100 | 276
6 | 92.775 | 0 | 0 | 0 | 1 | 0 | 6 | 0 | 0 | 0 | 0 | 0.225 | 0 | 0 | 0 | 0 | 0 | 0 | 0 | 0 | 0 | 0 | 0 | 0 | 0 | 0 | 0 | 0 | 0 | 0 | 100 | 275
6 | 84.65 | 0 | 0 | 0 | 0 | 0 | 1.2 | 0 | 0 | 0 | 0 | 0.15 | 0 | 0 | 0 | 0 | 14 | 0 | 0 | 0 | 0 | 0 | 0 | 0 | 0 | 0 | 0 | 0 | 0 | 0 | 100 | 115
6 | 98.5 | 0 | 0 | 0 | 0 | 0 | 0 | 0 | 1.5 | 0 | 0 | 0 | 0 | 0 | 0 | 0 | 0 | 0 | 0 | 0 | 0 | 0 | 0 | 0 | 0 | 0 | 0 | 0 | 0 | 0 | 100 | 200
6 | 93.2 | 0 | 0 | 0 | 6 | 0 | 0 | 0 | 0.8 | 0 | 0 | 0 | 0 | 0 | 0 | 0 | 0 | 0 | 0 | 0 | 0 | 0 | 0 | 0 | 0 | 0 | 0 | 0 | 0 | 0 | 100 | 275
6 | 93.4 | 0 | 0 | 0 | 6 | 0 | 0 | 0 | 0.6 | 0 | 0 | 0 | 0 | 0 | 0 | 0 | 0 | 0 | 0 | 0 | 0 | 0 | 0 | 0 | 0 | 0 | 0 | 0 | 0 | 0 | 100 | 315
6 | 96.4 | 0 | 0 | 0 | 3 | 0 | 0 | 0 | 0.6 | 0 | 0 | 0 | 0 | 0 | 0 | 0 | 0 | 0 | 0 | 0 | 0 | 0 | 0 | 0 | 0 | 0 | 0 | 0 | 0 | 0 | 100 | 300
6 | 96.4 | 0 | 0 | 0 | 3 | 0 | 0 | 0 | 0.6 | 0 | 0 | 0 | 0 | 0 | 0 | 0 | 0 | 0 | 0 | 0 | 0 | 0 | 0 | 0 | 0 | 0 | 0 | 0 | 0 | 0 | 100 | 290
6 | 94.5 | 0 | 0 | 0 | 0 | 0 | 1 | 0 | 0.5 | 0 | 0 | 0 | 0 | 0 | 4 | 0 | 0 | 0 | 0 | 0 | 0 | 0 | 0 | 0 | 0 | 0 | 0 | 0 | 0 | 0 | 100 | 260
6 | 97 | 0 | 0 | 0 | 2 | 0 | 0 | 0 | 0 | 0 | 0 | 1 | 0 | 0 | 0 | 0 | 0 | 0 | 0 | 0 | 0 | 0 | 0 | 0 | 0 | 0 | 0 | 0 | 0 | 0 | 100 | 240
6 | 97 | 0 | 0 | 0 | 2 | 0 | 0 | 0 | 0 | 0 | 0 | 1 | 0 | 0 | 0 | 0 | 0 | 0 | 0 | 0 | 0 | 0 | 0 | 0 | 0 | 0 | 0 | 0 | 0 | 0 | 100 | 200
6 | 97.5 | 0 | 0 | 0 | 2 | 0 | 0 | 0 | 0 | 0 | 0 | 0.5 | 0 | 0 | 0 | 0 | 0 | 0 | 0 | 0 | 0 | 0 | 0 | 0 | 0 | 0 | 0 | 0 | 0 | 0 | 100 | 241
6 | 97.5 | 0 | 0 | 0 | 2 | 0 | 0 | 0 | 0 | 0 | 0 | 0.5 | 0 | 0 | 0 | 0 | 0 | 0 | 0 | 0 | 0 | 0 | 0 | 0 | 0 | 0 | 0 | 0 | 0 | 0 | 100 | 200
6 | 97.5 | 0 | 0 | 0 | 2 | 0 | 0 | 0 | 0 | 0 | 0 | 0.5 | 0 | 0 | 0 | 0 | 0 | 0 | 0 | 0 | 0 | 0 | 0 | 0 | 0 | 0 | 0 | 0 | 0 | 0 | 100 | 248
6 | 97 | 0 | 0 | 0 | 2 | 0 | 0 | 0 | 0 | 0 | 0 | 0 | 0 | 1 | 0 | 0 | 0 | 0 | 0 | 0 | 0 | 0 | 0 | 0 | 0 | 0 | 0 | 0 | 0 | 0 | 100 | 249
6 | 98 | 0 | 0 | 0 | 1 | 0 | 0 | 0 | 0 | 0 | 0 | 0 | 0 | 1 | 0 | 0 | 0 | 0 | 0 | 0 | 0 | 0 | 0 | 0 | 0 | 0 | 0 | 0 | 0 | 0 | 100 | 232
6 | 96 | 0 | 0 | 0 | 1 | 0 | 3 | 0 | 0 | 0 | 0 | 0 | 0 | 0 | 0 | 0 | 0 | 0 | 0 | 0 | 0 | 0 | 0 | 0 | 0 | 0 | 0 | 0 | 0 | 0 | 100 | 265.5
6 | 91.5 | 0 | 0 | 0 | 0.5 | 0 | 8 | 0 | 0 | 0 | 0 | 0 | 0 | 0 | 0 | 0 | 0 | 0 | 0 | 0 | 0 | 0 | 0 | 0 | 0 | 0 | 0 | 0 | 0 | 0 | 100 | 355
6 | 93 | 1 | 1 | 1 | 0 | 0 | 0 | 0 | 0 | 0 | 0 | 0 | 4 | 0 | 0 | 0 | 0 | 0 | 0 | 0 | 0 | 0 | 0 | 0 | 0 | 0 | 0 | 0 | 0 | 0 | 100 | 311
6 | 90.5 | 0 | 0 | 0 | 0 | 0 | 0 | 0 | 0 | 0 | 0 | 0 | 1 | 0 | 0 | 0 | 8.5 | 0 | 0 | 0 | 0 | 0 | 0 | 0 | 0 | 0 | 0 | 0 | 0 | 0 | 100 | 121.2
6 | 91.5 | 0 | 0 | 0 | 0 | 0 | 0 | 0 | 0 | 0 | 0 | 0 | 0 | 0 | 0 | 0 | 8.5 | 0 | 0 | 0 | 0 | 0 | 0 | 0 | 0 | 0 | 0 | 0 | 0 | 0 | 100 | 121.2
6 | 94.5 | 0 | 0 | 0 | 0 | 0 | 0 | 0 | 0 | 0 | 0 | 0 | 0 | 0 | 0 | 0 | 5.5 | 0 | 0 | 0 | 0 | 0 | 0 | 0 | 0 | 0 | 0 | 0 | 0 | 0 | 100 | 131.5
6 | 95.35 | 0 | 0 | 0 | 0 | 0 | 0 | 0 | 0 | 0 | 0 | 0 | 0 | 4.65 | 0 | 0 | 0 | 0 | 0 | 0 | 0 | 0 | 0 | 0 | 0 | 0 | 0 | 0 | 0 | 0 | 100 | 210
6 | 97.25 | 0 | 0 | 0 | 0 | 0 | 0 | 0 | 0 | 0 | 0 | 0 | 0 | 2.75 | 0 | 0 | 0 | 0 | 0 | 0 | 0 | 0 | 0 | 0 | 0 | 0 | 0 | 0 | 0 | 0 | 100 | 205
6 | 99.25 | 0 | 0 | 0 | 0 | 0 | 0 | 0 | 0 | 0 | 0 | 0 | 0 | 0.75 | 0 | 0 | 0 | 0 | 0 | 0 | 0 | 0 | 0 | 0 | 0 | 0 | 0 | 0 | 0 | 0 | 100 | 210
6 | 100 | 0 | 0 | 0 | 0 | 0 | 0 | 0 | 0 | 0 | 0 | 0 | 0 | 0 | 0 | 0 | 0 | 0 | 0 | 0 | 0 | 0 | 0 | 0 | 0 | 0 | 0 | 0 | 0 | 0 | 100 | 178
6 | 100 | 0 | 0 | 0 | 0 | 0 | 0 | 0 | 0 | 0 | 0 | 0 | 0 | 0 | 0 | 0 | 0 | 0 | 0 | 0 | 0 | 0 | 0 | 0 | 0 | 0 | 0 | 0 | 0 | 0 | 100 | 198.8
1 | 85.5 | 0 | 0 | 0 | 0 | 0 | 0 | 0 | 0.5 | 0 | 0 | 0 | 0 | 14 | 0 | 0 | 0 | 0 | 0 | 0 | 0 | 0 | 0 | 0 | 0 | 0 | 0 | 0 | 0 | 0 | 100 | 446
1 | 85.5 | 0 | 0 | 0 | 0 | 0 | 0 | 0 | 0.5 | 0 | 0 | 0 | 0 | 14 | 0 | 0 | 0 | 0 | 0 | 0 | 0 | 0 | 0 | 0 | 0 | 0 | 0 | 0 | 0 | 0 | 100 | 482
1 | 88.6 | 2 | 0 | 0 | 0 | 0 | 0 | 0 | 0.4 | 0 | 0 | 0 | 3 | 6 | 0 | 0 | 0 | 0 | 0 | 0 | 0 | 0 | 0 | 0 | 0 | 0 | 0 | 0 | 0 | 0 | 100 | 435
1 | 86.5 | 0 | 0 | 0 | 0 | 0 | 0 | 0 | 0.5 | 0 | 0 | 0 | 4 | 9 | 0 | 0 | 0 | 0 | 0 | 0 | 0 | 0 | 0 | 0 | 0 | 0 | 0 | 0 | 0 | 0 | 100 | 508
1 | 84.6 | 0 | 0 | 0 | 0 | 0 | 0 | 0 | 0.4 | 0 | 0 | 0 | 3 | 12 | 0 | 0 | 0 | 0 | 0 | 0 | 0 | 0 | 0 | 0 | 0 | 0 | 0 | 0 | 0 | 0 | 100 | 457.6
1 | 84.4 | 0 | 0 | 0 | 0 | 0 | 0 | 0 | 0.6 | 0 | 0 | 0 | 3 | 12 | 0 | 0 | 0 | 0 | 0 | 0 | 0 | 0 | 0 | 0 | 0 | 0 | 0 | 0 | 0 | 0 | 100 | 510
1 | 83.1 | 0 | 0 | 0 | 0 | 0 | 0 | 0 | 0.3 | 0 | 0 | 0 | 4.9 | 11.7 | 0 | 0 | 0 | 0 | 0 | 0 | 0 | 0 | 0 | 0 | 0 | 0 | 0 | 0 | 0 | 0 | 100 | 539
1 | 90.5 | 0 | 0 | 0 | 0 | 0 | 0 | 0 | 0.5 | 0 | 0 | 0 | 0 | 8 | 0 | 0 | 0 | 0 | 0 | 0 | 0 | 0 | 0 | 0 | 0 | 0 | 0 | 1 | 0 | 0 | 100 | 560
1 | 87 | 0 | 0 | 0 | 0 | 0 | 0 | 0 | 0.4 | 1.8 | 0 | 0 | 2.3 | 8.5 | 0 | 0 | 0 | 0 | 0 | 0 | 0 | 0 | 0 | 0 | 0 | 0 | 0 | 0 | 0 | 0 | 100 | 600
1 | 88 | 0 | 0 | 0 | 1 | 0 | 0 | 0 | 0 | 0 | 0 | 0 | 0 | 11 | 0 | 0 | 0 | 0 | 0 | 0 | 0 | 0 | 0 | 0 | 0 | 0 | 0 | 0 | 0 | 0 | 100 | 416
1 | 83.6 | 0 | 0 | 0 | 1 | 0 | 0 | 0 | 0.4 | 0 | 0 | 0 | 0 | 15 | 0 | 0 | 0 | 0 | 0 | 0 | 0 | 0 | 0 | 0 | 0 | 0 | 0 | 0 | 0 | 0 | 100 | 420
1 | 83.6 | 0 | 0 | 0 | 1 | 0 | 0 | 0 | 0.4 | 0 | 0 | 0 | 0 | 15 | 0 | 0 | 0 | 0 | 0 | 0 | 0 | 0 | 0 | 0 | 0 | 0 | 0 | 0 | 0 | 0 | 100 | 461
1 | 83.6 | 0 | 0 | 0 | 1 | 0 | 0 | 0 | 0.4 | 0 | 0 | 0 | 0 | 15 | 0 | 0 | 0 | 0 | 0 | 0 | 0 | 0 | 0 | 0 | 0 | 0 | 0 | 0 | 0 | 0 | 100 | 423
1 | 83.6 | 0 | 0 | 0 | 1 | 0 | 0 | 0 | 0.4 | 0 | 0 | 0 | 0 | 15 | 0 | 0 | 0 | 0 | 0 | 0 | 0 | 0 | 0 | 0 | 0 | 0 | 0 | 0 | 0 | 0 | 100 | 524
1 | 87.5 | 1 | 0 | 0 | 1 | 0 | 0 | 0 | 0.5 | 0 | 0 | 0 | 3 | 7 | 0 | 0 | 0 | 0 | 0 | 0 | 0 | 0 | 0 | 0 | 0 | 0 | 0 | 0 | 0 | 0 | 100 | 400
1 | 86.6 | 0 | 0 | 0 | 1 | 0 | 0 | 0 | 0.4 | 0 | 0 | 0 | 3.8 | 8.2 | 0 | 0 | 0 | 0 | 0 | 0 | 0 | 0 | 0 | 0 | 0 | 0 | 0 | 0 | 0 | 0 | 100 | 415
1 | 81.5 | 1 | 0 | 0 | 1.5 | 0 | 0 | 0 | 0.5 | 0 | 0 | 0 | 4.5 | 11 | 0 | 0 | 0 | 0 | 0 | 0 | 0 | 0 | 0 | 0 | 0 | 0 | 0 | 0 | 0 | 0 | 100 | 547
1 | 82.1 | 0 | 0 | 0 | 1.5 | 0 | 0 | 0 | 0.4 | 0 | 0 | 0 | 4.5 | 11.5 | 0 | 0 | 0 | 0 | 0 | 0 | 0 | 0 | 0 | 0 | 0 | 0 | 0 | 0 | 0 | 0 | 100 | 453
1 | 84.4 | 0 | 0 | 0 | 1 | 0 | 0 | 0 | 0.6 | 0 | 0 | 0 | 0 | 12 | 0 | 0 | 0 | 0 | 0 | 0 | 0 | 0 | 0 | 0 | 0 | 0 | 0 | 2 | 0 | 0 | 100 | 415
1 | 93.5 | 0 | 0 | 0 | 2 | 0 | 0.5 | 0 | 0 | 0 | 0 | 0 | 4 | 0 | 0 | 0 | 0 | 0 | 0 | 0 | 0 | 0 | 0 | 0 | 0 | 0 | 0 | 0 | 0 | 0 | 100 | 416
1 | 89.4 | 0 | 0 | 0 | 5 | 0 | 0 | 0 | 0.6 | 0 | 0 | 0 | 5 | 0 | 0 | 0 | 0 | 0 | 0 | 0 | 0 | 0 | 0 | 0 | 0 | 0 | 0 | 0 | 0 | 0 | 100 | 412
1 | 90.1 | 0 | 0 | 0 | 4.2 | 0 | 0 | 0 | 0 | 0 | 0 | 0 | 5.7 | 0 | 0 | 0 | 0 | 0 | 0 | 0 | 0 | 0 | 0 | 0 | 0 | 0 | 0 | 0 | 0 | 0 | 100 | 420
1 | 90.7 | 0 | 0 | 0 | 2.5 | 0 | 0 | 0 | 0 | 0 | 0 | 0 | 6.8 | 0 | 0 | 0 | 0 | 0 | 0 | 0 | 0 | 0 | 0 | 0 | 0 | 0 | 0 | 0 | 0 | 0 | 100 | 650
1 | 90.7 | 0 | 0 | 0 | 2.5 | 0 | 0 | 0 | 0 | 0 | 0 | 0 | 6.8 | 0 | 0 | 0 | 0 | 0 | 0 | 0 | 0 | 0 | 0 | 0 | 0 | 0 | 0 | 0 | 0 | 0 | 100 | 450
1 | 90.7 | 0 | 0 | 0 | 2.5 | 0 | 0 | 0 | 0 | 0 | 0 | 0 | 6.8 | 0 | 0 | 0 | 0 | 0 | 0 | 0 | 0 | 0 | 0 | 0 | 0 | 0 | 0 | 0 | 0 | 0 | 100 | 410
1 | 86 | 0 | 0 | 0 | 3.5 | 0 | 0 | 0 | 0 | 0 | 0 | 1 | 9.5 | 0 | 0 | 0 | 0 | 0 | 0 | 0 | 0 | 0 | 0 | 0 | 0 | 0 | 0 | 0 | 0 | 0 | 100 | 421
1 | 84.4 | 0 | 0 | 0 | 3 | 0 | 0 | 0 | 0.6 | 0 | 0 | 0 | 12 | 0 | 0 | 0 | 0 | 0 | 0 | 0 | 0 | 0 | 0 | 0 | 0 | 0 | 0 | 0 | 0 | 0 | 100 | 440
1 | 82.4 | 0 | 0 | 0 | 5 | 0 | 0 | 0 | 0.6 | 0 | 0 | 0 | 12 | 0 | 0 | 0 | 0 | 0 | 0 | 0 | 0 | 0 | 0 | 0 | 0 | 0 | 0 | 0 | 0 | 0 | 100 | 429
1 | 87.1 | 0 | 0 | 0 | 1.5 | 0 | 0 | 0 | 0.4 | 0 | 0 | 0 | 7 | 4 | 0 | 0 | 0 | 0 | 0 | 0 | 0 | 0 | 0 | 0 | 0 | 0 | 0 | 0 | 0 | 0 | 100 | 418
1 | 89.1 | 0 | 0 | 0 | 1.5 | 0 | 0 | 0 | 0 | 0 | 0 | 0.4 | 3 | 0 | 0 | 0 | 0 | 0 | 0 | 0 | 0 | 0 | 0 | 0 | 0 | 0 | 0 | 6 | 0 | 0 | 100 | 354
1 | 89.1 | 0 | 0 | 0 | 1.5 | 0 | 0 | 0 | 0 | 0 | 0 | 0.4 | 3 | 0 | 0 | 0 | 0 | 0 | 0 | 0 | 0 | 0 | 0 | 0 | 0 | 0 | 0 | 6 | 0 | 0 | 100 | 373
1 | 86.9 | 0 | 0 | 0 | 1 | 0 | 0 | 0 | 0 | 0 | 0 | 0 | 4 | 8.1 | 0 | 0 | 0 | 0 | 0 | 0 | 0 | 0 | 0 | 0 | 0 | 0 | 0 | 0 | 0 | 0 | 100 | 461
1 | 77 | 0 | 0 | 0 | 0 | 0 | 0 | 0 | 0 | 0 | 0 | 0 | 0 | 0 | 0 | 0 | 0 | 0 | 0 | 0 | 0 | 0 | 0 | 11 | 0 | 0 | 12 | 0 | 0 | 0 | 100 | 336
1 | 77 | 0 | 0 | 0 | 0 | 0 | 0 | 0 | 0 | 0 | 0 | 0 | 0 | 0 | 0 | 0 | 0 | 0 | 0 | 0 | 0 | 0 | 0 | 11 | 0 | 0 | 12 | 0 | 0 | 0 | 100 | 360
1 | 87.3 | 0 | 0 | 0 | 1.2 | 0 | 0 | 0 | 0.5 | 0 | 0 | 0 | 0 | 8 | 0 | 0 | 0 | 3 | 0 | 0 | 0 | 0 | 0 | 0 | 0 | 0 | 0 | 0 | 0 | 0 | 100 | 425
1 | 85.4 | 0 | 0 | 0 | 1.2 | 0 | 0 | 0 | 0 | 0 | 0 | 0.9 | 3.3 | 9.2 | 0 | 0 | 0 | 0 | 0 | 0 | 0 | 0 | 0 | 0 | 0 | 0 | 0 | 0 | 0 | 0 | 100 | 418
1 | 85.4 | 0 | 0 | 0 | 1.2 | 0 | 0 | 0 | 0 | 0 | 0 | 0.9 | 3.3 | 9.2 | 0 | 0 | 0 | 0 | 0 | 0 | 0 | 0 | 0 | 0 | 0 | 0 | 0 | 0 | 0 | 0 | 100 | 525
1 | 85 | 0 | 0 | 0 | 1.4 | 0 | 0 | 0 | 0 | 0 | 0 | 1.1 | 4.2 | 8.3 | 0 | 0 | 0 | 0 | 0 | 0 | 0 | 0 | 0 | 0 | 0 | 0 | 0 | 0 | 0 | 0 | 100 | 388
1 | 85 | 0 | 0 | 0 | 1.4 | 0 | 0 | 0 | 0 | 0 | 0 | 1.1 | 4.2 | 8.3 | 0 | 0 | 0 | 0 | 0 | 0 | 0 | 0 | 0 | 0 | 0 | 0 | 0 | 0 | 0 | 0 | 100 | 538
1 | 86 | 0 | 0 | 0 | 1 | 0 | 0 | 0 | 0 | 0 | 0 | 0.8 | 3.4 | 8.8 | 0 | 0 | 0 | 0 | 0 | 0 | 0 | 0 | 0 | 0 | 0 | 0 | 0 | 0 | 0 | 0 | 100 | 415
1 | 84.7 | 0 | 0 | 0 | 0.9 | 0 | 0 | 0 | 0 | 0 | 0 | 0.5 | 1.3 | 12.6 | 0 | 0 | 0 | 0 | 0 | 0 | 0 | 0 | 0 | 0 | 0 | 0 | 0 | 0 | 0 | 0 | 100 | 564
1 | 90.5 | 0 | 0 | 0 | 0 | 0 | 0 | 0 | 0.5 | 0 | 0 | 0 | 0 | 8 | 0 | 0 | 0 | 0 | 0 | 0 | 0 | 0 | 0 | 0 | 0 | 0 | 0 | 1 | 0 | 0 | 100 | 452
1 | 86.6 | 0 | 0 | 0 | 1 | 0 | 0 | 0 | 0.4 | 0 | 0 | 0 | 3.8 | 8.2 | 0 | 0 | 0 | 0 | 0 | 0 | 0 | 0 | 0 | 0 | 0 | 0 | 0 | 0 | 0 | 0 | 100 | 447
1 | 86.6 | 0 | 0 | 0 | 1 | 0 | 0 | 0 | 0.4 | 0 | 0 | 0 | 3.8 | 8.2 | 0 | 0 | 0 | 0 | 0 | 0 | 0 | 0 | 0 | 0 | 0 | 0 | 0 | 0 | 0 | 0 | 100 | 514
1 | 89.1 | 0 | 0 | 0 | 1.5 | 0 | 0 | 0 | 0 | 0 | 0 | 0.4 | 3 | 0 | 0 | 0 | 0 | 0 | 0 | 0 | 0 | 0 | 0 | 0 | 0 | 0 | 0 | 6 | 0 | 0 | 100 | 336
1 | 97.4 | 0 | 0 | 0 | 1.2 | 0 | 0 | 0 | 0 | 0 | 0 | 0.2 | 0.6 | 0 | 0 | 0 | 0 | 0 | 0 | 0 | 0 | 0 | 0 | 0 | 0 | 0 | 0 | 0.6 | 0 | 0 | 100 | 351
1 | 95.6 | 0 | 0 | 0 | 3.6 | 0 | 0 | 0.2 | 0 | 0 | 0 | 0 | 0.6 | 0 | 0 | 0 | 0 | 0 | 0 | 0 | 0 | 0 | 0 | 0 | 0 | 0 | 0 | 0 | 0 | 0 | 100 | 357
1 | 89.66 | 0 | 0 | 0 | 1.85 | 8.32 | 0 | 0 | 0 | 0 | 0 | 0.17 | 0 | 0 | 0 | 0 | 0 | 0 | 0 | 0 | 0 | 0 | 0 | 0 | 0 | 0 | 0 | 0 | 0 | 0 | 100 | 324
1 | 96 | 0 | 0 | 0 | 0 | 2 | 0 | 2 | 0 | 0 | 0 | 0 | 0 | 0 | 0 | 0 | 0 | 0 | 0 | 0 | 0 | 0 | 0 | 0 | 0 | 0 | 0 | 0 | 0 | 0 | 100 | 460
1 | 96 | 0 | 0 | 0 | 0 | 2 | 0 | 2 | 0 | 0 | 0 | 0 | 0 | 0 | 0 | 0 | 0 | 0 | 0 | 0 | 0 | 0 | 0 | 0 | 0 | 0 | 0 | 0 | 0 | 0 | 100 | 365
1 | 95.55 | 0 | 0 | 0 | 0 | 2 | 0 | 1.95 | 0 | 0 | 0 | 0.5 | 0 | 0 | 0 | 0 | 0 | 0 | 0 | 0 | 0 | 0 | 0 | 0 | 0 | 0 | 0 | 0 | 0 | 0 | 100 | 462
1 | 89.5 | 0 | 0 | 0 | 5 | 3.5 | 0 | 0.5 | 0 | 0 | 0 | 1 | 0 | 0 | 0.5 | 0 | 0 | 0 | 0 | 0 | 0 | 0 | 0 | 0 | 0 | 0 | 0 | 0 | 0 | 0 | 100 | 402
1 | 99 | 0 | 0 | 0 | 0 | 0 | 0 | 1 | 0 | 0 | 0 | 0 | 0 | 0 | 0 | 0 | 0 | 0 | 0 | 0 | 0 | 0 | 0 | 0 | 0 | 0 | 0 | 0 | 0 | 0 | 100 | 392
1 | 92.5 | 0 | 0.5 | 0 | 6 | 0 | 0 | 0 | 0.5 | 0 | 0 | 0 | 0 | 0 | 0.5 | 0 | 0 | 0 | 0 | 0 | 0 | 0 | 0 | 0 | 0 | 0 | 0 | 0 | 0 | 0 | 100 | 345
1 | 87 | 0 | 0 | 0 | 0 | 2.5 | 9 | 1.5 | 0 | 0 | 0 | 0 | 0 | 0 | 0 | 0 | 0 | 0 | 0 | 0 | 0 | 0 | 0 | 0 | 0 | 0 | 0 | 0 | 0 | 0 | 100 | 309
1 | 98.3 | 0 | 0 | 0 | 0.6 | 0.4 | 0 | 0 | 0 | 0 | 0 | 0 | 0.7 | 0 | 0 | 0 | 0 | 0 | 0 | 0 | 0 | 0 | 0 | 0 | 0 | 0 | 0 | 0 | 0 | 0 | 100 | 252
1 | 88 | 0 | 0 | 0 | 1 | 7 | 4 | 0 | 0 | 0 | 0 | 0 | 0 | 0 | 0 | 0 | 0 | 0 | 0 | 0 | 0 | 0 | 0 | 0 | 0 | 0 | 0 | 0 | 0 | 0 | 100 | 340
1 | 98 | 0 | 0 | 0 | 0.5 | 1 | 0 | 0.5 | 0 | 0 | 0 | 0 | 0 | 0 | 0 | 0 | 0 | 0 | 0 | 0 | 0 | 0 | 0 | 0 | 0 | 0 | 0 | 0 | 0 | 0 | 100 | 331
1 | 96.5 | 0 | 0 | 0 | 0.5 | 1 | 0 | 2 | 0 | 0 | 0 | 0 | 0 | 0 | 0 | 0 | 0 | 0 | 0 | 0 | 0 | 0 | 0 | 0 | 0 | 0 | 0 | 0 | 0 | 0 | 100 | 300
1 | 89.5 | 0 | 0 | 0 | 2 | 8 | 0 | 0 | 0 | 0 | 0 | 0 | 0 | 0 | 0.5 | 0 | 0 | 0 | 0 | 0 | 0 | 0 | 0 | 0 | 0 | 0 | 0 | 0 | 0 | 0 | 100 | 388
1 | 98.13 | 0 | 0 | 0 | 0 | 0 | 1.1 | 0.33 | 0 | 0 | 0 | 0.44 | 0 | 0 | 0 | 0 | 0 | 0 | 0 | 0 | 0 | 0 | 0 | 0 | 0 | 0 | 0 | 0 | 0 | 0 | 100 | 295
1 | 94 | 0 | 0 | 0 | 0 | 0 | 1 | 0 | 0 | 0 | 0 | 0 | 5 | 0 | 0 | 0 | 0 | 0 | 0 | 0 | 0 | 0 | 0 | 0 | 0 | 0 | 0 | 0 | 0 | 0 | 100 | 316
1 | 90.2 | 0 | 1.3 | 0 | 0.5 | 0 | 8 | 0 | 0 | 0 | 0 | 0 | 0 | 0 | 0 | 0 | 0 | 0 | 0 | 0 | 0 | 0 | 0 | 0 | 0 | 0 | 0 | 0 | 0 | 0 | 100 | 320
1 | 94.5 | 0 | 0 | 0 | 3 | 0 | 0 | 0 | 0.5 | 0 | 0 | 0 | 0 | 2 | 0 | 0 | 0 | 0 | 0 | 0 | 0 | 0 | 0 | 0 | 0 | 0 | 0 | 0 | 0 | 0 | 100 | 314
1 | 97.5 | 0 | 0 | 0 | 0 | 0 | 0 | 0 | 0 | 0 | 0 | 0.5 | 0 | 2 | 0 | 0 | 0 | 0 | 0 | 0 | 0 | 0 | 0 | 0 | 0 | 0 | 0 | 0 | 0 | 0 | 100 | 243
1 | 98.5 | 0 | 0 | 0 | 0 | 0 | 0.5 | 0 | 0 | 0 | 0 | 1 | 0 | 0 | 0 | 0 | 0 | 0 | 0 | 0 | 0 | 0 | 0 | 0 | 0 | 0 | 0 | 0 | 0 | 0 | 100 | 263
1 | 97.2 | 2.1 | 0 | 0 | 0.2 | 0 | 0 | 0 | 0.5 | 0 | 0 | 0 | 0 | 0 | 0 | 0 | 0 | 0 | 0 | 0 | 0 | 0 | 0 | 0 | 0 | 0 | 0 | 0 | 0 | 0 | 100 | 267
1 | 79 | 0 | 0 | 0 | 6 | 0 | 0 | 0 | 0 | 0 | 0 | 0 | 1 | 0 | 0 | 0 | 14 | 0 | 0 | 0 | 0 | 0 | 0 | 0 | 0 | 0 | 0 | 0 | 0 | 0 | 100 | 168
1 | 94 | 0 | 0 | 2 | 0 | 0 | 4 | 0 | 0 | 0 | 0 | 0 | 0 | 0 | 0 | 0 | 0 | 0 | 0 | 0 | 0 | 0 | 0 | 0 | 0 | 0 | 0 | 0 | 0 | 0 | 100 | 302
1 | 92 | 0 | 0 | 4 | 0 | 0 | 4 | 0 | 0 | 0 | 0 | 0 | 0 | 0 | 0 | 0 | 0 | 0 | 0 | 0 | 0 | 0 | 0 | 0 | 0 | 0 | 0 | 0 | 0 | 0 | 100 | 311
1 | 90 | 0 | 0 | 6 | 0 | 0 | 4 | 0 | 0 | 0 | 0 | 0 | 0 | 0 | 0 | 0 | 0 | 0 | 0 | 0 | 0 | 0 | 0 | 0 | 0 | 0 | 0 | 0 | 0 | 0 | 100 | 337
1 | 98 | 0 | 0 | 0 | 0 | 0 | 0 | 0 | 0 | 0 | 0 | 0 | 2 | 0 | 0 | 0 | 0 | 0 | 0 | 0 | 0 | 0 | 0 | 0 | 0 | 0 | 0 | 0 | 0 | 0 | 100 | 189
1 | 96 | 0 | 0 | 0 | 0 | 0 | 0 | 0 | 0 | 0 | 0 | 0 | 4 | 0 | 0 | 0 | 0 | 0 | 0 | 0 | 0 | 0 | 0 | 0 | 0 | 0 | 0 | 0 | 0 | 0 | 100 | 177
1 | 98 | 0 | 0 | 0 | 0 | 0 | 0 | 0 | 0 | 0 | 0 | 0 | 0 | 0 | 0 | 0 | 0 | 0 | 0 | 0 | 0 | 0 | 0 | 0 | 0 | 0 | 0 | 2 | 0 | 0 | 100 | 251
1 | 96 | 0 | 0 | 0 | 0 | 0 | 0 | 0 | 0 | 0 | 0 | 0 | 0 | 0 | 0 | 0 | 0 | 0 | 0 | 0 | 0 | 0 | 0 | 0 | 0 | 0 | 0 | 4 | 0 | 0 | 100 | 184
1 | 94 | 0 | 0 | 0 | 0 | 0 | 0 | 0 | 0 | 0 | 0 | 0 | 0 | 0 | 0 | 0 | 0 | 0 | 0 | 0 | 0 | 0 | 0 | 0 | 0 | 0 | 0 | 6 | 0 | 0 | 100 | 195
1 | 94.5 | 0 | 0 | 0 | 0 | 0 | 0 | 0 | 0.5 | 0 | 0 | 0 | 5 | 0 | 0 | 0 | 0 | 0 | 0 | 0 | 0 | 0 | 0 | 0 | 0 | 0 | 0 | 0 | 0 | 0 | 100 | 231
1 | 94 | 0.5 | 0 | 0 | 0 | 0 | 0 | 0 | 0.5 | 0 | 0 | 0 | 5 | 0 | 0 | 0 | 0 | 0 | 0 | 0 | 0 | 0 | 0 | 0 | 0 | 0 | 0 | 0 | 0 | 0 | 100 | 256
1 | 93.5 | 1 | 0 | 0 | 0 | 0 | 0 | 0 | 0.5 | 0 | 0 | 0 | 5 | 0 | 0 | 0 | 0 | 0 | 0 | 0 | 0 | 0 | 0 | 0 | 0 | 0 | 0 | 0 | 0 | 0 | 100 | 273
1 | 91.9 | 2.6 | 0 | 0 | 0 | 0 | 0 | 0 | 0.5 | 0 | 0 | 0 | 5 | 0 | 0 | 0 | 0 | 0 | 0 | 0 | 0 | 0 | 0 | 0 | 0 | 0 | 0 | 0 | 0 | 0 | 100 | 285
1 | 91.5 | 2 | 0 | 0 | 0 | 0 | 0 | 0 | 0.5 | 0 | 0 | 0 | 0 | 6 | 0 | 0 | 0 | 0 | 0 | 0 | 0 | 0 | 0 | 0 | 0 | 0 | 0 | 0 | 0 | 0 | 100 | 275
1 | 91.5 | 2 | 0 | 0 | 0 | 0 | 0 | 0 | 0.5 | 0 | 0 | 0 | 0 | 6 | 0 | 0 | 0 | 0 | 0 | 0 | 0 | 0 | 0 | 0 | 0 | 0 | 0 | 0 | 0 | 0 | 100 | 350
1 | 91.5 | 2 | 0 | 0 | 0 | 0 | 0 | 0 | 0.5 | 0 | 0 | 0 | 0 | 6 | 0 | 0 | 0 | 0 | 0 | 0 | 0 | 0 | 0 | 0 | 0 | 0 | 0 | 0 | 0 | 0 | 100 | 290
1 | 84.6 | 0 | 0 | 0 | 0 | 0 | 0 | 0 | 0.4 | 0 | 0 | 0 | 3 | 12 | 0 | 0 | 0 | 0 | 0 | 0 | 0 | 0 | 0 | 0 | 0 | 0 | 0 | 0 | 0 | 0 | 100 | 282.5
1 | 84.6 | 0 | 0 | 0 | 0 | 0 | 0 | 0 | 0.4 | 0 | 0 | 0 | 3 | 12 | 0 | 0 | 0 | 0 | 0 | 0 | 0 | 0 | 0 | 0 | 0 | 0 | 0 | 0 | 0 | 0 | 100 | 381.8
1 | 84.6 | 0 | 0 | 0 | 0 | 0 | 0 | 0 | 0.4 | 0 | 0 | 0 | 3 | 12 | 0 | 0 | 0 | 0 | 0 | 0 | 0 | 0 | 0 | 0 | 0 | 0 | 0 | 0 | 0 | 0 | 100 | 285.4
1 | 84.6 | 0 | 0 | 0 | 0 | 0 | 0 | 0 | 0.4 | 0 | 0 | 0 | 3 | 12 | 0 | 0 | 0 | 0 | 0 | 0 | 0 | 0 | 0 | 0 | 0 | 0 | 0 | 0 | 0 | 0 | 100 | 252.8
1 | 84.4 | 0 | 0 | 0 | 2 | 0 | 0 | 0 | 0 | 0 | 0 | 0.6 | 5 | 8 | 0 | 0 | 0 | 0 | 0 | 0 | 0 | 0 | 0 | 0 | 0 | 0 | 0 | 0 | 0 | 0 | 100 | 500
1 | 93.4 | 0 | 0 | 0 | 0 | 0 | 0 | 0 | 0.6 | 0 | 0 | 0 | 0 | 6 | 0 | 0 | 0 | 0 | 0 | 0 | 0 | 0 | 0 | 0 | 0 | 0 | 0 | 0 | 0 | 0 | 100 | 206
1 | 90.8 |  |  |  | 3 | 6 |  |  | 0.2 | [21 empty] | 100 | 309
1 | 99.75 | [6 empty] | 0.25 | [22 empty] | 100 | 210
1 | 100 | [29 empty] | 100 | 173
1 | 99.5 | [6 empty] | 0.5 | [22 empty] | 100 | 243.6
1 | 99.5 | [6 empty] | 1 | [22 empty] | 100 | 239.5
1 | 99 | [6 empty] | 2 | [22 empty] | 100 | 239.9
1 | 99.75 | [10 empty] | 0.25 | [18 empty] | 100 | 168.1
1 | 99.5 | [10 empty] | 0.5 | [18 empty] | 100 | 198.4
1 | 99 | [10 empty] | 1 | [18 empty] | 100 | 197.5
1 | 98 | [10 empty] | 2 | [18 empty] | 100 | 233.7
1 | 99.75 |  | 0.25 | [27 empty] | 100 | 197.8
1 | 99.5 |  | 0.5 | [27 empty] | 100 | 295.4
1 | 99 |  | 1 | [27 empty] | 100 | 321.5
1 | 98 |  | 2 | [27 empty] | 100 | 263
1 | 99.7 |  | 0.3 | [27 empty] | 100 | 356
1 | 99.7 |  | 0.3 | [27 empty] | 100 | 335
6 | 86.6 | 0 | 0 | 0 | 1 | 0 | 0 | 0 | 0.4 | 0 | 0 | 0 | 3.8 | 8.2 | 0 | 0 | 0 | 0 | 0 | 0 | 0 | 0 | 0 | 0 | 0 | 0 | 0 | 0 | 0 | 0 | 100 | 403
6 | 86.6 | 0 | 0 | 0 | 1 | 0 | 0 | 0 | 0.4 | 0 | 0 | 0 | 3.8 | 8.2 | 0 | 0 | 0 | 0 | 0 | 0 | 0 | 0 | 0 | 0 | 0 | 0 | 0 | 0 | 0 | 0 | 100 | 517
6 | 87.2 | 0 | 0 | 0 | 0.5 | 0 | 0 | 0 | 0.3 | 0 | 0 | 0 | 2 | 10 | 0 | 0 | 0 | 0 | 0 | 0 | 0 | 0 | 0 | 0 | 0 | 0 | 0 | 0 | 0 | 0 | 100 | 406
6 | 82.8 | 0 | 0 | 0 | 1.7 | 0 | 0 | 0 | 0.5 | 0 | 0 | 0 | 4 | 11 | 0 | 0 | 0 | 0 | 0 | 0 | 0 | 0 | 0 | 0 | 0 | 0 | 0 | 0 | 0 | 0 | 100 | 460
6 | 74.5 | 0 | 0 | 0 | 0 | 0 | 0 | 0 | 0 | 0 | 0 | 0 | 19 | 0 | 0 | 0 | 0 | 0 | 0 | 0 | 0 | 0 | 0 | 6.5 | 0 | 0 | 0 | 0 | 0 | 0 | 100 | 526
6 | 86.1 | 0 | 0 | 0 | 0 | 0 | 0 | 0 | 0.6 | 0 | 0 | 0 | 3.8 | 9.5 | 0 | 0 | 0 | 0 | 0 | 0 | 0 | 0 | 0 | 0 | 0 | 0 | 0 | 0 | 0 | 0 | 100 | 334
6 | 89.7 | 0 | 0 | 0 | 1 | 0 | 8 | 1 | 0 | 0 | 0 | 0.3 | 0 | 0 | 0 | 0 | 0 | 0 | 0 | 0 | 0 | 0 | 0 | 0 | 0 | 0 | 0 | 0 | 0 | 0 | 100 | 371
6 | 98.28 | 0.17 | 0 | 0 | 1.2 | 0 | 0 | 0 | 0.35 | 0 | 0 | 0 | 0 | 0 | 0 | 0 | 0 | 0 | 0 | 0 | 0 | 0 | 0 | 0 | 0 | 0 | 0 | 0 | 0 | 0 | 100 | 231
6 | 90.2 | 0 | 0 | 0 | 5 | 4.5 | 0 | 0 | 0 | 0 | 0 | 0 | 0 | 0 | 0 | 0 | 0 | 0 | 0 | 0 | 0 | 0 | 0 | 0 | 0.3 | 0 | 0 | 0 | 0 | 0 | 100 | 293
6 | 88 | 0 | 0 | 0 | 5 | 0 | 7 | 0 | 0 | 0 | 0 | 0 | 0 | 0 | 0 | 0 | 0 | 0 | 0 | 0 | 0 | 0 | 0 | 0 | 0 | 0 | 0 | 0 | 0 | 0 | 100 | 345
6 | 91 | 0 | 0 | 0 | 0 | 0 | 0 | 0 | 0 | 0 | 0 | 0 | 0 | 0 | 0 | 0 | 9 | 0 | 0 | 0 | 0 | 0 | 0 | 0 | 0 | 0 | 0 | 0 | 0 | 0 | 100 | 141
6 | 91 | 0 | 0 | 0 | 0 | 0 | 0 | 0 | 0 | 0 | 0 | 0 | 0 | 0 | 0 | 0 | 9 | 0 | 0 | 0 | 0 | 0 | 0 | 0 | 0 | 0 | 0 | 0 | 0 | 0 | 100 | 171
6 | 97.7 | 0 | 0 | 0 | 2 | 0 | 0 | 0 | 0 | 0 | 0 | 0 | 0 | 0 | 0 | 0 | 0 | 0 | 0 | 0 | 0 | 0 | 0 | 0 | 0 | 0 | 0 | 0 | 0.3 | 0 | 100 | 258
6 | 96.7 | 0 | 0 | 0 | 2 | 0 | 0 | 0 | 0 | 0 | 0 | 1 | 0 | 0 | 0 | 0 | 0 | 0 | 0 | 0 | 0 | 0 | 0 | 0 | 0 | 0 | 0 | 0 | 0.3 | 0 | 100 | 298
6 | 95.7 | 0 | 0 | 0 | 2 | 0 | 0 | 0 | 0 | 0 | 0 | 2 | 0 | 0 | 0 | 0 | 0 | 0 | 0 | 0 | 0 | 0 | 0 | 0 | 0 | 0 | 0 | 0 | 0.3 | 0 | 100 | 333
6 | 93.9 | 0 | 0 | 0 | 5.54 | 0 | 0 | 0 | 0.56 | 0 | 0 | 0 | 0 | 0 | 0 | 0 | 0 | 0 | 0 | 0 | 0 | 0 | 0 | 0 | 0 | 0 | 0 | 0 | 0 | 0 | 100 | 354
6 | 99 | 0 | 0 | 0 | 0 | 0 | 0 | 0 | 0 | 0 | 0 | 0 | 1 | 0 | 0 | 0 | 0 | 0 | 0 | 0 | 0 | 0 | 0 | 0 | 0 | 0 | 0 | 0 | 0 | 0 | 100 | 200