## Sheet1
Coded | Mg | Nd | Ce | La | Zn | Sn | Al | Ca | Zr | Ag | Ho | Mn | Y | Gd | Cu | Si | Li | Yb | Th | Sb | Pr | Ga | Fe | Ni | Sc | Tb | Dy | Er | Sr | Bi | Sum | YS(MPa)
3 | 89 | 0 | 0 | 0 | 0.8 | 0 | 9 | 0 | 0 | 0 | 0 | 0.2 | 0 | 0 | 0 | 0 | 0 | 0 | 0 | 1 | 0 | 0 | 0 | 0 | 0 | 0 | 0 | 0 | 0 | 0 | 100 | 165
3 | 89.3 | 0 | 0 | 0 | 0.8 | 0 | 9 | 0 | 0 | 0 | 0 | 0.2 | 0 | 0 | 0 | 0 | 0 | 0 | 0 | 0.7 | 0 | 0 | 0 | 0 | 0 | 0 | 0 | 0 | 0 | 0 | 100 | 172
3 | 89.65 | 0 | 0 | 0 | 0.8 | 0 | 9 | 0 | 0 | 0 | 0 | 0.2 | 0 | 0 | 0 | 0 | 0 | 0 | 0 | 0.35 | 0 | 0 | 0 | 0 | 0 | 0 | 0 | 0 | 0 | 0 | 100 | 177
3 | 89.85 | 0 | 0 | 0 | 0.8 | 0 | 9 | 0 | 0 | 0 | 0 | 0.2 | 0 | 0 | 0 | 0 | 0 | 0 | 0 | 0.15 | 0 | 0 | 0 | 0 | 0 | 0 | 0 | 0 | 0 | 0 | 100 | 134
3 | 90.7651 | 0 | 0 | 0 | 0.923 | 0 | 8.12 | 0 | 0 | 0 | 0 | 0.142 | 0 | 0 | 0 | 0 | 0 | 0 | 0 | 0 | 0.0499 | 0 | 0 | 0 | 0 | 0 | 0 | 0 | 0 | 0 | 100 | 94
3 | 90.576 | 0.6 | 1.9 | 0.94 | 0.584 | 0 | 5.28 | 0 | 0 | 0 | 0 | 0.12 | 0 | 0 | 0 | 0 | 0 | 0 | 0 | 0 | 0 | 0 | 0 | 0 | 0 | 0 | 0 | 0 | 0 | 0 | 100 | 95
3 | 92.316 | 0.318 | 1.11 | 0.558 | 0.496 | 0 | 5.07 | 0 | 0 | 0 | 0 | 0.132 | 0 | 0 | 0 | 0 | 0 | 0 | 0 | 0 | 0 | 0 | 0 | 0 | 0 | 0 | 0 | 0 | 0 | 0 | 100 | 98
3 | 90.589 | 0.146 | 0.483 | 0.258 | 0.828 | 0 | 7.41 | 0 | 0 | 0 | 0 | 0.174 | 0 | 0 | 0 | 0 | 0 | 0 | 0 | 0 | 0.112 | 0 | 0 | 0 | 0 | 0 | 0 | 0 | 0 | 0 | 100 | 106
3 | 91.9 | 1 | 1 | 1 | 0 | 0 | 0 | 0 | 0.7 | 0 | 0 | 0 | 4 | 0 | 0 | 0 | 0 | 0 | 0 | 0 | 0.4 | 0 | 0 | 0 | 0 | 0 | 0 | 0 | 0 | 0 | 100 | 207
3 | 90.7 | 0 | 0 | 0 | 2.9 | 0 | 5.9 | 0 | 0 | 0 | 0 | 0.2 | 0 | 0 | 0 | 0.3 | 0 | 0 | 0 | 0 | 0 | 0 | 0 | 0 | 0 | 0 | 0 | 0 | 0 | 0 | 100 | 97
3 | 90.55 | 0 | 0 | 0 | 3 | 0 | 6 | 0 | 0 | 0 | 0 | 0.15 | 0 | 0 | 0 | 0.3 | 0 | 0 | 0 | 0 | 0 | 0 | 0 | 0 | 0 | 0 | 0 | 0 | 0 | 0 | 100 | 97
3 | 90.55 | 0 | 0 | 0 | 3 | 0 | 6 | 0 | 0 | 0 | 0 | 0.15 | 0 | 0 | 0 | 0.3 | 0 | 0 | 0 | 0 | 0 | 0 | 0 | 0 | 0 | 0 | 0 | 0 | 0 | 0 | 100 | 97
3 | 90.55 | 0 | 0 | 0 | 3 | 0 | 6 | 0 | 0 | 0 | 0 | 0.15 | 0 | 0 | 0 | 0.3 | 0 | 0 | 0 | 0 | 0 | 0 | 0 | 0 | 0 | 0 | 0 | 0 | 0 | 0 | 100 | 105
3 | 90.55 | 0 | 0 | 0 | 3 | 0 | 6 | 0 | 0 | 0 | 0 | 0.15 | 0 | 0 | 0 | 0.3 | 0 | 0 | 0 | 0 | 0 | 0 | 0 | 0 | 0 | 0 | 0 | 0 | 0 | 0 | 100 | 130
3 | 90.55 | 0 | 0 | 0 | 3 | 0 | 6 | 0 | 0 | 0 | 0 | 0.15 | 0 | 0 | 0 | 0.3 | 0 | 0 | 0 | 0 | 0 | 0 | 0 | 0 | 0 | 0 | 0 | 0 | 0 | 0 | 100 | 115
3 | 89.1 | 0 | 0 | 0 | 0.5 | 0 | 9.5 | 0 | 0 | 0 | 0 | 0.9 | 0 | 0 | 0 | 0 | 0 | 0 | 0 | 0 | 0 | 0 | 0 | 0 | 0 | 0 | 0 | 0 | 0 | 0 | 100 | 80
3 | 89.1 | 0 | 0 | 0 | 0.5 | 0 | 9.5 | 0 | 0 | 0 | 0 | 0.9 | 0 | 0 | 0 | 0 | 0 | 0 | 0 | 0 | 0 | 0 | 0 | 0 | 0 | 0 | 0 | 0 | 0 | 0 | 100 | 95
3 | 99.3 | 0 | 0 | 0 | 0 | 0 | 0 | 0 | 0.7 | 0 | 0 | 0 | 0 | 0 | 0 | 0 | 0 | 0 | 0 | 0 | 0 | 0 | 0 | 0 | 0 | 0 | 0 | 0 | 0 | 0 | 100 | 55
3 | 96.98 | 0 | 0 | 0 | 0 | 2.05 | 0 | 0.97 | 0 | 0 | 0 | 0 | 0 | 0 | 0 | 0 | 0 | 0 | 0 | 0 | 0 | 0 | 0 | 0 | 0 | 0 | 0 | 0 | 0 | 0 | 100 | 59
3 | 88.71 | 0.48 | 1.5 | 0.85 | 0.872 | 0 | 7.42 | 0 | 0 | 0 | 0 | 0.168 | 0 | 0 | 0 | 0 | 0 | 0 | 0 | 0 | 0 | 0 | 0 | 0 | 0 | 0 | 0 | 0 | 0 | 0 | 100 | 107
3 | 89.2 | 0 | 0 | 0 | 0.3 | 0 | 10 | 0 | 0 | 0 | 0 | 0.1 | 0 | 0 | 0.1 | 0.3 | 0 | 0 | 0 | 0 | 0 | 0 | 0 | 0 | 0 | 0 | 0 | 0 | 0 | 0 | 100 | 150
3 | 90.07 | 0 | 0 | 0 | 0.7 | 0 | 8.7 | 0 | 0 | 0 | 0 | 0.13 | 0 | 0 | 0.1 | 0.3 | 0 | 0 | 0 | 0 | 0 | 0 | 0 | 0 | 0 | 0 | 0 | 0 | 0 | 0 | 100 | 97
3 | 89.824 | 0.288 | 0.944 | 0.505 | 0.823 | 0 | 7.28 | 0 | 0 | 0 | 0 | 0.15 | 0 | 0 | 0 | 0 | 0 | 0 | 0 | 0 | 0.186 | 0 | 0 | 0 | 0 | 0 | 0 | 0 | 0 | 0 | 100 | 105
3 | 95.475 | 2.25 | 0 | 0 | 0 | 0 | 0 | 0 | 0.7 | 1.5 | 0 | 0 | 0 | 0 | 0.075 | 0 | 0 | 0 | 0 | 0 | 0 | 0 | 0 | 0 | 0 | 0 | 0 | 0 | 0 | 0 | 100 | 193
3 | 90.115 | 0 | 0 | 0 | 0.7 | 0 | 9 | 0 | 0 | 0 | 0 | 0.15 | 0 | 0 | 0.015 | 0.02 | 0 | 0 | 0 | 0 | 0 | 0 | 0 | 0 | 0 | 0 | 0 | 0 | 0 | 0 | 100 | 120
3 | 92.805 | 0.142 | 0.469 | 0.245 | 0.634 | 0 | 5.59 | 0 | 0 | 0 | 0 | 0.115 | 0 | 0 | 0 | 0 | 0 | 0 | 0 | 0 | 0 | 0 | 0 | 0 | 0 | 0 | 0 | 0 | 0 | 0 | 100 | 101
3 | 90.7 | 0 | 0 | 0 | 3 | 0 | 6 | 0 | 0 | 0 | 0 | 0.3 | 0 | 0 | 0 | 0 | 0 | 0 | 0 | 0 | 0 | 0 | 0 | 0 | 0 | 0 | 0 | 0 | 0 | 0 | 100 | 75
3 | 97.01829116 | 0 | 0 | 0 | 2.02956652 | 0 | 0 | 0 | 0 | 0 | 0 | 0.95214232 | 0 | 0 | 0 | 0 | 0 | 0 | 0 | 0 | 0 | 0 | 0 | 0 | 0 | 0 | 0 | 0 | 0 | 0 | 100 | 142.5
3 | 95.05 | 0 | 0 | 0 | 1.95 | 1.98 | 0 | 1.02 | 0 | 0 | 0 | 0 | 0 | 0 | 0 | 0 | 0 | 0 | 0 | 0 | 0 | 0 | 0 | 0 | 0 | 0 | 0 | 0 | 0 | 0 | 100 | 42
3 | 92.1 | 0 | 0 | 0 | 0.95 | 0 | 6.625 | 0 | 0 | 0 | 0 | 0.325 | 0 | 0 | 0 | 0 | 0 | 0 | 0 | 0 | 0 | 0 | 0 | 0 | 0 | 0 | 0 | 0 | 0 | 0 | 100 | 150
3 | 92.1 | 0 | 0 | 0 | 0.95 | 0 | 6.625 | 0 | 0 | 0 | 0 | 0.325 | 0 | 0 | 0 | 0 | 0 | 0 | 0 | 0 | 0 | 0 | 0 | 0 | 0 | 0 | 0 | 0 | 0 | 0 | 100 | 192.5
3 | 90 | 0 | 0 | 0 | 0.8 | 0 | 9 | 0 | 0 | 0 | 0 | 0.2 | 0 | 0 | 0 | 0 | 0 | 0 | 0 | 0 | 0 | 0 | 0 | 0 | 0 | 0 | 0 | 0 | 0 | 0 | 100 | 106
3 | 91.3 | 0 | 0 | 0 | 0.7 | 0 | 7.76 | 0 | 0 | 0 | 0 | 0.24 | 0 | 0 | 0 | 0 | 0 | 0 | 0 | 0 | 0 | 0 | 0 | 0 | 0 | 0 | 0 | 0 | 0 | 0 | 100 | 150
3 | 93.858 | 0 | 0 | 0 | 0.509 | 0 | 5.52 | 0 | 0 | 0 | 0 | 0.113 | 0 | 0 | 0 | 0 | 0 | 0 | 0 | 0 | 0 | 0 | 0 | 0 | 0 | 0 | 0 | 0 | 0 | 0 | 100 | 91
3 | 96.35 | 0 | 0 | 0 | 0 | 0 | 2.3 | 0 | 0 | 0 | 0 | 0.4 | 0 | 0 | 0 | 0.95 | 0 | 0 | 0 | 0 | 0 | 0 | 0 | 0 | 0 | 0 | 0 | 0 | 0 | 0 | 100 | 110
3 | 97.25 | 0 | 0 | 0 | 0 | 0 | 2.225 | 0 | 0 | 0 | 0 | 0.525 | 0 | 0 | 0 | 0 | 0 | 0 | 0 | 0 | 0 | 0 | 0 | 0 | 0 | 0 | 0 | 0 | 0 | 0 | 100 | 105
3 | 93.63291072 | 0 | 0 | 0 | 0 | 0 | 6 | 0 | 0 | 0 | 0 | 0.36708928 | 0 | 0 | 0 | 0 | 0 | 0 | 0 | 0 | 0 | 0 | 0 | 0 | 0 | 0 | 0 | 0 | 0 | 0 | 100 | 135
3 | 88 | 0 | 0 | 0 | 0 | 0 | 0 | 0 | 0 | 0 | 0 | 0 | 0 | 0 | 0 | 0 | 12 | 0 | 0 | 0 | 0 | 0 | 0 | 0 | 0 | 0 | 0 | 0 | 0 | 0 | 100 | 70
3 | 95.3 | 0 | 0 | 0 | 1 | 0 | 3.1 | 0 | 0 | 0 | 0 | 0.6 | 0 | 0 | 0 | 0 | 0 | 0 | 0 | 0 | 0 | 0 | 0 | 0 | 0 | 0 | 0 | 0 | 0 | 0 | 100 | 155
3 | 95.45 | 2.85 | 0 | 0 | 0.35 | 0 | 0 | 0 | 0 | 0 | 0 | 0 | 0 | 1.35 | 0 | 0 | 0 | 0 | 0 | 0 | 0 | 0 | 0 | 0 | 0 | 0 | 0 | 0 | 0 | 0 | 100 | 145
3 | 94.3 | 0 | 0 | 0 | 0 | 0 | 4.35 | 0 | 0 | 0 | 0 | 0.35 | 0 | 0 | 0 | 1 | 0 | 0 | 0 | 0 | 0 | 0 | 0 | 0 | 0 | 0 | 0 | 0 | 0 | 0 | 100 | 135
5 | 83.4 | 0 | 0 | 0 | 0 | 0 | 0 | 0 | 0 | 0 | 0 | 1.4 | 0 | 0 | 0 | 0 | 0 | 0 | 0 | 0 | 0 | 0 | 0 | 0 | 15.2 | 0 | 0 | 0 | 0 | 0 | 100 | 152.5
5 | 80 | 0 | 0 | 0 | 0 | 0 | 0 | 0 | 0.27 | 0 | 0 | 0.01 | 0 | 19.7 | 0.01 | 0.01 | 0 | 0 | 0 | 0 | 0 | 0 | 0 | 0 | 0 | 0 | 0 | 0 | 0 | 0 | 100 | 265
5 | 79.55 | 0 | 0 | 0 | 0 | 0 | 0 | 0 | 0.34 | 1.88 | 0 | 0 | 0 | 18.23 | 0 | 0 | 0 | 0 | 0 | 0 | 0 | 0 | 0 | 0 | 0 | 0 | 0 | 0 | 0 | 0 | 100 | 293
5 | 80.24 | 0 | 0 | 0 | 0 | 0 | 0 | 0 | 0.01 | 0 | 0 | 0.01 | 0 | 0 | 0.01 | 0.03 | 0 | 0 | 0 | 0 | 0 | 0 | 0 | 0 | 0 | 19.7 | 0 | 0 | 0 | 0 | 100 | 228
5 | 93.9 | 0 | 0 | 0 | 2.2 | 0 | 0 | 0 | 0.7 | 0 | 0 | 0 | 0 | 0 | 0 | 0 | 0 | 0 | 3.2 | 0 | 0 | 0 | 0 | 0 | 0 | 0 | 0 | 0 | 0 | 0 | 100 | 90
5 | 91.65 | 0 | 0 | 0 | 5.7 | 0 | 0 | 0 | 0.75 | 0 | 0 | 0 | 0 | 0 | 0.1 | 0 | 0 | 0 | 1.8 | 0 | 0 | 0 | 0 | 0 | 0 | 0 | 0 | 0 | 0 | 0 | 100 | 200
5 | 95.65 | 0 | 0 | 0 | 0.3 | 0 | 0 | 0 | 0.7 | 0 | 0 | 0 | 0 | 0 | 0.1 | 0 | 0 | 0 | 3.25 | 0 | 0 | 0 | 0 | 0 | 0 | 0 | 0 | 0 | 0 | 0 | 100 | 120
5 | 94.8 | 1 | 0 | 0 | 0 | 0 | 0 | 0 | 0.7 | 2.5 | 0 | 0 | 0 | 0 | 0 | 0 | 0 | 0 | 1 | 0 | 0 | 0 | 0 | 0 | 0 | 0 | 0 | 0 | 0 | 0 | 100 | 185
5 | 97.2 | 0 | 0 | 0 | 0 | 0 | 0 | 0 | 0 | 0 | 0 | 0.8 | 0 | 0 | 0 | 0 | 0 | 0 | 2 | 0 | 0 | 0 | 0 | 0 | 0 | 0 | 0 | 0 | 0 | 0 | 100 | 180
5 | 93.7 | 0 | 0.1 | 0 | 2.1 | 0 | 0 | 0 | 0.75 | 0 | 0 | 0 | 0 | 0 | 0.1 | 0 | 0 | 0 | 3.25 | 0 | 0 | 0 | 0 | 0 | 0 | 0 | 0 | 0 | 0 | 0 | 100 | 90
5 | 94.35 | 1.05 | 0 | 0 | 0.2 | 0 | 0 | 0 | 0.7 | 2.5 | 0 | 0 | 0 | 0 | 0.1 | 0 | 0 | 0 | 1.1 | 0 | 0 | 0 | 0 | 0 | 0 | 0 | 0 | 0 | 0 | 0 | 100 | 205
5 | 89.3 | 0 | 0 | 0 | 0.8 | 0 | 9 | 0 | 0 | 0 | 0 | 0.2 | 0 | 0 | 0 | 0 | 0 | 0 | 0 | 0.7 | 0 | 0 | 0 | 0 | 0 | 0 | 0 | 0 | 0 | 0 | 100 | 172
5 | 89.65 | 0 | 0 | 0 | 0.8 | 0 | 9 | 0 | 0 | 0 | 0 | 0.2 | 0 | 0 | 0 | 0 | 0 | 0 | 0 | 0.35 | 0 | 0 | 0 | 0 | 0 | 0 | 0 | 0 | 0 | 0 | 100 | 177
5 | 89.85 | 0 | 0 | 0 | 0.8 | 0 | 9 | 0 | 0 | 0 | 0 | 0.2 | 0 | 0 | 0 | 0 | 0 | 0 | 0 | 0.15 | 0 | 0 | 0 | 0 | 0 | 0 | 0 | 0 | 0 | 0 | 100 | 134
5 | 89.847 | 0 | 0 | 0 | 0.85 | 0 | 9.1 | 0 | 0 | 0 | 0 | 0.15 | 0 | 0 | 0.003 | 0.05 | 0 | 0 | 0 | 0 | 0 | 0 | 0 | 0 | 0 | 0 | 0 | 0 | 0 | 0 | 100 | 95
5 | 90.8 | 1 | 1 | 1 | 0.2 | 0 | 0 | 0 | 0.7 | 0 | 0 | 0.15 | 5.11 | 0 | 0.03 | 0.01 | 0 | 0 | 0 | 0 | 0 | 0 | 0 | 0 | 0 | 0 | 0 | 0 | 0 | 0 | 100 | 165
5 | 91.35 | 3.4 | 0 | 0 | 0.2 | 0 | 0 | 0 | 0.7 | 0 | 0 | 0.15 | 4 | 0 | 0 | 0 | 0.2 | 0 | 0 | 0 | 0 | 0 | 0 | 0 | 0 | 0 | 0 | 0 | 0 | 0 | 100 | 162
5 | 95.37 | 2 | 0 | 0 | 0.45 | 0 | 0.02 | 0 | 0.4 | 0 | 0 | 0 | 1.7 | 0 | 0.03 | 0.03 | 0 | 0 | 0 | 0 | 0 | 0 | 0 | 0 | 0 | 0 | 0 | 0 | 0 | 0 | 100 | 175
5 | 95.61 | 0 | 0 | 0 | 1 | 0 | 3 | 0.04 | 0 | 0 | 0 | 0.2 | 0 | 0 | 0.05 | 0.1 | 0 | 0 | 0 | 0 | 0 | 0 | 0 | 0 | 0 | 0 | 0 | 0 | 0 | 0 | 100 | 220
5 | 95.61 | 0 | 0 | 0 | 1 | 0 | 3 | 0.04 | 0 | 0 | 0 | 0.2 | 0 | 0 | 0.05 | 0.1 | 0 | 0 | 0 | 0 | 0 | 0 | 0 | 0 | 0 | 0 | 0 | 0 | 0 | 0 | 100 | 190
5 | 95.61 | 0 | 0 | 0 | 1 | 0 | 3 | 0.04 | 0 | 0 | 0 | 0.2 | 0 | 0 | 0.05 | 0.1 | 0 | 0 | 0 | 0 | 0 | 0 | 0 | 0 | 0 | 0 | 0 | 0 | 0 | 0 | 100 | 150
5 | 95.6 | 2.125 | 0 | 0 | 0 | 0 | 0 | 0 | 0.7 | 1.5 | 0 | 0 | 0 | 0 | 0.075 | 0 | 0 | 0 | 0 | 0 | 0 | 0 | 0 | 0 | 0 | 0 | 0 | 0 | 0 | 0 | 100 | 170
5 | 90.6 | 0 | 0 | 0 | 6 | 0 | 0 | 0 | 0 | 0 | 0 | 0.5 | 0 | 0 | 2.7 | 0.2 | 0 | 0 | 0 | 0 | 0 | 0 | 0 | 0 | 0 | 0 | 0 | 0 | 0 | 0 | 100 | 172
5 | 90.6 | 0 | 0 | 0 | 6 | 0 | 0 | 0 | 0 | 0 | 0 | 0.5 | 0 | 0 | 2.7 | 0.2 | 0 | 0 | 0 | 0 | 0 | 0 | 0 | 0 | 0 | 0 | 0 | 0 | 0 | 0 | 100 | 125
5 | 93.55 | 0 | 1.25 | 0 | 4.25 | 0 | 0 | 0 | 0.7 | 0 | 0 | 0.15 | 0 | 0 | 0.1 | 0 | 0 | 0 | 0 | 0 | 0 | 0 | 0 | 0 | 0 | 0 | 0 | 0 | 0 | 0 | 100 | 140
5 | 89.1 | 0 | 0 | 0 | 0.5 | 0 | 9.5 | 0 | 0 | 0 | 0 | 0.9 | 0 | 0 | 0 | 0 | 0 | 0 | 0 | 0 | 0 | 0 | 0 | 0 | 0 | 0 | 0 | 0 | 0 | 0 | 100 | 80
5 | 89.1 | 0 | 0 | 0 | 0.5 | 0 | 9.5 | 0 | 0 | 0 | 0 | 0.9 | 0 | 0 | 0 | 0 | 0 | 0 | 0 | 0 | 0 | 0 | 0 | 0 | 0 | 0 | 0 | 0 | 0 | 0 | 100 | 80
5 | 89.1 | 0 | 0 | 0 | 0.5 | 0 | 9.5 | 0 | 0 | 0 | 0 | 0.9 | 0 | 0 | 0 | 0 | 0 | 0 | 0 | 0 | 0 | 0 | 0 | 0 | 0 | 0 | 0 | 0 | 0 | 0 | 100 | 120
5 | 89.1 | 0 | 0 | 0 | 0.5 | 0 | 9.5 | 0 | 0 | 0 | 0 | 0.9 | 0 | 0 | 0 | 0 | 0 | 0 | 0 | 0 | 0 | 0 | 0 | 0 | 0 | 0 | 0 | 0 | 0 | 0 | 100 | 80
5 | 89.1 | 0 | 0 | 0 | 0.5 | 0 | 9.5 | 0 | 0 | 0 | 0 | 0.9 | 0 | 0 | 0 | 0 | 0 | 0 | 0 | 0 | 0 | 0 | 0 | 0 | 0 | 0 | 0 | 0 | 0 | 0 | 100 | 120
5 | 89.35 | 0 | 0 | 0 | 3 | 0 | 6.4 | 0 | 0 | 0 | 0 | 0.25 | 0 | 0 | 0 | 1 | 0 | 0 | 0 | 0 | 0 | 0 | 0 | 0 | 0 | 0 | 0 | 0 | 0 | 0 | 100 | 85
5 | 89.45 | 0 | 0 | 0 | 0.5 | 0 | 8.74 | 0 | 0 | 0 | 0 | 0.31 | 0 | 0 | 0 | 1 | 0 | 0 | 0 | 0 | 0 | 0 | 0 | 0 | 0 | 0 | 0 | 0 | 0 | 0 | 100 | 230
5 | 91 | 0 | 0 | 0 | 2.5 | 0 | 6 | 0 | 0 | 0 | 0 | 0.5 | 0 | 0 | 0 | 0 | 0 | 0 | 0 | 0 | 0 | 0 | 0 | 0 | 0 | 0 | 0 | 0 | 0 | 0 | 100 | 110
5 | 96.77 | 2.5 | 0 | 0 | 0.4 | 0 | 0.02 | 0 | 0.25 | 0 | 0 | 0 | 0 | 0 | 0.03 | 0.03 | 0 | 0 | 0 | 0 | 0 | 0 | 0 | 0 | 0 | 0 | 0 | 0 | 0 | 0 | 100 | 140
5 | 91.15 | 0 | 0 | 0 | 0.7 | 0 | 7.91 | 0 | 0 | 0 | 0 | 0.24 | 0 | 0 | 0 | 0 | 0 | 0 | 0 | 0 | 0 | 0 | 0 | 0 | 0 | 0 | 0 | 0 | 0 | 0 | 100 | 84
5 | 95.5 | 0 | 0 | 0 | 1 | 0 | 3.225 | 0 | 0 | 0 | 0 | 0.275 | 0 | 0 | 0 | 0 | 0 | 0 | 0 | 0 | 0 | 0 | 0 | 0 | 0 | 0 | 0 | 0 | 0 | 0 | 100 | 200
5 | 90.9 | 2.55 | 0 | 0 | 5.75 | 0 | 0 | 0 | 0.7 | 0 | 0 | 0 | 0 | 0 | 0.1 | 0 | 0 | 0 | 0 | 0 | 0 | 0 | 0 | 0 | 0 | 0 | 0 | 0 | 0 | 0 | 100 | 190
5 | 84.1 | 0 | 0 | 0 | 5 | 0 | 5 | 0 | 0 | 0 | 0 | 0 | 5.9 | 0 | 0 | 0 | 0 | 0 | 0 | 0 | 0 | 0 | 0 | 0 | 0 | 0 | 0 | 0 | 0 | 0 | 100 | 130
5 | 85.1 | 4.9 | 0 | 0 | 5 | 0 | 5 | 0 | 0 | 0 | 0 | 0 | 0 | 0 | 0 | 0 | 0 | 0 | 0 | 0 | 0 | 0 | 0 | 0 | 0 | 0 | 0 | 0 | 0 | 0 | 100 | 167
5 | 96.98 | 0 | 0 | 0 | 0 | 2.05 | 0 | 0.97 | 0 | 0 | 0 | 0 | 0 | 0 | 0 | 0 | 0 | 0 | 0 | 0 | 0 | 0 | 0 | 0 | 0 | 0 | 0 | 0 | 0 | 0 | 100 | 51
5 | 91.3 | 0 | 0 | 0 | 6.5 | 0 | 0 | 0 | 0 | 0 | 0 | 0.75 | 0 | 0 | 1.25 | 0.2 | 0 | 0 | 0 | 0 | 0 | 0 | 0 | 0 | 0 | 0 | 0 | 0 | 0 | 0 | 100 | 240
5 | 91.3 | 0 | 0 | 0 | 6.5 | 0 | 0 | 0 | 0 | 0 | 0 | 0.75 | 0 | 0 | 1.25 | 0.2 | 0 | 0 | 0 | 0 | 0 | 0 | 0 | 0 | 0 | 0 | 0 | 0 | 0 | 0 | 100 | 340
5 | 95.75 | 0 | 0 | 0 | 1 | 0 | 3 | 0 | 0 | 0 | 0 | 0.25 | 0 | 0 | 0 | 0 | 0 | 0 | 0 | 0 | 0 | 0 | 0 | 0 | 0 | 0 | 0 | 0 | 0 | 0 | 100 | 160
5 | 94.6 | 2.1 | 0 | 0 | 0 | 0 | 0 | 0 | 0.7 | 2.5 | 0 | 0 | 0 | 0 | 0.1 | 0 | 0 | 0 | 0 | 0 | 0 | 0 | 0 | 0 | 0 | 0 | 0 | 0 | 0 | 0 | 100 | 195
5 | 88.6 | 0 | 0 | 0 | 2 | 0 | 9 | 0 | 0 | 0 | 0 | 0.1 | 0 | 0 | 0 | 0.3 | 0 | 0 | 0 | 0 | 0 | 0 | 0 | 0 | 0 | 0 | 0 | 0 | 0 | 0 | 100 | 97
5 | 88.6 | 0 | 0 | 0 | 2 | 0 | 9 | 0 | 0 | 0 | 0 | 0.1 | 0 | 0 | 0 | 0.3 | 0 | 0 | 0 | 0 | 0 | 0 | 0 | 0 | 0 | 0 | 0 | 0 | 0 | 0 | 100 | 115
5 | 88.6 | 0 | 0 | 0 | 2 | 0 | 9 | 0 | 0 | 0 | 0 | 0.1 | 0 | 0 | 0 | 0.3 | 0 | 0 | 0 | 0 | 0 | 0 | 0 | 0 | 0 | 0 | 0 | 0 | 0 | 0 | 100 | 170
5 | 88.6 | 0 | 0 | 0 | 2 | 0 | 9 | 0 | 0 | 0 | 0 | 0.1 | 0 | 0 | 0 | 0.3 | 0 | 0 | 0 | 0 | 0 | 0 | 0 | 0 | 0 | 0 | 0 | 0 | 0 | 0 | 100 | 145
5 | 94.6 | 0 | 0 | 0 | 4.55 | 0 | 0 | 0 | 0.75 | 0 | 0 | 0 | 0 | 0 | 0.1 | 0 | 0 | 0 | 0 | 0 | 0 | 0 | 0 | 0 | 0 | 0 | 0 | 0 | 0 | 0 | 100 | 165
5 | 89.2 | 0 | 0 | 0 | 0.3 | 0 | 10 | 0 | 0 | 0 | 0 | 0.1 | 0 | 0 | 0.1 | 0.3 | 0 | 0 | 0 | 0 | 0 | 0 | 0 | 0 | 0 | 0 | 0 | 0 | 0 | 0 | 100 | 90
5 | 89.2 | 0 | 0 | 0 | 0.3 | 0 | 10 | 0 | 0 | 0 | 0 | 0.1 | 0 | 0 | 0.1 | 0.3 | 0 | 0 | 0 | 0 | 0 | 0 | 0 | 0 | 0 | 0 | 0 | 0 | 0 | 0 | 100 | 110
5 | 89.2 | 0 | 0 | 0 | 0.3 | 0 | 10 | 0 | 0 | 0 | 0 | 0.1 | 0 | 0 | 0.1 | 0.3 | 0 | 0 | 0 | 0 | 0 | 0 | 0 | 0 | 0 | 0 | 0 | 0 | 0 | 0 | 100 | 110
5 | 89.2 | 0 | 0 | 0 | 0.3 | 0 | 10 | 0 | 0 | 0 | 0 | 0.1 | 0 | 0 | 0.1 | 0.3 | 0 | 0 | 0 | 0 | 0 | 0 | 0 | 0 | 0 | 0 | 0 | 0 | 0 | 0 | 100 | 125
5 | 91.22 | 0 | 0 | 0 | 0.7 | 0 | 7.55 | 0 | 0 | 0 | 0 | 0.13 | 0 | 0 | 0.1 | 0.3 | 0 | 0 | 0 | 0 | 0 | 0 | 0 | 0 | 0 | 0 | 0 | 0 | 0 | 0 | 100 | 83
5 | 92.11 | 1.13 | 1.13 | 1.13 | 0 | 0 | 0 | 0 | 0.5 | 0 | 0 | 0 | 4 | 0 | 0 | 0 | 0 | 0 | 0 | 0 | 0 | 0 | 0 | 0 | 0 | 0 | 0 | 0 | 0 | 0 | 100 | 170
5 | 95.57 | 1.95 | 0 | 0 | 0.35 | 0 | 0.02 | 0 | 0.25 | 0 | 0 | 0 | 1.8 | 0 | 0.03 | 0.03 | 0 | 0 | 0 | 0 | 0 | 0 | 0 | 0 | 0 | 0 | 0 | 0 | 0 | 0 | 100 | 120
5 | 93.1 | 0 | 0 | 0 | 6 | 0 | 0 | 0 | 0.8 | 0 | 0 | 0 | 0 | 0 | 0.1 | 0 | 0 | 0 | 0 | 0 | 0 | 0 | 0 | 0 | 0 | 0 | 0 | 0 | 0 | 0 | 100 | 185
5 | 93.1 | 0 | 0 | 0 | 6 | 0 | 0 | 0 | 0.8 | 0 | 0 | 0 | 0 | 0 | 0.1 | 0 | 0 | 0 | 0 | 0 | 0 | 0 | 0 | 0 | 0 | 0 | 0 | 0 | 0 | 0 | 100 | 195
5 | 90.07 | 0 | 0 | 0 | 0.7 | 0 | 8.7 | 0 | 0 | 0 | 0 | 0.13 | 0 | 0 | 0.1 | 0.3 | 0 | 0 | 0 | 0 | 0 | 0 | 0 | 0 | 0 | 0 | 0 | 0 | 0 | 0 | 100 | 90
5 | 90.07 | 0 | 0 | 0 | 0.7 | 0 | 8.7 | 0 | 0 | 0 | 0 | 0.13 | 0 | 0 | 0.1 | 0.3 | 0 | 0 | 0 | 0 | 0 | 0 | 0 | 0 | 0 | 0 | 0 | 0 | 0 | 0 | 100 | 150
5 | 90.07 | 0 | 0 | 0 | 0.7 | 0 | 8.7 | 0 | 0 | 0 | 0 | 0.13 | 0 | 0 | 0.1 | 0.3 | 0 | 0 | 0 | 0 | 0 | 0 | 0 | 0 | 0 | 0 | 0 | 0 | 0 | 0 | 100 | 97
5 | 90.07 | 0 | 0 | 0 | 0.7 | 0 | 8.7 | 0 | 0 | 0 | 0 | 0.13 | 0 | 0 | 0.1 | 0.3 | 0 | 0 | 0 | 0 | 0 | 0 | 0 | 0 | 0 | 0 | 0 | 0 | 0 | 0 | 100 | 131
5 | 94.8 | 2.1 | 0 | 0 | 0.4 | 0 | 0.02 | 0 | 0.52 | 0 | 0 | 0 | 2.1 | 0 | 0.03 | 0.03 | 0 | 0 | 0 | 0 | 0 | 0 | 0 | 0 | 0 | 0 | 0 | 0 | 0 | 0 | 100 | 195
5 | 94.71 | 2.3 | 0 | 0 | 0.41 | 0 | 0.02 | 0 | 0.5 | 0 | 0 | 0 | 2 | 0 | 0.03 | 0.03 | 0 | 0 | 0 | 0 | 0 | 0 | 0 | 0 | 0 | 0 | 0 | 0 | 0 | 0 | 100 | 175
5 | 93 | 3.25 | 0.1 | 0.25 | 2.55 | 0 | 0 | 0 | 0.75 | 0 | 0 | 0 | 0 | 0 | 0.1 | 0 | 0 | 0 | 0 | 0 | 0 | 0 | 0 | 0 | 0 | 0 | 0 | 0 | 0 | 0 | 100 | 125
5 | 91.8911245 | 1.13 | 1.13 | 1.13 | 0 | 0 | 0 | 0 | 0.70281124 | 0 | 0 | 0 | 4.01606426 | 0 | 0 | 0 | 0 | 0 | 0 | 0 | 0 | 0 | 0 | 0 | 0 | 0 | 0 | 0 | 0 | 0 | 100 | 160
5 | 90.625 | 3 | 0 | 0 | 0.2 | 0 | 0 | 0 | 0.7 | 0 | 0 | 0.15 | 5.125 | 0 | 0 | 0 | 0.2 | 0 | 0 | 0 | 0 | 0 | 0 | 0 | 0 | 0 | 0 | 0 | 0 | 0 | 100 | 225
5 | 90.125 | 0 | 0 | 0 | 0.7 | 0 | 8.7 | 0 | 0 | 0 | 0 | 0.26 | 0 | 0 | 0.015 | 0.2 | 0 | 0 | 0 | 0 | 0 | 0 | 0 | 0 | 0 | 0 | 0 | 0 | 0 | 0 | 100 | 90
5 | 90.125 | 0 | 0 | 0 | 0.7 | 0 | 8.7 | 0 | 0 | 0 | 0 | 0.26 | 0 | 0 | 0.015 | 0.2 | 0 | 0 | 0 | 0 | 0 | 0 | 0 | 0 | 0 | 0 | 0 | 0 | 0 | 0 | 100 | 145
5 | 90.78 | 1 | 1 | 1 | 0.2 | 0 | 0 | 0 | 0.7 | 0 | 0 | 0.15 | 5.13 | 0 | 0.03 | 0.01 | 0 | 0 | 0 | 0 | 0 | 0 | 0 | 0 | 0 | 0 | 0 | 0 | 0 | 0 | 100 | 170
5 | 90.115 | 0 | 0 | 0 | 0.7 | 0 | 9 | 0 | 0 | 0 | 0 | 0.15 | 0 | 0 | 0.015 | 0.02 | 0 | 0 | 0 | 0 | 0 | 0 | 0 | 0 | 0 | 0 | 0 | 0 | 0 | 0 | 100 | 83
5 | 90.115 | 0 | 0 | 0 | 0.7 | 0 | 9 | 0 | 0 | 0 | 0 | 0.15 | 0 | 0 | 0.015 | 0.02 | 0 | 0 | 0 | 0 | 0 | 0 | 0 | 0 | 0 | 0 | 0 | 0 | 0 | 0 | 100 | 215
5 | 91.36945308 | 0.92 | 0.92 | 0.92 | 0 | 0 | 0 | 0 | 0.70245861 | 0 | 0 | 0 | 5.16808831 | 0 | 0 | 0 | 0 | 0 | 0 | 0 | 0 | 0 | 0 | 0 | 0 | 0 | 0 | 0 | 0 | 0 | 100 | 180
5 | 91.36945308 | 0.92 | 0.92 | 0.92 | 0 | 0 | 0 | 0 | 0.70245861 | 0 | 0 | 0 | 5.16808831 | 0 | 0 | 0 | 0 | 0 | 0 | 0 | 0 | 0 | 0 | 0 | 0 | 0 | 0 | 0 | 0 | 0 | 100 | 180
5 | 96.99097291 | 0 | 0 | 0 | 2.05616851 | 0 | 0 | 0 | 0 | 0 | 0 | 0.95285858 | 0 | 0 | 0 | 0 | 0 | 0 | 0 | 0 | 0 | 0 | 0 | 0 | 0 | 0 | 0 | 0 | 0 | 0 | 100 | 140
5 | 96.99097291 | 0 | 0 | 0 | 2.05616851 | 0 | 0 | 0 | 0 | 0 | 0 | 0.95285858 | 0 | 0 | 0 | 0 | 0 | 0 | 0 | 0 | 0 | 0 | 0 | 0 | 0 | 0 | 0 | 0 | 0 | 0 | 100 | 180
5 | 93.18637274 | 0 | 0 | 0 | 6.01202405 | 0 | 0 | 0 | 0.80160321 | 0 | 0 | 0 | 0 | 0 | 0 | 0 | 0 | 0 | 0 | 0 | 0 | 0 | 0 | 0 | 0 | 0 | 0 | 0 | 0 | 0 | 100 | 180
5 | 93.18637274 | 0 | 0 | 0 | 6.01202405 | 0 | 0 | 0 | 0.80160321 | 0 | 0 | 0 | 0 | 0 | 0 | 0 | 0 | 0 | 0 | 0 | 0 | 0 | 0 | 0 | 0 | 0 | 0 | 0 | 0 | 0 | 100 | 200
5 | 93.4 | 0.7 | 1.8 | 0.7 | 2.7 | 0 | 0 | 0 | 0.7 | 0 | 0 | 0 | 0 | 0 | 0 | 0 | 0 | 0 | 0 | 0 | 0 | 0 | 0 | 0 | 0 | 0 | 0 | 0 | 0 | 0 | 100 | 95
5 | 93.4 | 0.7 | 1.8 | 0.7 | 2.7 | 0 | 0 | 0 | 0.7 | 0 | 0 | 0 | 0 | 0 | 0 | 0 | 0 | 0 | 0 | 0 | 0 | 0 | 0 | 0 | 0 | 0 | 0 | 0 | 0 | 0 | 100 | 100
5 | 93.9 | 0 | 0 | 0 | 5.54 | 0 | 0 | 0 | 0.56 | 0 | 0 | 0 | 0 | 0 | 0 | 0 | 0 | 0 | 0 | 0 | 0 | 0 | 0 | 0 | 0 | 0 | 0 | 0 | 0 | 0 | 100 | 265
5 | 90.17 | 0 | 0 | 0 | 8.82 | 0 | 0 | 0 | 0 | 0 | 0 | 1.01 | 0 | 0 | 0 | 0 | 0 | 0 | 0 | 0 | 0 | 0 | 0 | 0 | 0 | 0 | 0 | 0 | 0 | 0 | 100 | 343
5 | 88.7 | 0 | 0 | 0 | 1 | 0 | 9.7 | 0 | 0 | 0 | 0 | 0.5 | 0 | 0 | 0 | 0.1 | 0 | 0 | 0 | 0 | 0 | 0 | 0 | 0 | 0 | 0 | 0 | 0 | 0 | 0 | 100 | 95
5 | 98.5 | 0 | 0 | 0 | 0 | 0 | 0 | 0 | 1.5 | 0 | 0 | 0 | 0 | 0 | 0 | 0 | 0 | 0 | 0 | 0 | 0 | 0 | 0 | 0 | 0 | 0 | 0 | 0 | 0 | 0 | 100 | 70
5 | 90.5 | 1 | 1 | 1 | 0 | 0 | 0 | 0 | 1 | 0 | 0 | 0 | 5.5 | 0 | 0 | 0 | 0 | 0 | 0 | 0 | 0 | 0 | 0 | 0 | 0 | 0 | 0 | 0 | 0 | 0 | 100 | 170
5 | 93.2 | 0 | 0 | 0 | 6 | 0 | 0 | 0 | 0.8 | 0 | 0 | 0 | 0 | 0 | 0 | 0 | 0 | 0 | 0 | 0 | 0 | 0 | 0 | 0 | 0 | 0 | 0 | 0 | 0 | 0 | 100 | 240
5 | 92.31549581 | 1.775298 | 0 | 0 | 0 | 0 | 0 | 0 | 0.7101192 | 0 | 0 | 0 | 5.19908699 | 0 | 0 | 0 | 0 | 0 | 0 | 0 | 0 | 0 | 0 | 0 | 0 | 0 | 0 | 0 | 0 | 0 | 100 | 207.5
5 | 92.9726997 | 2.27502528 | 0 | 0 | 0 | 0 | 0 | 0 | 0.70778564 | 0 | 0 | 0 | 4.04448938 | 0 | 0 | 0 | 0 | 0 | 0 | 0 | 0 | 0 | 0 | 0 | 0 | 0 | 0 | 0 | 0 | 0 | 100 | 182
5 | 93.78446115 | 0.27568922 | 0.65162907 | 0.32581454 | 4.26065163 | 0 | 0 | 0 | 0.70175439 | 0 | 0 | 0 | 0 | 0 | 0 | 0 | 0 | 0 | 0 | 0 | 0 | 0 | 0 | 0 | 0 | 0 | 0 | 0 | 0 | 0 | 100 | 127.5
5 | 94.63927856 | 0.501002 | 1.15230461 | 0.501002 | 0 | 0 | 0 | 0 | 0.70140281 | 2.50501002 | 0 | 0 | 0 | 0 | 0 | 0 | 0 | 0 | 0 | 0 | 0 | 0 | 0 | 0 | 0 | 0 | 0 | 0 | 0 | 0 | 100 | 165.5
5 | 91.3 | 0.5 | 1 | 0.5 | 6 | 0 | 0 | 0 | 0.7 | 0 | 0 | 0 | 0 | 0 | 0 | 0 | 0 | 0 | 0 | 0 | 0 | 0 | 0 | 0 | 0 | 0 | 0 | 0 | 0 | 0 | 100 | 94
5 | 91.3 | 0.5 | 1 | 0.5 | 6 | 0 | 0 | 0 | 0.7 | 0 | 0 | 0 | 0 | 0 | 0 | 0 | 0 | 0 | 0 | 0 | 0 | 0 | 0 | 0 | 0 | 0 | 0 | 0 | 0 | 0 | 100 | 181
5 | 93.3 | 0 | 0 | 0 | 6 | 0 | 0 | 0 | 0.7 | 0 | 0 | 0 | 0 | 0 | 0 | 0 | 0 | 0 | 0 | 0 | 0 | 0 | 0 | 0 | 0 | 0 | 0 | 0 | 0 | 0 | 100 | 175
5 | 93.3 | 0 | 0 | 0 | 6 | 0 | 0 | 0 | 0.7 | 0 | 0 | 0 | 0 | 0 | 0 | 0 | 0 | 0 | 0 | 0 | 0 | 0 | 0 | 0 | 0 | 0 | 0 | 0 | 0 | 0 | 100 | 186
5 | 93.3 | 0 | 0 | 0 | 6 | 0 | 0 | 0 | 0.7 | 0 | 0 | 0 | 0 | 0 | 0 | 0 | 0 | 0 | 0 | 0 | 0 | 0 | 0 | 0 | 0 | 0 | 0 | 0 | 0 | 0 | 100 | 183
5 | 94.8 | 0 | 0 | 0 | 4.5 | 0 | 0 | 0 | 0.7 | 0 | 0 | 0 | 0 | 0 | 0 | 0 | 0 | 0 | 0 | 0 | 0 | 0 | 0 | 0 | 0 | 0 | 0 | 0 | 0 | 0 | 100 | 140
5 | 93.8 | 0.3 | 0.7 | 0.3 | 4.2 | 0 | 0 | 0 | 0.7 | 0 | 0 | 0 | 0 | 0 | 0 | 0 | 0 | 0 | 0 | 0 | 0 | 0 | 0 | 0 | 0 | 0 | 0 | 0 | 0 | 0 | 100 | 135
5 | 83.6 | 0 | 0 | 0 | 0.7 | 0 | 0 | 0 | 0.7 | 0 | 0 | 0 | 3.8 | 11.2 | 0 | 0 | 0 | 0 | 0 | 0 | 0 | 0 | 0 | 0 | 0 | 0 | 0 | 0 | 0 | 0 | 100 | 300
5 | 84.2 | 0 | 0 | 0 | 0 | 0 | 0 | 0 | 0.7 | 0 | 0 | 0 | 3.8 | 11.3 | 0 | 0 | 0 | 0 | 0 | 0 | 0 | 0 | 0 | 0 | 0 | 0 | 0 | 0 | 0 | 0 | 100 | 300
5 | 94.3 | 2.5 | 0 | 0 | 0 | 0 | 0 | 0 | 0.7 | 2.5 | 0 | 0 | 0 | 0 | 0 | 0 | 0 | 0 | 0 | 0 | 0 | 0 | 0 | 0 | 0 | 0 | 0 | 0 | 0 | 0 | 100 | 185
5 | 93.86733417 | 0 | 0 | 0 | 5.5068836 | 0 | 0 | 0 | 0.62578223 | 0 | 0 | 0 | 0 | 0 | 0 | 0 | 0 | 0 | 0 | 0 | 0 | 0 | 0 | 0 | 0 | 0 | 0 | 0 | 0 | 0 | 100 | 250
5 | 93.86733417 | 0 | 0 | 0 | 5.5068836 | 0 | 0 | 0 | 0.62578223 | 0 | 0 | 0 | 0 | 0 | 0 | 0 | 0 | 0 | 0 | 0 | 0 | 0 | 0 | 0 | 0 | 0 | 0 | 0 | 0 | 0 | 100 | 250
5 | 96.12015019 | 0 | 0 | 0 | 3.25406758 | 0 | 0 | 0 | 0.62578223 | 0 | 0 | 0 | 0 | 0 | 0 | 0 | 0 | 0 | 0 | 0 | 0 | 0 | 0 | 0 | 0 | 0 | 0 | 0 | 0 | 0 | 100 | 290
5 | 91.15 | 3.25 | 0 | 0 | 0 | 0 | 0 | 0 | 0.5 | 0 | 0 | 0 | 5.1 | 0 | 0 | 0 | 0 | 0 | 0 | 0 | 0 | 0 | 0 | 0 | 0 | 0 | 0 | 0 | 0 | 0 | 100 | 200
5 | 92.25 | 3.25 | 0 | 0 | 0 | 0 | 0 | 0 | 0.5 | 0 | 0 | 0 | 4 | 0 | 0 | 0 | 0 | 0 | 0 | 0 | 0 | 0 | 0 | 0 | 0 | 0 | 0 | 0 | 0 | 0 | 100 | 190
5 | 86.5 | 2 | 0 | 0 | 0 | 0 | 0 | 0 | 0.5 | 0 | 0 | 0 | 0 | 11 | 0 | 0 | 0 | 0 | 0 | 0 | 0 | 0 | 0 | 0 | 0 | 0 | 0 | 0 | 0 | 0 | 100 | 230
5 | 94.05276105 | 0 | 0 | 0 | 5.49723895 | 0 | 0 | 0 | 0.45 | 0 | 0 | 0 | 0 | 0 | 0 | 0 | 0 | 0 | 0 | 0 | 0 | 0 | 0 | 0 | 0 | 0 | 0 | 0 | 0 | 0 | 100 | 292
5 | 91.14 | 0 | 0 | 0 | 7.86 | 0 | 0 | 0 | 0 | 0 | 0 | 1 | 0 | 0 | 0 | 0 | 0 | 0 | 0 | 0 | 0 | 0 | 0 | 0 | 0 | 0 | 0 | 0 | 0 | 0 | 100 | 331
5 | 92.44 | 0 | 0 | 0 | 6.61 | 0 | 0 | 0 | 0 | 0 | 0 | 0.95 | 0 | 0 | 0 | 0 | 0 | 0 | 0 | 0 | 0 | 0 | 0 | 0 | 0 | 0 | 0 | 0 | 0 | 0 | 100 | 334
5 | 90.5 | 0 | 0 | 0 | 6 | 0 | 0 | 0 | 0 | 0 | 0 | 0.5 | 0 | 0 | 3 | 0 | 0 | 0 | 0 | 0 | 0 | 0 | 0 | 0 | 0 | 0 | 0 | 0 | 0 | 0 | 100 | 145
5 | 94 | 0 | 0 | 0 | 6 | 0 | 0 | 0 | 0 | 0 | 0 | 0 | 0 | 0 | 0 | 0 | 0 | 0 | 0 | 0 | 0 | 0 | 0 | 0 | 0 | 0 | 0 | 0 | 0 | 0 | 100 | 146.5
5 | 94.3 | 0 | 0 | 0 | 4.75 | 0 | 0 | 0 | 0 | 0 | 0 | 0.95 | 0 | 0 | 0 | 0 | 0 | 0 | 0 | 0 | 0 | 0 | 0 | 0 | 0 | 0 | 0 | 0 | 0 | 0 | 100 | 262
5 | 95.02 | 0 | 0 | 0 | 4 | 0 | 0 | 0 | 0 | 0 | 0 | 0.98 | 0 | 0 | 0 | 0 | 0 | 0 | 0 | 0 | 0 | 0 | 0 | 0 | 0 | 0 | 0 | 0 | 0 | 0 | 100 | 235
5 | 90.35 | 0 | 0 | 0 | 3 | 0 | 6.4 | 0 | 0 | 0 | 0 | 0.25 | 0 | 0 | 0 | 0 | 0 | 0 | 0 | 0 | 0 | 0 | 0 | 0 | 0 | 0 | 0 | 0 | 0 | 0 | 100 | 95
5 | 90.35 | 0 | 0 | 0 | 3 | 0 | 6.4 | 0 | 0 | 0 | 0 | 0.25 | 0 | 0 | 0 | 0 | 0 | 0 | 0 | 0 | 0 | 0 | 0 | 0 | 0 | 0 | 0 | 0 | 0 | 0 | 100 | 120
5 | 97 | 0 | 0 | 0 | 2 | 0 | 0 | 0 | 0 | 0 | 0 | 1 | 0 | 0 | 0 | 0 | 0 | 0 | 0 | 0 | 0 | 0 | 0 | 0 | 0 | 0 | 0 | 0 | 0 | 0 | 100 | 165
5 | 88.5 | 0 | 0 | 0 | 2 | 0 | 9.275 | 0 | 0 | 0 | 0 | 0.225 | 0 | 0 | 0 | 0 | 0 | 0 | 0 | 0 | 0 | 0 | 0 | 0 | 0 | 0 | 0 | 0 | 0 | 0 | 100 | 131
5 | 95.05 | 0 | 0 | 0 | 1.95 | 1.98 | 0 | 1.02 | 0 | 0 | 0 | 0 | 0 | 0 | 0 | 0 | 0 | 0 | 0 | 0 | 0 | 0 | 0 | 0 | 0 | 0 | 0 | 0 | 0 | 0 | 100 | 25
5 | 95.35 | 0 | 0 | 0 | 1 | 0 | 3.125 | 0 | 0 | 0 | 0 | 0.525 | 0 | 0 | 0 | 0 | 0 | 0 | 0 | 0 | 0 | 0 | 0 | 0 | 0 | 0 | 0 | 0 | 0 | 0 | 100 | 120
5 | 95.35 | 0 | 0 | 0 | 1 | 0 | 3.125 | 0 | 0 | 0 | 0 | 0.525 | 0 | 0 | 0 | 0 | 0 | 0 | 0 | 0 | 0 | 0 | 0 | 0 | 0 | 0 | 0 | 0 | 0 | 0 | 100 | 170
5 | 95.35 | 0 | 0 | 0 | 1 | 0 | 3.125 | 0 | 0 | 0 | 0 | 0.525 | 0 | 0 | 0 | 0 | 0 | 0 | 0 | 0 | 0 | 0 | 0 | 0 | 0 | 0 | 0 | 0 | 0 | 0 | 100 | 180
5 | 95.5 | 0 | 0 | 0 | 1 | 0 | 3.225 | 0 | 0 | 0 | 0 | 0.275 | 0 | 0 | 0 | 0 | 0 | 0 | 0 | 0 | 0 | 0 | 0 | 0 | 0 | 0 | 0 | 0 | 0 | 0 | 100 | 120
5 | 95.5 | 0 | 0 | 0 | 1 | 0 | 3.225 | 0 | 0 | 0 | 0 | 0.275 | 0 | 0 | 0 | 0 | 0 | 0 | 0 | 0 | 0 | 0 | 0 | 0 | 0 | 0 | 0 | 0 | 0 | 0 | 100 | 160
5 | 90 | 0 | 0 | 0 | 1 | 0 | 9 | 0 | 0 | 0 | 0 | 0 | 0 | 0 | 0 | 0 | 0 | 0 | 0 | 0 | 0 | 0 | 0 | 0 | 0 | 0 | 0 | 0 | 0 | 0 | 100 | 122
5 | 90 | 0 | 0 | 0 | 1 | 0 | 9 | 0 | 0 | 0 | 0 | 0 | 0 | 0 | 0 | 0 | 0 | 0 | 0 | 0 | 0 | 0 | 0 | 0 | 0 | 0 | 0 | 0 | 0 | 0 | 100 | 108
5 | 90 | 0 | 0 | 0 | 0.8 | 0 | 9 | 0 | 0 | 0 | 0 | 0.2 | 0 | 0 | 0 | 0 | 0 | 0 | 0 | 0 | 0 | 0 | 0 | 0 | 0 | 0 | 0 | 0 | 0 | 0 | 100 | 106
5 | 90.05 | 0 | 0 | 0 | 0.7 | 0 | 8.99 | 0 | 0 | 0 | 0 | 0.26 | 0 | 0 | 0 | 0 | 0 | 0 | 0 | 0 | 0 | 0 | 0 | 0 | 0 | 0 | 0 | 0 | 0 | 0 | 100 | 98
5 | 90.05 | 0 | 0 | 0 | 0.7 | 0 | 8.99 | 0 | 0 | 0 | 0 | 0.26 | 0 | 0 | 0 | 0 | 0 | 0 | 0 | 0 | 0 | 0 | 0 | 0 | 0 | 0 | 0 | 0 | 0 | 0 | 100 | 130
5 | 90 | 0 | 0 | 0 | 0.7 | 0 | 9.06 | 0 | 0 | 0 | 0 | 0.24 | 0 | 0 | 0 | 0 | 0 | 0 | 0 | 0 | 0 | 0 | 0 | 0 | 0 | 0 | 0 | 0 | 0 | 0 | 100 | 91
5 | 90 | 0 | 0 | 0 | 0.7 | 0 | 9.06 | 0 | 0 | 0 | 0 | 0.24 | 0 | 0 | 0 | 0 | 0 | 0 | 0 | 0 | 0 | 0 | 0 | 0 | 0 | 0 | 0 | 0 | 0 | 0 | 100 | 130
5 | 90 | 0 | 0 | 0 | 0.7 | 0 | 9.06 | 0 | 0 | 0 | 0 | 0.24 | 0 | 0 | 0 | 0 | 0 | 0 | 0 | 0 | 0 | 0 | 0 | 0 | 0 | 0 | 0 | 0 | 0 | 0 | 100 | 83
5 | 90.15 | 0 | 0 | 0 | 0.7 | 0 | 8.91 | 0 | 0 | 0 | 0 | 0.24 | 0 | 0 | 0 | 0 | 0 | 0 | 0 | 0 | 0 | 0 | 0 | 0 | 0 | 0 | 0 | 0 | 0 | 0 | 100 | 145
5 | 89.95 | 0 | 0 | 0 | 0.675 | 0 | 9.05 | 0 | 0 | 0 | 0 | 0.325 | 0 | 0 | 0 | 0 | 0 | 0 | 0 | 0 | 0 | 0 | 0 | 0 | 0 | 0 | 0 | 0 | 0 | 0 | 100 | 130
5 | 89.95 | 0 | 0 | 0 | 0.675 | 0 | 9.05 | 0 | 0 | 0 | 0 | 0.325 | 0 | 0 | 0 | 0 | 0 | 0 | 0 | 0 | 0 | 0 | 0 | 0 | 0 | 0 | 0 | 0 | 0 | 0 | 100 | 80
5 | 89.95 | 0 | 0 | 0 | 0.675 | 0 | 9.075 | 0 | 0 | 0 | 0 | 0.3 | 0 | 0 | 0 | 0 | 0 | 0 | 0 | 0 | 0 | 0 | 0 | 0 | 0 | 0 | 0 | 0 | 0 | 0 | 100 | 130
5 | 89.95 | 0 | 0 | 0 | 0.675 | 0 | 9.075 | 0 | 0 | 0 | 0 | 0.3 | 0 | 0 | 0 | 0 | 0 | 0 | 0 | 0 | 0 | 0 | 0 | 0 | 0 | 0 | 0 | 0 | 0 | 0 | 100 | 170
5 | 90.45 | 0 | 0 | 0 | 0.5 | 0 | 8.74 | 0 | 0 | 0 | 0 | 0.31 | 0 | 0 | 0 | 0 | 0 | 0 | 0 | 0 | 0 | 0 | 0 | 0 | 0 | 0 | 0 | 0 | 0 | 0 | 100 | 230
5 | 90.6 | 0 | 0 | 0 | 0.5 | 0 | 8.59 | 0 | 0 | 0 | 0 | 0.31 | 0 | 0 | 0 | 0 | 0 | 0 | 0 | 0 | 0 | 0 | 0 | 0 | 0 | 0 | 0 | 0 | 0 | 0 | 100 | 202.5
5 | 93 | 1 | 1 | 1 | 0 | 0 | 0 | 0 | 0 | 0 | 0 | 0 | 4 | 0 | 0 | 0 | 0 | 0 | 0 | 0 | 0 | 0 | 0 | 0 | 0 | 0 | 0 | 0 | 0 | 0 | 100 | 165
5 | 92.5 | 0 | 0 | 0 | 0 | 0 | 0 | 0 | 0 | 0 | 0 | 1.6 | 0 | 0 | 0 | 0 | 0 | 0 | 0 | 0 | 0 | 0 | 0 | 0 | 5.9 | 0 | 0 | 0 | 0 | 0 | 100 | 85
5 | 94.5 | 0 | 0 | 0 | 0 | 0 | 5.07 | 0 | 0 | 0 | 0 | 0.43 | 0 | 0 | 0 | 0 | 0 | 0 | 0 | 0 | 0 | 0 | 0 | 0 | 0 | 0 | 0 | 0 | 0 | 0 | 100 | 125
5 | 89.25 | 0 | 0 | 0 | 0 | 0 | 10.525 | 0 | 0 | 0 | 0 | 0.225 | 0 | 0 | 0 | 0 | 0 | 0 | 0 | 0 | 0 | 0 | 0 | 0 | 0 | 0 | 0 | 0 | 0 | 0 | 100 | 78
5 | 89.25 | 0 | 0 | 0 | 0 | 0 | 10.525 | 0 | 0 | 0 | 0 | 0.225 | 0 | 0 | 0 | 0 | 0 | 0 | 0 | 0 | 0 | 0 | 0 | 0 | 0 | 0 | 0 | 0 | 0 | 0 | 100 | 140
5 | 89.25 | 0 | 0 | 0 | 0 | 0 | 10.525 | 0 | 0 | 0 | 0 | 0.225 | 0 | 0 | 0 | 0 | 0 | 0 | 0 | 0 | 0 | 0 | 0 | 0 | 0 | 0 | 0 | 0 | 0 | 0 | 100 | 120
5 | 89.4 | 0 | 0 | 0 | 0 | 0 | 10.375 | 0 | 0 | 0 | 0 | 0.225 | 0 | 0 | 0 | 0 | 0 | 0 | 0 | 0 | 0 | 0 | 0 | 0 | 0 | 0 | 0 | 0 | 0 | 0 | 100 | 102
5 | 100 | 0 | 0 | 0 | 0 | 0 | 0 | 0 | 0 | 0 | 0 | 0 | 0 | 0 | 0 | 0 | 0 | 0 | 0 | 0 | 0 | 0 | 0 | 0 | 0 | 0 | 0 | 0 | 0 | 0 | 100 | 82.5
5 | 100 | 0 | 0 | 0 | 0 | 0 | 0 | 0 | 0 | 0 | 0 | 0 | 0 | 0 | 0 | 0 | 0 | 0 | 0 | 0 | 0 | 0 | 0 | 0 | 0 | 0 | 0 | 0 | 0 | 0 | 100 | 127.5
5 | 93.43687374 | 0.80160321 | 1.65330661 | 0.80160321 | 2.55511022 | 0 | 0 | 0 | 0.75150301 | 0 | 0 | 0 | 0 | 0 | 0 | 0 | 0 | 0 | 0 | 0 | 0 | 0 | 0 | 0 | 0 | 0 | 0 | 0 | 0 | 0 | 100 | 80
5 | 92.95131846 | 2.28194726 | 0 | 0 | 0 | 0 | 0 | 0 | 0.70993915 | 0 | 0 | 0 | 4.05679513 | 0 | 0 | 0 | 0 | 0 | 0 | 0 | 0 | 0 | 0 | 0 | 0 | 0 | 0 | 0 | 0 | 0 | 100 | 195
5 | 94.74737368 | 2.85142571 | 0 | 0 | 0.35017509 | 0 | 0 | 0 | 0.70035018 | 0 | 0 | 0 | 0 | 1.35067534 | 0 | 0 | 0 | 0 | 0 | 0 | 0 | 0 | 0 | 0 | 0 | 0 | 0 | 0 | 0 | 0 | 100 | 161.5
5 | 82.1 | 0 | 0 | 0 | 2.3 | 0 | 0 | 0 | 0.7 | 0 | 0 | 0 | 3.8 | 11.1 | 0 | 0 | 0 | 0 | 0 | 0 | 0 | 0 | 0 | 0 | 0 | 0 | 0 | 0 | 0 | 0 | 100 | 260
5 | 82.62 | 0 | 0 | 0 | 1.69 | 0 | 0 | 0 | 0.49 | 0 | 0 | 0 | 4.1 | 11.1 | 0 | 0 | 0 | 0 | 0 | 0 | 0 | 0 | 0 | 0 | 0 | 0 | 0 | 0 | 0 | 0 | 100 | 231
5 | 93.27 | 0 | 0 | 0 | 5.77 | 0 | 0 | 0 | 0 | 0 | 0 | 0.96 | 0 | 0 | 0 | 0 | 0 | 0 | 0 | 0 | 0 | 0 | 0 | 0 | 0 | 0 | 0 | 0 | 0 | 0 | 100 | 314
5 | 88.35 | 0 | 0 | 0 | 2 | 0 | 9.425 | 0 | 0 | 0 | 0 | 0.225 | 0 | 0 | 0 | 0 | 0 | 0 | 0 | 0 | 0 | 0 | 0 | 0 | 0 | 0 | 0 | 0 | 0 | 0 | 100 | 92
5 | 88.35 | 0 | 0 | 0 | 2 | 0 | 9.425 | 0 | 0 | 0 | 0 | 0.225 | 0 | 0 | 0 | 0 | 0 | 0 | 0 | 0 | 0 | 0 | 0 | 0 | 0 | 0 | 0 | 0 | 0 | 0 | 100 | 140
5 | 88.35 | 0 | 0 | 0 | 2 | 0 | 9.425 | 0 | 0 | 0 | 0 | 0.225 | 0 | 0 | 0 | 0 | 0 | 0 | 0 | 0 | 0 | 0 | 0 | 0 | 0 | 0 | 0 | 0 | 0 | 0 | 100 | 83
5 | 91.1 | 0 | 0 | 0 | 0.675 | 0 | 8 | 0 | 0 | 0 | 0 | 0.225 | 0 | 0 | 0 | 0 | 0 | 0 | 0 | 0 | 0 | 0 | 0 | 0 | 0 | 0 | 0 | 0 | 0 | 0 | 100 | 100
5 | 93.76720901 | 0 | 0 | 0 | 5.5068836 | 0 | 0 | 0 | 0.72590738 | 0 | 0 | 0 | 0 | 0 | 0 | 0 | 0 | 0 | 0 | 0 | 0 | 0 | 0 | 0 | 0 | 0 | 0 | 0 | 0 | 0 | 100 | 230
5 | 93.76720901 | 0 | 0 | 0 | 5.5068836 | 0 | 0 | 0 | 0.72590738 | 0 | 0 | 0 | 0 | 0 | 0 | 0 | 0 | 0 | 0 | 0 | 0 | 0 | 0 | 0 | 0 | 0 | 0 | 0 | 0 | 0 | 100 | 250
5 | 90.0843 | 0 | 0 | 0 | 0.81 | 0 | 8.9 | 0 | 0 | 0 | 0 | 0.2 | 0 | 0 | 0.0007 | 0.005 | 0 | 0 | 0 | 0 | 0 | 0 | 0 | 0 | 0 | 0 | 0 | 0 | 0 | 0 | 100 | 86.7
5 | 90.098 | 0 | 0 | 0 | 0.68 | 0 | 9 | 0 | 0 | 0 | 0 | 0.17 | 0 | 0 | 0.001 | 0.051 | 0 | 0 | 0 | 0 | 0 | 0 | 0 | 0 | 0 | 0 | 0 | 0 | 0 | 0 | 100 | 149
5 | 90.098 | 0 | 0 | 0 | 0.68 | 0 | 9 | 0 | 0 | 0 | 0 | 0.17 | 0 | 0 | 0.001 | 0.051 | 0 | 0 | 0 | 0 | 0 | 0 | 0 | 0 | 0 | 0 | 0 | 0 | 0 | 0 | 100 | 214
5 | 90.098 | 0 | 0 | 0 | 0.68 | 0 | 9 | 0 | 0 | 0 | 0 | 0.17 | 0 | 0 | 0.001 | 0.051 | 0 | 0 | 0 | 0 | 0 | 0 | 0 | 0 | 0 | 0 | 0 | 0 | 0 | 0 | 100 | 212
5 | 88.6 | 0 | 0 | 0 | 0 | 0 | 0 | 0 | 0.4 | 0 | 0 | 0 | 3 | 8 | 0 | 0 | 0 | 0 | 0 | 0 | 0 | 0 | 0 | 0 | 0 | 0 | 0 | 0 | 0 | 0 | 100 | 222
5 | 86.5 | 0 | 0 | 0 | 0 | 0 | 0 | 0 | 0.5 | 0 | 0 | 0 | 4 | 9 | 0 | 0 | 0 | 0 | 0 | 0 | 0 | 0 | 0 | 0 | 0 | 0 | 0 | 0 | 0 | 0 | 100 | 277
5 | 87.6 | 0 | 0 | 0 | 0 | 0 | 0 | 0 | 0.4 | 0 | 0 | 0 | 2 | 10 | 0 | 0 | 0 | 0 | 0 | 0 | 0 | 0 | 0 | 0 | 0 | 0 | 0 | 0 | 0 | 0 | 100 | 239
5 | 86.6 | 0 | 0 | 0 | 0 | 0 | 0 | 0 | 0.4 | 0 | 0 | 0 | 3 | 10 | 0 | 0 | 0 | 0 | 0 | 0 | 0 | 0 | 0 | 0 | 0 | 0 | 0 | 0 | 0 | 0 | 100 | 241
5 | 86 | 2 | 0 | 0 | 0 | 0 | 0 | 0 | 1 | 0 | 0 | 0 | 0 | 11 | 0 | 0 | 0 | 0 | 0 | 0 | 0 | 0 | 0 | 0 | 0 | 0 | 0 | 0 | 0 | 0 | 100 | 224
5 | 90.2 | 0 | 0 | 0 | 0 | 0 | 0 | 0 | 0.4 | 0 | 0 | 0 | 0 | 8.3 | 0 | 0 | 0 | 0 | 0 | 0 | 0 | 0 | 0 | 0 | 0 | 0 | 1.1 | 0 | 0 | 0 | 100 | 261
5 | 89.8 | 0 | 0 | 0 | 0 | 0 | 0 | 0 | 0.2 | 0 | 0 | 0 | 0 | 8 | 0 | 0 | 0 | 0 | 0 | 0 | 0 | 0 | 0 | 0 | 0 | 0 | 2 | 0 | 0 | 0 | 100 | 215
5 | 87 | 0 | 0 | 0 | 0 | 0 | 0 | 0 | 0.4 | 1.8 | 0 | 0 | 2.3 | 8.5 | 0 | 0 | 0 | 0 | 0 | 0 | 0 | 0 | 0 | 0 | 0 | 0 | 0 | 0 | 0 | 0 | 100 | 268
5 | 79.7 | 0 | 0 | 0 | 0 | 0 | 0 | 0 | 0.3 | 2 | 0 | 0 | 0 | 18 | 0 | 0 | 0 | 0 | 0 | 0 | 0 | 0 | 0 | 0 | 0 | 0 | 0 | 0 | 0 | 0 | 100 | 293
5 | 82.2 | 0 | 0 | 0 | 0 | 0 | 0 | 0 | 0.4 | 1.8 | 0 | 0 | 0 | 15.6 | 0 | 0 | 0 | 0 | 0 | 0 | 0 | 0 | 0 | 0 | 0 | 0 | 0 | 0 | 0 | 0 | 100 | 328
5 | 89.2 | 0 | 0 | 0 | 1.8 | 0 | 0 | 0 | 0 | 0 | 0 | 0 | 0 | 6.5 | 0 | 0 | 0 | 0 | 0 | 0 | 0 | 0 | 0 | 0 | 0 | 0 | 2.5 | 0 | 0 | 0 | 100 | 295
5 | 85.6 | 0 | 0 | 0 | 1 | 0 | 0 | 0 | 0.4 | 0 | 0 | 0 | 3 | 10 | 0 | 0 | 0 | 0 | 0 | 0 | 0 | 0 | 0 | 0 | 0 | 0 | 0 | 0 | 0 | 0 | 100 | 253
5 | 83.5 | 0 | 0 | 0 | 2 | 0 | 0 | 0 | 0.5 | 0 | 0 | 0 | 0 | 14 | 0 | 0 | 0 | 0 | 0 | 0 | 0 | 0 | 0 | 0 | 0 | 0 | 0 | 0 | 0 | 0 | 100 | 292
5 | 80.7 | 0 | 0 | 0 | 1.8 | 0 | 0 | 0 | 0.5 | 0 | 0 | 0 | 3 | 14 | 0 | 0 | 0 | 0 | 0 | 0 | 0 | 0 | 0 | 0 | 0 | 0 | 0 | 0 | 0 | 0 | 100 | 230
5 | 83.6 | 0 | 0 | 0 | 1 | 0 | 0 | 0 | 0.4 | 0 | 0 | 0 | 0 | 15 | 0 | 0 | 0 | 0 | 0 | 0 | 0 | 0 | 0 | 0 | 0 | 0 | 0 | 0 | 0 | 0 | 100 | 288
5 | 80.9 | 0 | 0 | 0 | 1.1 | 0 | 0 | 0 | 0.6 | 0 | 0 | 0 | 0 | 17.4 | 0 | 0 | 0 | 0 | 0 | 0 | 0 | 0 | 0 | 0 | 0 | 0 | 0 | 0 | 0 | 0 | 100 | 313
5 | 80.3 | 0 | 0 | 0 | 1.7 | 0 | 0 | 0 | 0.6 | 0 | 0 | 0 | 0 | 17.4 | 0 | 0 | 0 | 0 | 0 | 0 | 0 | 0 | 0 | 0 | 0 | 0 | 0 | 0 | 0 | 0 | 100 | 278
5 | 86.5 | 0 | 0 | 0 | 0 | 0 | 0 | 0 | 0.5 | 0 | 0 | 0 | 3 | 10 | 0 | 0 | 0 | 0 | 0 | 0 | 0 | 0 | 0 | 0 | 0 | 0 | 0 | 0 | 0 | 0 | 100 | 247
5 | 88.5 | 0 | 0 | 0 | 1 | 0 | 0 | 0 | 0.5 | 0 | 0 | 0 | 0 | 10 | 0 | 0 | 0 | 0 | 0 | 0 | 0 | 0 | 0 | 0 | 0 | 0 | 0 | 0 | 0 | 0 | 100 | 205
5 | 86.5 | 0 | 0 | 0 | 1 | 0 | 0 | 0 | 0.5 | 0 | 0 | 0 | 2 | 10 | 0 | 0 | 0 | 0 | 0 | 0 | 0 | 0 | 0 | 0 | 0 | 0 | 0 | 0 | 0 | 0 | 100 | 252
5 | 91.5 | 2 | 0 | 0 | 0 | 0 | 0 | 0 | 0.5 | 0 | 0 | 0 | 0 | 6 | 0 | 0 | 0 | 0 | 0 | 0 | 0 | 0 | 0 | 0 | 0 | 0 | 0 | 0 | 0 | 0 | 100 | 118
5 | 91.5 | 2 | 0 | 0 | 0 | 0 | 0 | 0 | 0.5 | 0 | 0 | 0 | 0 | 6 | 0 | 0 | 0 | 0 | 0 | 0 | 0 | 0 | 0 | 0 | 0 | 0 | 0 | 0 | 0 | 0 | 100 | 175
5 | 91.5 | 2 | 0 | 0 | 0 | 0 | 0 | 0 | 0.5 | 0 | 0 | 0 | 0 | 6 | 0 | 0 | 0 | 0 | 0 | 0 | 0 | 0 | 0 | 0 | 0 | 0 | 0 | 0 | 0 | 0 | 100 | 245
5 | 91.5 | 2 | 0 | 0 | 0 | 0 | 0 | 0 | 0.5 | 0 | 0 | 0 | 0 | 6 | 0 | 0 | 0 | 0 | 0 | 0 | 0 | 0 | 0 | 0 | 0 | 0 | 0 | 0 | 0 | 0 | 100 | 270
4 | 87 | 0 | 0 | 0 | 0.8 | 0 | 9 | 0 | 0 | 0 | 0 | 0.2 | 0 | 0 | 0 | 0 | 0 | 0 | 0 | 0 | 0 | 0 | 0 | 0 | 0 | 0 | 0 | 0 | 0 | 3 | 100 | 162
4 | 97.3784 | 1.38 | 0.01 | 0.01 | 1.15 | 0 | 0.05 | 0 | 0 | 0 | 0 | 0 | 0 | 0 | 0.0017 | 0 | 0 | 0 | 0 | 0 | 0.01 | 0 | 0.0092 | 0.0001 | 0 | 0 | 0 | 0 | 0 | 0 | 100 | 105.5
4 | 95.9526 | 3.42 | 0.03 | 0.01 | 0.48 | 0 | 0.09 | 0 | 0 | 0 | 0 | 0 | 0 | 0 | 0.0016 | 0 | 0 | 0 | 0 | 0 | 0.01 | 0 | 0.0055 | 0.0001 | 0 | 0 | 0 | 0 | 0 | 0 | 100 | 138
4 | 93.0707 | 6.75 | 0.06 | 0.01 | 0 | 0 | 0.09 | 0 | 0 | 0 | 0 | 0 | 0 | 0 | 0.0016 | 0 | 0 | 0 | 0 | 0 | 0.01 | 0 | 0.0074 | 0.0001 | 0 | 0 | 0 | 0 | 0 | 0 | 100 | 179.2
4 | 96.0742 | 1.65 | 1.67 | 0.53 | 0 | 0 | 0.06 | 0 | 0 | 0 | 0 | 0 | 0 | 0 | 0.0011 | 0 | 0 | 0 | 0 | 0 | 0.01 | 0 | 0.0044 | 0.0001 | 0 | 0 | 0 | 0 | 0 | 0 | 100 | 164.4
4 | 98.422 | 1.5 | 0.01 | 0.01 | 0 | 0 | 0.04 | 0 | 0 | 0 | 0 | 0 | 0 | 0 | 0.0019 | 0 | 0 | 0 | 0 | 0 | 0.01 | 0 | 0.0059 | 0.0001 | 0 | 0 | 0 | 0 | 0 | 0 | 100 | 100
4 | 98.7317 | 1.18 | 0.01 | 0.01 | 0 | 0 | 0.05 | 0 | 0 | 0 | 0 | 0 | 0 | 0 | 0.002 | 0 | 0 | 0 | 0 | 0 | 0.01 | 0 | 0.0061 | 0.0001 | 0 | 0 | 0 | 0 | 0 | 0 | 100 | 90.9
4 | 96.612 | 0.48 | 2.34 | 0.51 | 0 | 0 | 0.04 | 0 | 0 | 0 | 0 | 0 | 0 | 0 | 0.0011 | 0 | 0 | 0 | 0 | 0 | 0.01 | 0 | 0.0066 | 0.0001 | 0 | 0 | 0 | 0 | 0 | 0 | 100 | 157.2
4 | 96.337 | 0.36 | 2.64 | 0.6 | 0 | 0 | 0.04 | 0 | 0 | 0 | 0 | 0 | 0 | 0 | 0.0019 | 0 | 0 | 0 | 0 | 0 | 0.01 | 0 | 0.0108 | 0.0001 | 0 | 0 | 0 | 0 | 0 | 0 | 100 | 157.3
4 | 97.8898 | 1.47 | 0.01 | 0.01 | 0.54 | 0 | 0.06 | 0 | 0 | 0 | 0 | 0 | 0 | 0 | 0.0016 | 0 | 0 | 0 | 0 | 0 | 0.01 | 0 | 0.0081 | 0.0001 | 0 | 0 | 0 | 0 | 0 | 0 | 100 | 97.1
4 | 96.2629 | 0.4 | 0.51 | 2.77 | 0.01 | 0 | 0.03 | 0 | 0 | 0 | 0 | 0 | 0 | 0 | 0.0011 | 0 | 0 | 0 | 0 | 0 | 0.01 | 0 | 0.0055 | 0.0003 | 0 | 0 | 0 | 0 | 0 | 0 | 100 | 165.1
4 | 95.9523 | 0.9 | 1.21 | 1.86 | 0.01 | 0 | 0.05 | 0 | 0 | 0 | 0 | 0 | 0 | 0 | 0.0014 | 0 | 0 | 0 | 0 | 0 | 0.01 | 0 | 0.0059 | 0.0002 | 0 | 0 | 0 | 0 | 0 | 0 | 100 | 160.9
4 | 96.3482 | 0.94 | 1.21 | 1.43 | 0 | 0 | 0.05 | 0 | 0 | 0 | 0 | 0 | 0 | 0 | 0.0017 | 0 | 0 | 0 | 0 | 0 | 0.01 | 0 | 0.0095 | 0.0002 | 0 | 0 | 0 | 0 | 0 | 0 | 100 | 156.2
4 | 96.0837 | 0.9 | 1.78 | 1.16 | 0 | 0 | 0.06 | 0 | 0 | 0 | 0 | 0 | 0 | 0 | 0.0014 | 0 | 0 | 0 | 0 | 0 | 0.01 | 0 | 0.0046 | 0.0002 | 0 | 0 | 0 | 0 | 0 | 0 | 100 | 163
4 | 99.0927 | 0.84 | 0.01 | 0.01 | 0 | 0 | 0.03 | 0 | 0 | 0 | 0 | 0 | 0 | 0 | 0.002 | 0 | 0 | 0 | 0 | 0 | 0.01 | 0 | 0.005 | 0.0002 | 0 | 0 | 0 | 0 | 0 | 0 | 100 | 90
4 | 95.9344 | 0.01 | 1.89 | 2.08 | 0 | 0 | 0.06 | 0 | 0 | 0 | 0 | 0 | 0 | 0 | 0.0018 | 0 | 0 | 0 | 0 | 0 | 0.01 | 0 | 0.0128 | 0.0002 | 0 | 0 | 0 | 0 | 0 | 0 | 100 | 162.2
4 | 94.5289 | 5.3 | 0.05 | 0.01 | 0 | 0 | 0.09 | 0 | 0 | 0 | 0 | 0 | 0 | 0 | 0.0016 | 0 | 0 | 0 | 0 | 0 | 0.01 | 0 | 0.0093 | 0.0001 | 0 | 0 | 0 | 0 | 0 | 0 | 100 | 163.6
4 | 95.8606 | 2.74 | 0.78 | 0.53 | 0 | 0 | 0.07 | 0 | 0 | 0 | 0 | 0 | 0 | 0 | 0.0013 | 0 | 0 | 0 | 0 | 0 | 0.01 | 0 | 0.0074 | 0.0001 | 0 | 0 | 0 | 0 | 0 | 0 | 100 | 162.4
4 | 96.1767 | 0.66 | 0.48 | 2.61 | 0 | 0 | 0.06 | 0 | 0 | 0 | 0 | 0 | 0 | 0 | 0.0018 | 0 | 0 | 0 | 0 | 0 | 0.005 | 0 | 0.0061 | 0.0002 | 0 | 0 | 0 | 0 | 0 | 0 | 100 | 165.1
4 | 95.8682 | 2.27 | 0.54 | 1.26 | 0 | 0 | 0.05 | 0 | 0 | 0 | 0 | 0 | 0 | 0 | 0.0013 | 0 | 0 | 0 | 0 | 0 | 0.005 | 0 | 0.0052 | 0.0001 | 0 | 0 | 0 | 0 | 0 | 0 | 100 | 162.1
4 | 96.2091 | 1.54 | 0.5 | 1.69 | 0 | 0 | 0.05 | 0 | 0 | 0 | 0 | 0 | 0 | 0 | 0.0013 | 0 | 0 | 0 | 0 | 0 | 0.005 | 0 | 0.0043 | 0.0001 | 0 | 0 | 0 | 0 | 0 | 0 | 100 | 159
4 | 95.5221 | 3.24 | 0.03 | 0.01 | 1.09 | 0 | 0.09 | 0 | 0 | 0 | 0 | 0 | 0 | 0 | 0.0016 | 0 | 0 | 0 | 0 | 0 | 0.01 | 0 | 0.0059 | 0.0001 | 0 | 0 | 0 | 0 | 0 | 0 | 100 | 141.3
4 | 95.4729 | 0.37 | 0.49 | 2.77 | 0.86 | 0 | 0.02 | 0 | 0 | 0 | 0 | 0 | 0 | 0 | 0.0013 | 0 | 0 | 0 | 0 | 0 | 0.01 | 0 | 0.0053 | 0.0003 | 0 | 0 | 0 | 0 | 0 | 0 | 100 | 166.6
4 | 95.933 | 0.39 | 0.5 | 2.77 | 0.37 | 0 | 0.02 | 0 | 0 | 0 | 0 | 0 | 0 | 0 | 0.0012 | 0 | 0 | 0 | 0 | 0 | 0.01 | 0 | 0.0053 | 0.0003 | 0 | 0 | 0 | 0 | 0 | 0 | 100 | 174.7
4 | 96.1322 | 1.39 | 1.49 | 0.89 | 0.01 | 0 | 0.07 | 0 | 0 | 0 | 0 | 0 | 0 | 0 | 0.0013 | 0 | 0 | 0 | 0 | 0 | 0.01 | 0 | 0.0061 | 0.0003 | 0 | 0 | 0 | 0 | 0 | 0 | 100 | 163
4 | 96.7023 | 2.22 | 0.43 | 0.57 | 0 | 0 | 0.06 | 0 | 0 | 0 | 0 | 0 | 0 | 0 | 0.0013 | 0 | 0 | 0 | 0 | 0 | 0.01 | 0 | 0.006 | 0.0003 | 0 | 0 | 0 | 0 | 0 | 0 | 100 | 138.6
4 | 95.8525 | 1.47 | 0.89 | 1.7 | 0 | 0 | 0.07 | 0 | 0 | 0 | 0 | 0 | 0 | 0 | 0.0015 | 0 | 0 | 0 | 0 | 0 | 0.01 | 0 | 0.0056 | 0.0002 | 0 | 0 | 0 | 0 | 0 | 0 | 100 | 165.3
4 | 91.7413 | 8.05 | 0.08 | 0.01 | 0 | 0 | 0.1 | 0 | 0 | 0 | 0 | 0 | 0 | 0 | 0.0018 | 0 | 0 | 0 | 0 | 0 | 0.01 | 0 | 0.0065 | 0.0001 | 0 | 0 | 0 | 0 | 0 | 0 | 100 | 191.7
4 | 95.9807 | 2.19 | 1.21 | 0.53 | 0 | 0 | 0.07 | 0 | 0 | 0 | 0 | 0 | 0 | 0 | 0.0017 | 0 | 0 | 0 | 0 | 0 | 0.01 | 0 | 0.0073 | 0.0001 | 0 | 0 | 0 | 0 | 0 | 0 | 100 | 166.1
4 | 96.4122 | 0.99 | 2.01 | 0.52 | 0 | 0 | 0.05 | 0 | 0 | 0 | 0 | 0 | 0 | 0 | 0.0012 | 0 | 0 | 0 | 0 | 0 | 0.01 | 0 | 0.0063 | 0.0001 | 0 | 0 | 0 | 0 | 0 | 0 | 100 | 159
4 | 96.0665 | 0.85 | 1.45 | 1.56 | 0 | 0 | 0.05 | 0 | 0 | 0 | 0 | 0 | 0 | 0 | 0.0016 | 0 | 0 | 0 | 0 | 0 | 0.01 | 0 | 0.0114 | 0.0001 | 0 | 0 | 0 | 0 | 0 | 0 | 100 | 162.6
4 | 95.8775 | 2.75 | 0.53 | 0.76 | 0 | 0 | 0.07 | 0 | 0 | 0 | 0 | 0 | 0 | 0 | 0.0013 | 0 | 0 | 0 | 0 | 0 | 0.005 | 0 | 0.0057 | 0.0001 | 0 | 0 | 0 | 0 | 0 | 0 | 100 | 163.9
4 | 95.9801 | 1.91 | 2 | 0.01 | 0.01 | 0 | 0.07 | 0 | 0 | 0 | 0 | 0 | 0 | 0 | 0.0015 | 0 | 0 | 0 | 0 | 0 | 0.01 | 0 | 0.0077 | 0.0003 | 0 | 0 | 0 | 0 | 0 | 0 | 100 | 161.9
4 | 95.8315 | 1.99 | 0.02 | 2.07 | 0 | 0 | 0.07 | 0 | 0 | 0 | 0 | 0 | 0 | 0 | 0.0012 | 0 | 0 | 0 | 0 | 0 | 0.01 | 0 | 0.0065 | 0.0004 | 0 | 0 | 0 | 0 | 0 | 0 | 100 | 165.7
4 | 96.7807 | 1.27 | 0.81 | 1.07 | 0 | 0 | 0.05 | 0 | 0 | 0 | 0 | 0 | 0 | 0 | 0.0014 | 0 | 0 | 0 | 0 | 0 | 0.01 | 0 | 0.0075 | 0.0003 | 0 | 0 | 0 | 0 | 0 | 0 | 100 | 141.8
4 | 96.2486 | 1.09 | 0.49 | 2.11 | 0 | 0 | 0.05 | 0 | 0 | 0 | 0 | 0 | 0 | 0 | 0.0015 | 0 | 0 | 0 | 0 | 0 | 0.005 | 0 | 0.0045 | 0.0001 | 0 | 0 | 0 | 0 | 0 | 0 | 100 | 163.5
4 | 88.6 | 0 | 0 | 0 | 0.8 | 0 | 9 | 0 | 0 | 0 | 0 | 0.2 | 0 | 0 | 0 | 0 | 0 | 0 | 0 | 0.4 | 0 | 0 | 0 | 0 | 0 | 0 | 0 | 0 | 0 | 1 | 100 | 178
4 | 89.1 | 0 | 0 | 0 | 0.8 | 0 | 9 | 0 | 0 | 0 | 0 | 0.2 | 0 | 0 | 0 | 0 | 0 | 0 | 0 | 0.4 | 0 | 0 | 0 | 0 | 0 | 0 | 0 | 0 | 0 | 0.5 | 100 | 172
4 | 89 | 0 | 0 | 0 | 0.8 | 0 | 9 | 0 | 0 | 0 | 0 | 0.2 | 0 | 0 | 0 | 0 | 0 | 0 | 0 | 1 | 0 | 0 | 0 | 0 | 0 | 0 | 0 | 0 | 0 | 0 | 100 | 165
4 | 89.3 | 0 | 0 | 0 | 0.8 | 0 | 9 | 0 | 0 | 0 | 0 | 0.2 | 0 | 0 | 0 | 0 | 0 | 0 | 0 | 0.7 | 0 | 0 | 0 | 0 | 0 | 0 | 0 | 0 | 0 | 0 | 100 | 172
4 | 89.65 | 0 | 0 | 0 | 0.8 | 0 | 9 | 0 | 0 | 0 | 0 | 0.2 | 0 | 0 | 0 | 0 | 0 | 0 | 0 | 0.35 | 0 | 0 | 0 | 0 | 0 | 0 | 0 | 0 | 0 | 0 | 100 | 177
4 | 89.85 | 0 | 0 | 0 | 0.8 | 0 | 9 | 0 | 0 | 0 | 0 | 0.2 | 0 | 0 | 0 | 0 | 0 | 0 | 0 | 0.15 | 0 | 0 | 0 | 0 | 0 | 0 | 0 | 0 | 0 | 0 | 100 | 134
4 | 94.728 | 0 | 0 | 0 | 0.01 | 0 | 5.1 | 0 | 0 | 0 | 0 | 0.15 | 0 | 0 | 0.002 | 0.01 | 0 | 0 | 0 | 0 | 0 | 0 | 0 | 0 | 0 | 0 | 0 | 0 | 0 | 0 | 100 | 112
4 | 94.728 | 0 | 0 | 0 | 0.01 | 0 | 5.1 | 0 | 0 | 0 | 0 | 0.15 | 0 | 0 | 0.002 | 0.01 | 0 | 0 | 0 | 0 | 0 | 0 | 0 | 0 | 0 | 0 | 0 | 0 | 0 | 0 | 100 | 130
4 | 89.998 | 0 | 0 | 0 | 0.98 | 0 | 8.8 | 0 | 0 | 0 | 0 | 0.21 | 0 | 0 | 0.002 | 0.01 | 0 | 0 | 0 | 0 | 0 | 0 | 0 | 0 | 0 | 0 | 0 | 0 | 0 | 0 | 100 | 150
4 | 97.719 | 0 | 0 | 0 | 0.01 | 0 | 2.2 | 0 | 0 | 0 | 0 | 0.06 | 0 | 0 | 0.001 | 0.01 | 0 | 0 | 0 | 0 | 0 | 0 | 0 | 0 | 0 | 0 | 0 | 0 | 0 | 0 | 100 | 86
4 | 97.719 | 0 | 0 | 0 | 0.01 | 0 | 2.2 | 0 | 0 | 0 | 0 | 0.06 | 0 | 0 | 0.001 | 0.01 | 0 | 0 | 0 | 0 | 0 | 0 | 0 | 0 | 0 | 0 | 0 | 0 | 0 | 0 | 100 | 110
4 | 94.45 | 0 | 0 | 0 | 0.22 | 0 | 4.9 | 0 | 0 | 0 | 0 | 0.43 | 0 | 0 | 0 | 0 | 0 | 0 | 0 | 0 | 0 | 0 | 0 | 0 | 0 | 0 | 0 | 0 | 0 | 0 | 100 | 124
4 | 94.22 | 0 | 0 | 0 | 0.12 | 0 | 4.25 | 0 | 0 | 0 | 0 | 0.35 | 0 | 0 | 0.06 | 1 | 0 | 0 | 0 | 0 | 0 | 0 | 0 | 0 | 0 | 0 | 0 | 0 | 0 | 0 | 100 | 138
4 | 94.58 | 0 | 0 | 0 | 0.12 | 0 | 4.25 | 0 | 0 | 0 | 0 | 0.35 | 0 | 0 | 0 | 0.7 | 0 | 0 | 0 | 0 | 0 | 0 | 0 | 0 | 0 | 0 | 0 | 0 | 0 | 0 | 100 | 138
4 | 89.1 | 0 | 0 | 0 | 0.5 | 0 | 9.5 | 0 | 0 | 0 | 0 | 0.9 | 0 | 0 | 0 | 0 | 0 | 0 | 0 | 0 | 0 | 0 | 0 | 0 | 0 | 0 | 0 | 0 | 0 | 0 | 100 | 100
4 | 84.75 | 0 | 0 | 0 | 0 | 0 | 1.25 | 0 | 0 | 0 | 0 | 0 | 0 | 0 | 0 | 0 | 14 | 0 | 0 | 0 | 0 | 0 | 0 | 0 | 0 | 0 | 0 | 0 | 0 | 0 | 100 | 124
4 | 94.26 | 0 | 0 | 0 | 0.12 | 0 | 4.25 | 0 | 0 | 0 | 0 | 0.35 | 0 | 0 | 0.02 | 1 | 0 | 0 | 0 | 0 | 0 | 0 | 0 | 0 | 0 | 0 | 0 | 0 | 0 | 0 | 100 | 150
4 | 94.22 | 0 | 0 | 0 | 0.12 | 0 | 4.25 | 0 | 0 | 0 | 0 | 0.35 | 0 | 0 | 0.06 | 1 | 0 | 0 | 0 | 0 | 0 | 0 | 0 | 0 | 0 | 0 | 0 | 0 | 0 | 0 | 100 | 150
4 | 85.35 | 0 | 0 | 0 | 0 | 0 | 0.65 | 0 | 0 | 0 | 0 | 0 | 0 | 0 | 0 | 0 | 14 | 0 | 0 | 0 | 0 | 0 | 0 | 0 | 0 | 0 | 0 | 0 | 0 | 0 | 100 | 110
4 | 99.3 | 0 | 0 | 0 | 0 | 0 | 0 | 0 | 0.7 | 0 | 0 | 0 | 0 | 0 | 0 | 0 | 0 | 0 | 0 | 0 | 0 | 0 | 0 | 0 | 0 | 0 | 0 | 0 | 0 | 0 | 100 | 83
4 | 88.6 | 0 | 0 | 0 | 2 | 0 | 9 | 0 | 0 | 0 | 0 | 0.1 | 0 | 0 | 0 | 0.3 | 0 | 0 | 0 | 0 | 0 | 0 | 0 | 0 | 0 | 0 | 0 | 0 | 0 | 0 | 100 | 97
4 | 89.2 | 0 | 0 | 0 | 0.3 | 0 | 10 | 0 | 0 | 0 | 0 | 0.1 | 0 | 0 | 0.1 | 0.3 | 0 | 0 | 0 | 0 | 0 | 0 | 0 | 0 | 0 | 0 | 0 | 0 | 0 | 0 | 100 | 83
4 | 90.07 | 0 | 0 | 0 | 0.7 | 0 | 8.7 | 0 | 0 | 0 | 0 | 0.13 | 0 | 0 | 0.1 | 0.3 | 0 | 0 | 0 | 0 | 0 | 0 | 0 | 0 | 0 | 0 | 0 | 0 | 0 | 0 | 100 | 97
4 | 93.4 | 0.8 | 0.8 | 0.8 | 0 | 0 | 4 | 0 | 0 | 0 | 0 | 0.1 | 0 | 0 | 0 | 0 | 0 | 0 | 0 | 0 | 0.1 | 0 | 0 | 0 | 0 | 0 | 0 | 0 | 0 | 0 | 100 | 145
4 | 94.4302 | 0 | 0 | 0 | 0.002 | 0 | 4.58 | 0 | 0 | 0 | 0 | 0.237 | 0 | 0 | 0.0008 | 0.75 | 0 | 0 | 0 | 0 | 0 | 0 | 0 | 0 | 0 | 0 | 0 | 0 | 0 | 0 | 100 | 120
4 | 94.4302 | 0 | 0 | 0 | 0.002 | 0 | 4.58 | 0 | 0 | 0 | 0 | 0.237 | 0 | 0 | 0.0008 | 0.75 | 0 | 0 | 0 | 0 | 0 | 0 | 0 | 0 | 0 | 0 | 0 | 0 | 0 | 0 | 100 | 115
4 | 90.125 | 0 | 0 | 0 | 0.7 | 0 | 8.7 | 0 | 0 | 0 | 0 | 0.26 | 0 | 0 | 0.015 | 0.2 | 0 | 0 | 0 | 0 | 0 | 0 | 0 | 0 | 0 | 0 | 0 | 0 | 0 | 0 | 100 | 97
4 | 90.115 | 0 | 0 | 0 | 0.7 | 0 | 9 | 0 | 0 | 0 | 0 | 0.15 | 0 | 0 | 0.015 | 0.02 | 0 | 0 | 0 | 0 | 0 | 0 | 0 | 0 | 0 | 0 | 0 | 0 | 0 | 0 | 100 | 124
4 | 93.355 | 0 | 0 | 0 | 0.22 | 0 | 6 | 0 | 0 | 0 | 0 | 0.425 | 0 | 0 | 0 | 0 | 0 | 0 | 0 | 0 | 0 | 0 | 0 | 0 | 0 | 0 | 0 | 0 | 0 | 0 | 100 | 131
4 | 90.045 | 0 | 0 | 0 | 0.675 | 0 | 9 | 0 | 0 | 0 | 0 | 0.13 | 0 | 0 | 0.1 | 0.05 | 0 | 0 | 0 | 0 | 0 | 0 | 0 | 0 | 0 | 0 | 0 | 0 | 0 | 0 | 100 | 150
4 | 93.365 | 0 | 0 | 0 | 0.22 | 0 | 6 | 0 | 0 | 0 | 0 | 0.365 | 0 | 0 | 0 | 0.05 | 0 | 0 | 0 | 0 | 0 | 0 | 0 | 0 | 0 | 0 | 0 | 0 | 0 | 0 | 100 | 131
4 | 89.345 | 0 | 0 | 0 | 0.675 | 0 | 9 | 0 | 0 | 0 | 0 | 0.13 | 0 | 0 | 0.35 | 0.5 | 0 | 0 | 0 | 0 | 0 | 0 | 0 | 0 | 0 | 0 | 0 | 0 | 0 | 0 | 100 | 150
4 | 90.065 | 0 | 0 | 0 | 0.675 | 0 | 9 | 0 | 0 | 0 | 0 | 0.13 | 0 | 0 | 0.03 | 0.1 | 0 | 0 | 0 | 0 | 0 | 0 | 0 | 0 | 0 | 0 | 0 | 0 | 0 | 0 | 100 | 150
4 | 96.99097291 | 0 | 0 | 0 | 2.05616851 | 0 | 0 | 0 | 0 | 0 | 0 | 0.95285858 | 0 | 0 | 0 | 0 | 0 | 0 | 0 | 0 | 0 | 0 | 0 | 0 | 0 | 0 | 0 | 0 | 0 | 0 | 100 | 170
4 | 93.9 | 0 | 0 | 0 | 5.54 | 0 | 0 | 0 | 0.56 | 0 | 0 | 0 | 0 | 0 | 0 | 0 | 0 | 0 | 0 | 0 | 0 | 0 | 0 | 0 | 0 | 0 | 0 | 0 | 0 | 0 | 100 | 196
4 | 84.65 | 0 | 0 | 0 | 13.4 | 0 | 1.73 | 0 | 0 | 0 | 0 | 0.22 | 0 | 0 | 0 | 0 | 0 | 0 | 0 | 0 | 0 | 0 | 0 | 0 | 0 | 0 | 0 | 0 | 0 | 0 | 100 | 118
4 | 88.18 | 0 | 0 | 0 | 9.7 | 0 | 1.87 | 0 | 0 | 0 | 0 | 0.25 | 0 | 0 | 0 | 0 | 0 | 0 | 0 | 0 | 0 | 0 | 0 | 0 | 0 | 0 | 0 | 0 | 0 | 0 | 100 | 93
4 | 87.25 | 0.15 | 0.15 | 0.15 | 8.01 | 0 | 3.94 | 0 | 0 | 0 | 0 | 0.35 | 0 | 0 | 0 | 0 | 0 | 0 | 0 | 0 | 0 | 0 | 0 | 0 | 0 | 0 | 0 | 0 | 0 | 0 | 100 | 110
4 | 86.16 | 0.53 | 0.53 | 0.53 | 7.92 | 0 | 4.07 | 0 | 0 | 0 | 0 | 0.26 | 0 | 0 | 0 | 0 | 0 | 0 | 0 | 0 | 0 | 0 | 0 | 0 | 0 | 0 | 0 | 0 | 0 | 0 | 100 | 120
4 | 90.15 | 0 | 0 | 0 | 7.67 | 0 | 1.93 | 0 | 0 | 0 | 0 | 0.25 | 0 | 0 | 0 | 0 | 0 | 0 | 0 | 0 | 0 | 0 | 0 | 0 | 0 | 0 | 0 | 0 | 0 | 0 | 100 | 100
4 | 96.25 | 1.87 | 0.62 | 0.45 | 0.81 | 0 | 0 | 0 | 0 | 0 | 0 | 0 | 0 | 0 | 0 | 0 | 0 | 0 | 0 | 0 | 0 | 0 | 0 | 0 | 0 | 0 | 0 | 0 | 0 | 0 | 100 | 144
4 | 96.54 | 1.89 | 0.56 | 0.33 | 0.68 | 0 | 0 | 0 | 0 | 0 | 0 | 0 | 0 | 0 | 0 | 0 | 0 | 0 | 0 | 0 | 0 | 0 | 0 | 0 | 0 | 0 | 0 | 0 | 0 | 0 | 100 | 138.8
4 | 95.59 | 1.29 | 0.51 | 1.94 | 0.67 | 0 | 0 | 0 | 0 | 0 | 0 | 0 | 0 | 0 | 0 | 0 | 0 | 0 | 0 | 0 | 0 | 0 | 0 | 0 | 0 | 0 | 0 | 0 | 0 | 0 | 100 | 157.2265375
4 | 96.93 | 1.37 | 0.54 | 0.5 | 0.66 | 0 | 0 | 0 | 0 | 0 | 0 | 0 | 0 | 0 | 0 | 0 | 0 | 0 | 0 | 0 | 0 | 0 | 0 | 0 | 0 | 0 | 0 | 0 | 0 | 0 | 100 | 134.8153875
4 | 94.68 | 1.59 | 1.59 | 1.5 | 0.64 | 0 | 0 | 0 | 0 | 0 | 0 | 0 | 0 | 0 | 0 | 0 | 0 | 0 | 0 | 0 | 0 | 0 | 0 | 0 | 0 | 0 | 0 | 0 | 0 | 0 | 100 | 173.9691875
4 | 96.37 | 0.85 | 0.23 | 1.93 | 0.62 | 0 | 0 | 0 | 0 | 0 | 0 | 0 | 0 | 0 | 0 | 0 | 0 | 0 | 0 | 0 | 0 | 0 | 0 | 0 | 0 | 0 | 0 | 0 | 0 | 0 | 100 | 139.185725
4 | 97 | 1.59 | 0.51 | 0.31 | 0.59 | 0 | 0 | 0 | 0 | 0 | 0 | 0 | 0 | 0 | 0 | 0 | 0 | 0 | 0 | 0 | 0 | 0 | 0 | 0 | 0 | 0 | 0 | 0 | 0 | 0 | 100 | 141.514075
4 | 97.09 | 1.43 | 0.56 | 0.33 | 0.59 | 0 | 0 | 0 | 0 | 0 | 0 | 0 | 0 | 0 | 0 | 0 | 0 | 0 | 0 | 0 | 0 | 0 | 0 | 0 | 0 | 0 | 0 | 0 | 0 | 0 | 100 | 123.9
4 | 96.79 | 0.82 | 0.29 | 1.51 | 0.59 | 0 | 0 | 0 | 0 | 0 | 0 | 0 | 0 | 0 | 0 | 0 | 0 | 0 | 0 | 0 | 0 | 0 | 0 | 0 | 0 | 0 | 0 | 0 | 0 | 0 | 100 | 136.3
4 | 95.27 | 3.67 | 0.26 | 0.26 | 0.54 | 0 | 0 | 0 | 0 | 0 | 0 | 0 | 0 | 0 | 0 | 0 | 0 | 0 | 0 | 0 | 0 | 0 | 0 | 0 | 0 | 0 | 0 | 0 | 0 | 0 | 100 | 151.7
4 | 94.15 | 0 | 0 | 0 | 0 | 0 | 4.325 | 0 | 0 | 0 | 0 | 0.525 | 0 | 0 | 0 | 1 | 0 | 0 | 0 | 0 | 0 | 0 | 0 | 0 | 0 | 0 | 0 | 0 | 0 | 0 | 100 | 135
4 | 96.59 | 1.01 | 0.01 | 2.39 | 0 | 0 | 0 | 0 | 0 | 0 | 0 | 0 | 0 | 0 | 0 | 0 | 0 | 0 | 0 | 0 | 0 | 0 | 0 | 0 | 0 | 0 | 0 | 0 | 0 | 0 | 100 | 152.7994
4 | 97.29 | 0.18 | 0.01 | 2.52 | 0 | 0 | 0 | 0 | 0 | 0 | 0 | 0 | 0 | 0 | 0 | 0 | 0 | 0 | 0 | 0 | 0 | 0 | 0 | 0 | 0 | 0 | 0 | 0 | 0 | 0 | 100 | 136.1634
4 | 97.42 | 0.17 | 2.4 | 0.01 | 0 | 0 | 0 | 0 | 0 | 0 | 0 | 0 | 0 | 0 | 0 | 0 | 0 | 0 | 0 | 0 | 0 | 0 | 0 | 0 | 0 | 0 | 0 | 0 | 0 | 0 | 100 | 134.0848125
4 | 96.9 | 0.01 | 0.39 | 2.7 | 0 | 0 | 0 | 0 | 0 | 0 | 0 | 0 | 0 | 0 | 0 | 0 | 0 | 0 | 0 | 0 | 0 | 0 | 0 | 0 | 0 | 0 | 0 | 0 | 0 | 0 | 100 | 143.4565333
4 | 97.22 | 0.01 | 0.09 | 2.68 | 0 | 0 | 0 | 0 | 0 | 0 | 0 | 0 | 0 | 0 | 0 | 0 | 0 | 0 | 0 | 0 | 0 | 0 | 0 | 0 | 0 | 0 | 0 | 0 | 0 | 0 | 100 | 130.3275625
4 | 97.43 | 0.01 | 0.01 | 2.55 | 0 | 0 | 0 | 0 | 0 | 0 | 0 | 0 | 0 | 0 | 0 | 0 | 0 | 0 | 0 | 0 | 0 | 0 | 0 | 0 | 0 | 0 | 0 | 0 | 0 | 0 | 100 | 128.3733375
4 | 97.44 | 0.01 | 0.01 | 2.54 | 0 | 0 | 0 | 0 | 0 | 0 | 0 | 0 | 0 | 0 | 0 | 0 | 0 | 0 | 0 | 0 | 0 | 0 | 0 | 0 | 0 | 0 | 0 | 0 | 0 | 0 | 100 | 132.1282333
4 | 97.12 | 0.01 | 0.65 | 2.22 | 0 | 0 | 0 | 0 | 0 | 0 | 0 | 0 | 0 | 0 | 0 | 0 | 0 | 0 | 0 | 0 | 0 | 0 | 0 | 0 | 0 | 0 | 0 | 0 | 0 | 0 | 100 | 144.7911625
4 | 97.03 | 0.01 | 1.26 | 1.7 | 0 | 0 | 0 | 0 | 0 | 0 | 0 | 0 | 0 | 0 | 0 | 0 | 0 | 0 | 0 | 0 | 0 | 0 | 0 | 0 | 0 | 0 | 0 | 0 | 0 | 0 | 100 | 142.15605
4 | 96.97 | 0.01 | 2.43 | 0.59 | 0 | 0 | 0 | 0 | 0 | 0 | 0 | 0 | 0 | 0 | 0 | 0 | 0 | 0 | 0 | 0 | 0 | 0 | 0 | 0 | 0 | 0 | 0 | 0 | 0 | 0 | 100 | 137.7224625
4 | 97.51 | 0.01 | 2.47 | 0.01 | 0 | 0 | 0 | 0 | 0 | 0 | 0 | 0 | 0 | 0 | 0 | 0 | 0 | 0 | 0 | 0 | 0 | 0 | 0 | 0 | 0 | 0 | 0 | 0 | 0 | 0 | 100 | 129.562075
4 | 88 | 0 | 0 | 0 | 0.8 | 0 | 9 | 0 | 0 | 0 | 0 | 0.2 | 0 | 0 | 0 | 0 | 0 | 0 | 0 | 0 | 0 | 0 | 0 | 0 | 0 | 0 | 0 | 0 | 0 | 2 | 100 | 184
4 | 89 | 0 | 0 | 0 | 0.8 | 0 | 9 | 0 | 0 | 0 | 0 | 0.2 | 0 | 0 | 0 | 0 | 0 | 0 | 0 | 0 | 0 | 0 | 0 | 0 | 0 | 0 | 0 | 0 | 0 | 1 | 100 | 166
4 | 89.5 | 0 | 0 | 0 | 0.8 | 0 | 9 | 0 | 0 | 0 | 0 | 0.2 | 0 | 0 | 0 | 0 | 0 | 0 | 0 | 0 | 0 | 0 | 0 | 0 | 0 | 0 | 0 | 0 | 0 | 0.5 | 100 | 132
4 | 92.5 | 0.5 | 0 | 0 | 0 | 0 | 0 | 0 | 3 | 0 | 0 | 0 | 4 | 0 | 0 | 0 | 0 | 0 | 0 | 0 | 0 | 0 | 0 | 0 | 0 | 0 | 0 | 0 | 0 | 0 | 100 | 132
4 | 92.31549581 | 1.775298 | 0 | 0 | 0 | 0 | 0 | 0 | 0.7101192 | 0 | 0 | 0 | 5.19908699 | 0 | 0 | 0 | 0 | 0 | 0 | 0 | 0 | 0 | 0 | 0 | 0 | 0 | 0 | 0 | 0 | 0 | 100 | 205
4 | 95.46933666 | 0.50062578 | 1.1514393 | 0.60075094 | 0 | 0 | 0 | 0 | 0.7008761 | 1.50187735 | 0 | 0 | 0 | 0 | 0.07509387 | 0 | 0 | 0 | 0 | 0 | 0 | 0 | 0 | 0 | 0 | 0 | 0 | 0 | 0 | 0 | 100 | 195
4 | 79.27 | 0 | 0 | 0 | 14.3 | 0 | 6.17 | 0 | 0 | 0 | 0 | 0.26 | 0 | 0 | 0 | 0 | 0 | 0 | 0 | 0 | 0 | 0 | 0 | 0 | 0 | 0 | 0 | 0 | 0 | 0 | 100 | 111
4 | 82.17 | 0 | 0 | 0 | 13.8 | 0 | 3.87 | 0 | 0 | 0 | 0 | 0.16 | 0 | 0 | 0 | 0 | 0 | 0 | 0 | 0 | 0 | 0 | 0 | 0 | 0 | 0 | 0 | 0 | 0 | 0 | 100 | 134
4 | 83.19 | 0 | 0 | 0 | 12.2 | 0 | 4.21 | 0 | 0 | 0 | 0 | 0.4 | 0 | 0 | 0 | 0 | 0 | 0 | 0 | 0 | 0 | 0 | 0 | 0 | 0 | 0 | 0 | 0 | 0 | 0 | 100 | 114
4 | 82.58 | 0 | 0 | 0 | 11.8 | 0 | 5.47 | 0 | 0 | 0 | 0 | 0.15 | 0 | 0 | 0 | 0 | 0 | 0 | 0 | 0 | 0 | 0 | 0 | 0 | 0 | 0 | 0 | 0 | 0 | 0 | 100 | 117
4 | 83.43 | 0 | 0 | 0 | 10.8 | 0 | 5.6 | 0 | 0 | 0 | 0 | 0.17 | 0 | 0 | 0 | 0 | 0 | 0 | 0 | 0 | 0 | 0 | 0 | 0 | 0 | 0 | 0 | 0 | 0 | 0 | 100 | 109
4 | 86.33 | 0 | 0 | 0 | 9.73 | 0 | 3.69 | 0 | 0 | 0 | 0 | 0.25 | 0 | 0 | 0 | 0 | 0 | 0 | 0 | 0 | 0 | 0 | 0 | 0 | 0 | 0 | 0 | 0 | 0 | 0 | 100 | 106
4 | 86.53 | 0.36 | 0.36 | 0.37 | 8.1 | 0 | 3.97 | 0 | 0 | 0 | 0 | 0.31 | 0 | 0 | 0 | 0 | 0 | 0 | 0 | 0 | 0 | 0 | 0 | 0 | 0 | 0 | 0 | 0 | 0 | 0 | 100 | 118
4 | 86.63 | 0 | 0 | 0 | 7.89 | 0 | 5.36 | 0 | 0 | 0 | 0 | 0.12 | 0 | 0 | 0 | 0 | 0 | 0 | 0 | 0 | 0 | 0 | 0 | 0 | 0 | 0 | 0 | 0 | 0 | 0 | 100 | 113
4 | 87.8 | 0 | 0 | 0 | 7.81 | 0 | 4.1 | 0 | 0 | 0 | 0 | 0.29 | 0 | 0 | 0 | 0 | 0 | 0 | 0 | 0 | 0 | 0 | 0 | 0 | 0 | 0 | 0 | 0 | 0 | 0 | 100 | 95
4 | 88.18 | 0 | 0 | 0 | 7.69 | 0 | 3.8 | 0 | 0 | 0 | 0 | 0.33 | 0 | 0 | 0 | 0 | 0 | 0 | 0 | 0 | 0 | 0 | 0 | 0 | 0 | 0 | 0 | 0 | 0 | 0 | 100 | 105
4 | 90.78617927 | 0 | 0 | 0 | 6.00901352 | 0 | 0 | 0 | 0 | 0 | 0 | 0.50075113 | 0 | 0 | 2.70405608 | 0 | 0 | 0 | 0 | 0 | 0 | 0 | 0 | 0 | 0 | 0 | 0 | 0 | 0 | 0 | 100 | 158
4 | 90.35 | 0 | 0 | 0 | 3 | 0 | 6.4 | 0 | 0 | 0 | 0 | 0.25 | 0 | 0 | 0 | 0 | 0 | 0 | 0 | 0 | 0 | 0 | 0 | 0 | 0 | 0 | 0 | 0 | 0 | 0 | 100 | 81
4 | 95.35 | 0 | 0 | 0 | 1 | 0 | 3.125 | 0 | 0 | 0 | 0 | 0.525 | 0 | 0 | 0 | 0 | 0 | 0 | 0 | 0 | 0 | 0 | 0 | 0 | 0 | 0 | 0 | 0 | 0 | 0 | 100 | 150
4 | 95.5 | 0 | 0 | 0 | 1 | 0 | 3.225 | 0 | 0 | 0 | 0 | 0.275 | 0 | 0 | 0 | 0 | 0 | 0 | 0 | 0 | 0 | 0 | 0 | 0 | 0 | 0 | 0 | 0 | 0 | 0 | 100 | 160
4 | 90 | 0 | 0 | 0 | 1 | 0 | 9 | 0 | 0 | 0 | 0 | 0 | 0 | 0 | 0 | 0 | 0 | 0 | 0 | 0 | 0 | 0 | 0 | 0 | 0 | 0 | 0 | 0 | 0 | 0 | 100 | 136
4 | 90 | 0 | 0 | 0 | 1 | 0 | 9 | 0 | 0 | 0 | 0 | 0 | 0 | 0 | 0 | 0 | 0 | 0 | 0 | 0 | 0 | 0 | 0 | 0 | 0 | 0 | 0 | 0 | 0 | 0 | 100 | 72
4 | 96.29 | 1.81 | 0.62 | 0.46 | 0.82 | 0 | 0 | 0 | 0 | 0 | 0 | 0 | 0 | 0 | 0 | 0 | 0 | 0 | 0 | 0 | 0 | 0 | 0 | 0 | 0 | 0 | 0 | 0 | 0 | 0 | 100 | 145.5
4 | 96.39 | 1.75 | 0.6 | 0.45 | 0.81 | 0 | 0 | 0 | 0 | 0 | 0 | 0 | 0 | 0 | 0 | 0 | 0 | 0 | 0 | 0 | 0 | 0 | 0 | 0 | 0 | 0 | 0 | 0 | 0 | 0 | 100 | 145.7
4 | 90 | 0 | 0 | 0 | 0.8 | 0 | 9 | 0 | 0 | 0 | 0 | 0.2 | 0 | 0 | 0 | 0 | 0 | 0 | 0 | 0 | 0 | 0 | 0 | 0 | 0 | 0 | 0 | 0 | 0 | 0 | 100 | 106
4 | 90.05 | 0 | 0 | 0 | 0.7 | 0 | 8.99 | 0 | 0 | 0 | 0 | 0.26 | 0 | 0 | 0 | 0 | 0 | 0 | 0 | 0 | 0 | 0 | 0 | 0 | 0 | 0 | 0 | 0 | 0 | 0 | 100 | 96
4 | 90 | 0 | 0 | 0 | 0.7 | 0 | 9.06 | 0 | 0 | 0 | 0 | 0.24 | 0 | 0 | 0 | 0 | 0 | 0 | 0 | 0 | 0 | 0 | 0 | 0 | 0 | 0 | 0 | 0 | 0 | 0 | 100 | 83
4 | 91.15 | 0 | 0 | 0 | 0.7 | 0 | 7.91 | 0 | 0 | 0 | 0 | 0.24 | 0 | 0 | 0 | 0 | 0 | 0 | 0 | 0 | 0 | 0 | 0 | 0 | 0 | 0 | 0 | 0 | 0 | 0 | 100 | 84
4 | 89.95 | 0 | 0 | 0 | 0.675 | 0 | 9.05 | 0 | 0 | 0 | 0 | 0.325 | 0 | 0 | 0 | 0 | 0 | 0 | 0 | 0 | 0 | 0 | 0 | 0 | 0 | 0 | 0 | 0 | 0 | 0 | 100 | 110
4 | 89.95 | 0 | 0 | 0 | 0.675 | 0 | 9.05 | 0 | 0 | 0 | 0 | 0.325 | 0 | 0 | 0 | 0 | 0 | 0 | 0 | 0 | 0 | 0 | 0 | 0 | 0 | 0 | 0 | 0 | 0 | 0 | 100 | 155
4 | 89.95 | 0 | 0 | 0 | 0.675 | 0 | 9.075 | 0 | 0 | 0 | 0 | 0.3 | 0 | 0 | 0 | 0 | 0 | 0 | 0 | 0 | 0 | 0 | 0 | 0 | 0 | 0 | 0 | 0 | 0 | 0 | 100 | 130
4 | 94.77 | 1.25 | 0.51 | 2.8 | 0.67 | 0 | 0 | 0 | 0 | 0 | 0 | 0 | 0 | 0 | 0 | 0 | 0 | 0 | 0 | 0 | 0 | 0 | 0 | 0 | 0 | 0 | 0 | 0 | 0 | 0 | 100 | 169.9092625
4 | 94.82 | 1.48 | 2.64 | 0.41 | 0.65 | 0 | 0 | 0 | 0 | 0 | 0 | 0 | 0 | 0 | 0 | 0 | 0 | 0 | 0 | 0 | 0 | 0 | 0 | 0 | 0 | 0 | 0 | 0 | 0 | 0 | 100 | 174.9501
4 | 97.11 | 1.41 | 0.54 | 0.3 | 0.64 | 0 | 0 | 0 | 0 | 0 | 0 | 0 | 0 | 0 | 0 | 0 | 0 | 0 | 0 | 0 | 0 | 0 | 0 | 0 | 0 | 0 | 0 | 0 | 0 | 0 | 100 | 133.8980625
4 | 94.84 | 1.54 | 2.05 | 0.94 | 0.63 | 0 | 0 | 0 | 0 | 0 | 0 | 0 | 0 | 0 | 0 | 0 | 0 | 0 | 0 | 0 | 0 | 0 | 0 | 0 | 0 | 0 | 0 | 0 | 0 | 0 | 100 | 170.092125
4 | 97.09 | 0.97 | 0.25 | 1.06 | 0.63 | 0 | 0 | 0 | 0 | 0 | 0 | 0 | 0 | 0 | 0 | 0 | 0 | 0 | 0 | 0 | 0 | 0 | 0 | 0 | 0 | 0 | 0 | 0 | 0 | 0 | 100 | 126.05185
4 | 96.36 | 1.84 | 0.69 | 0.49 | 0.62 | 0 | 0 | 0 | 0 | 0 | 0 | 0 | 0 | 0 | 0 | 0 | 0 | 0 | 0 | 0 | 0 | 0 | 0 | 0 | 0 | 0 | 0 | 0 | 0 | 0 | 100 | 148.4
4 | 94.8 | 1.54 | 0.97 | 2.07 | 0.62 | 0 | 0 | 0 | 0 | 0 | 0 | 0 | 0 | 0 | 0 | 0 | 0 | 0 | 0 | 0 | 0 | 0 | 0 | 0 | 0 | 0 | 0 | 0 | 0 | 0 | 100 | 172.02625
4 | 96.11 | 1.52 | 1.45 | 0.3 | 0.62 | 0 | 0 | 0 | 0 | 0 | 0 | 0 | 0 | 0 | 0 | 0 | 0 | 0 | 0 | 0 | 0 | 0 | 0 | 0 | 0 | 0 | 0 | 0 | 0 | 0 | 100 | 153.8455625
4 | 96.47 | 1.78 | 0.65 | 0.49 | 0.61 | 0 | 0 | 0 | 0 | 0 | 0 | 0 | 0 | 0 | 0 | 0 | 0 | 0 | 0 | 0 | 0 | 0 | 0 | 0 | 0 | 0 | 0 | 0 | 0 | 0 | 100 | 134.2
4 | 96.58 | 1.66 | 0.65 | 0.5 | 0.61 | 0 | 0 | 0 | 0 | 0 | 0 | 0 | 0 | 0 | 0 | 0 | 0 | 0 | 0 | 0 | 0 | 0 | 0 | 0 | 0 | 0 | 0 | 0 | 0 | 0 | 100 | 135.2
4 | 96.55 | 2 | 0.54 | 0.31 | 0.6 | 0 | 0 | 0 | 0 | 0 | 0 | 0 | 0 | 0 | 0 | 0 | 0 | 0 | 0 | 0 | 0 | 0 | 0 | 0 | 0 | 0 | 0 | 0 | 0 | 0 | 100 | 131.2
4 | 96.53 | 1.9 | 0.55 | 0.42 | 0.6 | 0 | 0 | 0 | 0 | 0 | 0 | 0 | 0 | 0 | 0 | 0 | 0 | 0 | 0 | 0 | 0 | 0 | 0 | 0 | 0 | 0 | 0 | 0 | 0 | 0 | 100 | 138.7
4 | 95.45 | 1.55 | 2.09 | 0.31 | 0.6 | 0 | 0 | 0 | 0 | 0 | 0 | 0 | 0 | 0 | 0 | 0 | 0 | 0 | 0 | 0 | 0 | 0 | 0 | 0 | 0 | 0 | 0 | 0 | 0 | 0 | 100 | 163.02405
4 | 96.64 | 1.51 | 0.96 | 0.29 | 0.6 | 0 | 0 | 0 | 0 | 0 | 0 | 0 | 0 | 0 | 0 | 0 | 0 | 0 | 0 | 0 | 0 | 0 | 0 | 0 | 0 | 0 | 0 | 0 | 0 | 0 | 100 | 145.45645
4 | 96.5 | 0.81 | 0.29 | 1.8 | 0.6 | 0 | 0 | 0 | 0 | 0 | 0 | 0 | 0 | 0 | 0 | 0 | 0 | 0 | 0 | 0 | 0 | 0 | 0 | 0 | 0 | 0 | 0 | 0 | 0 | 0 | 100 | 146.2
4 | 96.83 | 1.71 | 0.56 | 0.31 | 0.59 | 0 | 0 | 0 | 0 | 0 | 0 | 0 | 0 | 0 | 0 | 0 | 0 | 0 | 0 | 0 | 0 | 0 | 0 | 0 | 0 | 0 | 0 | 0 | 0 | 0 | 100 | 127.5
4 | 96.67 | 1.61 | 0.64 | 0.49 | 0.59 | 0 | 0 | 0 | 0 | 0 | 0 | 0 | 0 | 0 | 0 | 0 | 0 | 0 | 0 | 0 | 0 | 0 | 0 | 0 | 0 | 0 | 0 | 0 | 0 | 0 | 100 | 130
4 | 96.94 | 1.55 | 0.58 | 0.34 | 0.59 | 0 | 0 | 0 | 0 | 0 | 0 | 0 | 0 | 0 | 0 | 0 | 0 | 0 | 0 | 0 | 0 | 0 | 0 | 0 | 0 | 0 | 0 | 0 | 0 | 0 | 100 | 119.8
4 | 95.7 | 0.8 | 0.22 | 2.69 | 0.59 | 0 | 0 | 0 | 0 | 0 | 0 | 0 | 0 | 0 | 0 | 0 | 0 | 0 | 0 | 0 | 0 | 0 | 0 | 0 | 0 | 0 | 0 | 0 | 0 | 0 | 100 | 151.928125
4 | 94.76 | 0.75 | 0.21 | 3.69 | 0.59 | 0 | 0 | 0 | 0 | 0 | 0 | 0 | 0 | 0 | 0 | 0 | 0 | 0 | 0 | 0 | 0 | 0 | 0 | 0 | 0 | 0 | 0 | 0 | 0 | 0 | 100 | 168.08155
4 | 95.71 | 0.51 | 0.23 | 2.96 | 0.59 | 0 | 0 | 0 | 0 | 0 | 0 | 0 | 0 | 0 | 0 | 0 | 0 | 0 | 0 | 0 | 0 | 0 | 0 | 0 | 0 | 0 | 0 | 0 | 0 | 0 | 100 | 156.4
4 | 95.84 | 2.09 | 0.24 | 1.25 | 0.58 | 0 | 0 | 0 | 0 | 0 | 0 | 0 | 0 | 0 | 0 | 0 | 0 | 0 | 0 | 0 | 0 | 0 | 0 | 0 | 0 | 0 | 0 | 0 | 0 | 0 | 100 | 151.2
4 | 96.54 | 1.71 | 0.66 | 0.51 | 0.58 | 0 | 0 | 0 | 0 | 0 | 0 | 0 | 0 | 0 | 0 | 0 | 0 | 0 | 0 | 0 | 0 | 0 | 0 | 0 | 0 | 0 | 0 | 0 | 0 | 0 | 100 | 136.8
4 | 95 | 1.47 | 2.65 | 0.3 | 0.58 | 0 | 0 | 0 | 0 | 0 | 0 | 0 | 0 | 0 | 0 | 0 | 0 | 0 | 0 | 0 | 0 | 0 | 0 | 0 | 0 | 0 | 0 | 0 | 0 | 0 | 100 | 169.058175
4 | 93.76 | 1.44 | 3.92 | 0.3 | 0.58 | 0 | 0 | 0 | 0 | 0 | 0 | 0 | 0 | 0 | 0 | 0 | 0 | 0 | 0 | 0 | 0 | 0 | 0 | 0 | 0 | 0 | 0 | 0 | 0 | 0 | 100 | 189.0311833
4 | 96.14 | 1.28 | 0.23 | 1.78 | 0.57 | 0 | 0 | 0 | 0 | 0 | 0 | 0 | 0 | 0 | 0 | 0 | 0 | 0 | 0 | 0 | 0 | 0 | 0 | 0 | 0 | 0 | 0 | 0 | 0 | 0 | 100 | 150.3
4 | 95.46 | 0.29 | 0.23 | 3.45 | 0.57 | 0 | 0 | 0 | 0 | 0 | 0 | 0 | 0 | 0 | 0 | 0 | 0 | 0 | 0 | 0 | 0 | 0 | 0 | 0 | 0 | 0 | 0 | 0 | 0 | 0 | 100 | 156.9
4 | 96.39 | 0.85 | 0.2 | 2.01 | 0.55 | 0 | 0 | 0 | 0 | 0 | 0 | 0 | 0 | 0 | 0 | 0 | 0 | 0 | 0 | 0 | 0 | 0 | 0 | 0 | 0 | 0 | 0 | 0 | 0 | 0 | 100 | 145.4
4 | 90.45 | 0 | 0 | 0 | 0.5 | 0 | 8.74 | 0 | 0 | 0 | 0 | 0.31 | 0 | 0 | 0 | 0 | 0 | 0 | 0 | 0 | 0 | 0 | 0 | 0 | 0 | 0 | 0 | 0 | 0 | 0 | 100 | 210
4 | 97.56 | 1.15 | 0.46 | 0.34 | 0.49 | 0 | 0 | 0 | 0 | 0 | 0 | 0 | 0 | 0 | 0 | 0 | 0 | 0 | 0 | 0 | 0 | 0 | 0 | 0 | 0 | 0 | 0 | 0 | 0 | 0 | 100 | 112.7
4 | 96.6 | 0 | 0 | 0 | 0 | 0 | 2 | 0 | 0 | 0 | 0 | 0.4 | 0 | 0 | 0 | 1 | 0 | 0 | 0 | 0 | 0 | 0 | 0 | 0 | 0 | 0 | 0 | 0 | 0 | 0 | 100 | 110
4 | 94.7 | 0 | 0 | 0 | 0 | 0 | 4 | 0 | 0 | 0 | 0 | 0.3 | 0 | 0 | 0 | 1 | 0 | 0 | 0 | 0 | 0 | 0 | 0 | 0 | 0 | 0 | 0 | 0 | 0 | 0 | 100 | 135
4 | 96.7 | 0 | 0 | 0 | 0 | 0 | 2.2 | 0 | 0 | 0 | 0 | 0.1 | 0 | 0 | 0 | 1 | 0 | 0 | 0 | 0 | 0 | 0 | 0 | 0 | 0 | 0 | 0 | 0 | 0 | 0 | 100 | 117
4 | 96.45 | 0.03 | 0.09 | 0.035 | 0 | 0 | 2.345 | 0 | 0 | 0 | 0 | 0.1 | 0 | 0 | 0 | 0.95 | 0 | 0 | 0 | 0 | 0 | 0 | 0 | 0 | 0 | 0 | 0 | 0 | 0 | 0 | 100 | 122
4 | 97.02 | 2.36 | 0.03 | 0.59 | 0 | 0 | 0 | 0 | 0 | 0 | 0 | 0 | 0 | 0 | 0 | 0 | 0 | 0 | 0 | 0 | 0 | 0 | 0 | 0 | 0 | 0 | 0 | 0 | 0 | 0 | 100 | 136.821975
4 | 97.03 | 1.76 | 0.02 | 1.19 | 0 | 0 | 0 | 0 | 0 | 0 | 0 | 0 | 0 | 0 | 0 | 0 | 0 | 0 | 0 | 0 | 0 | 0 | 0 | 0 | 0 | 0 | 0 | 0 | 0 | 0 | 100 | 138.9294833
4 | 96.65 | 1.32 | 2.02 | 0.01 | 0 | 0 | 0 | 0 | 0 | 0 | 0 | 0 | 0 | 0 | 0 | 0 | 0 | 0 | 0 | 0 | 0 | 0 | 0 | 0 | 0 | 0 | 0 | 0 | 0 | 0 | 100 | 149.0397
4 | 97.12 | 1.17 | 0.02 | 1.69 | 0 | 0 | 0 | 0 | 0 | 0 | 0 | 0 | 0 | 0 | 0 | 0 | 0 | 0 | 0 | 0 | 0 | 0 | 0 | 0 | 0 | 0 | 0 | 0 | 0 | 0 | 100 | 141.40675
4 | 91.55 | 1 | 2 | 1 | 0 | 0 | 4.15 | 0 | 0 | 0 | 0 | 0.3 | 0 | 0 | 0 | 0 | 0 | 0 | 0 | 0 | 0 | 0 | 0 | 0 | 0 | 0 | 0 | 0 | 0 | 0 | 100 | 135.5
4 | 96.98 | 0.91 | 2.1 | 0.01 | 0 | 0 | 0 | 0 | 0 | 0 | 0 | 0 | 0 | 0 | 0 | 0 | 0 | 0 | 0 | 0 | 0 | 0 | 0 | 0 | 0 | 0 | 0 | 0 | 0 | 0 | 100 | 143.70505
4 | 96.57 | 0.83 | 0.01 | 2.59 | 0 | 0 | 0 | 0 | 0 | 0 | 0 | 0 | 0 | 0 | 0 | 0 | 0 | 0 | 0 | 0 | 0 | 0 | 0 | 0 | 0 | 0 | 0 | 0 | 0 | 0 | 100 | 151.451575
4 | 93.4 | 0.8 | 0.8 | 0.8 | 0 | 0 | 4 | 0 | 0 | 0 | 0 | 0.2 | 0 | 0 | 0 | 0 | 0 | 0 | 0 | 0 | 0 | 0 | 0 | 0 | 0 | 0 | 0 | 0 | 0 | 0 | 100 | 145
4 | 97.22 | 0.64 | 2.13 | 0.01 | 0 | 0 | 0 | 0 | 0 | 0 | 0 | 0 | 0 | 0 | 0 | 0 | 0 | 0 | 0 | 0 | 0 | 0 | 0 | 0 | 0 | 0 | 0 | 0 | 0 | 0 | 100 | 142.9021875
4 | 96.78 | 0.6 | 0.01 | 2.61 | 0 | 0 | 0 | 0 | 0 | 0 | 0 | 0 | 0 | 0 | 0 | 0 | 0 | 0 | 0 | 0 | 0 | 0 | 0 | 0 | 0 | 0 | 0 | 0 | 0 | 0 | 100 | 146.7197875
4 | 97.1 | 0.56 | 0.01 | 2.33 | 0 | 0 | 0 | 0 | 0 | 0 | 0 | 0 | 0 | 0 | 0 | 0 | 0 | 0 | 0 | 0 | 0 | 0 | 0 | 0 | 0 | 0 | 0 | 0 | 0 | 0 | 100 | 139.3607
4 | 93.05 | 0.5 | 1.5 | 0.5 | 0 | 0 | 4.15 | 0 | 0 | 0 | 0 | 0.3 | 0 | 0 | 0 | 0 | 0 | 0 | 0 | 0 | 0 | 0 | 0 | 0 | 0 | 0 | 0 | 0 | 0 | 0 | 100 | 142.5
4 | 97.08 | 0.35 | 0.01 | 2.56 | 0 | 0 | 0 | 0 | 0 | 0 | 0 | 0 | 0 | 0 | 0 | 0 | 0 | 0 | 0 | 0 | 0 | 0 | 0 | 0 | 0 | 0 | 0 | 0 | 0 | 0 | 100 | 138.72695
4 | 97.47 | 0.1 | 2.42 | 0.01 | 0 | 0 | 0 | 0 | 0 | 0 | 0 | 0 | 0 | 0 | 0 | 0 | 0 | 0 | 0 | 0 | 0 | 0 | 0 | 0 | 0 | 0 | 0 | 0 | 0 | 0 | 100 | 132.83885
4 | 97.35 | 0.09 | 0.01 | 2.55 | 0 | 0 | 0 | 0 | 0 | 0 | 0 | 0 | 0 | 0 | 0 | 0 | 0 | 0 | 0 | 0 | 0 | 0 | 0 | 0 | 0 | 0 | 0 | 0 | 0 | 0 | 100 | 135.637575
4 | 97.12 | 0.01 | 0.21 | 2.66 | 0 | 0 | 0 | 0 | 0 | 0 | 0 | 0 | 0 | 0 | 0 | 0 | 0 | 0 | 0 | 0 | 0 | 0 | 0 | 0 | 0 | 0 | 0 | 0 | 0 | 0 | 100 | 143.6106375
4 | 96.14 | 0.01 | 1.24 | 2.61 | 0 | 0 | 0 | 0 | 0 | 0 | 0 | 0 | 0 | 0 | 0 | 0 | 0 | 0 | 0 | 0 | 0 | 0 | 0 | 0 | 0 | 0 | 0 | 0 | 0 | 0 | 100 | 159.3769333
4 | 95.74 | 0.01 | 1.7 | 2.55 | 0 | 0 | 0 | 0 | 0 | 0 | 0 | 0 | 0 | 0 | 0 | 0 | 0 | 0 | 0 | 0 | 0 | 0 | 0 | 0 | 0 | 0 | 0 | 0 | 0 | 0 | 100 | 166.9156167
4 | 96.61 | 0.01 | 0.85 | 2.53 | 0 | 0 | 0 | 0 | 0 | 0 | 0 | 0 | 0 | 0 | 0 | 0 | 0 | 0 | 0 | 0 | 0 | 0 | 0 | 0 | 0 | 0 | 0 | 0 | 0 | 0 | 100 | 154.0764125
4 | 96.83 | 0.01 | 1.95 | 1.21 | 0 | 0 | 0 | 0 | 0 | 0 | 0 | 0 | 0 | 0 | 0 | 0 | 0 | 0 | 0 | 0 | 0 | 0 | 0 | 0 | 0 | 0 | 0 | 0 | 0 | 0 | 100 | 146.3942
4 | 97.5 | 0 | 0 | 0 | 0 | 0 | 2 | 0 | 0 | 0 | 0 | 0.5 | 0 | 0 | 0 | 0 | 0 | 0 | 0 | 0 | 0 | 0 | 0 | 0 | 0 | 0 | 0 | 0 | 0 | 0 | 100 | 105
4 | 93.45 | 0 | 0 | 0 | 0 | 0 | 6.13 | 0 | 0 | 0 | 0 | 0.42 | 0 | 0 | 0 | 0 | 0 | 0 | 0 | 0 | 0 | 0 | 0 | 0 | 0 | 0 | 0 | 0 | 0 | 0 | 100 | 136.5
4 | 94.7 | 0 | 0 | 0 | 0 | 0 | 5 | 0 | 0 | 0 | 0 | 0.3 | 0 | 0 | 0 | 0 | 0 | 0 | 0 | 0 | 0 | 0 | 0 | 0 | 0 | 0 | 0 | 0 | 0 | 0 | 100 | 125
5 | 89.25 | 0 | 0 | 0 | 0 | 0 | 10.53 | 0 | 0 | 0 | 0 | 0.23 | 0 | 0 | 0 | 0 | 0 | 0 | 0 | 0 | 0 | 0 | 0 | 0 | 0 | 0 | 0 | 0 | 0 | 0 | 100 | 130
4 | 89.25 | 0 | 0 | 0 | 0 | 0 | 10.525 | 0 | 0 | 0 | 0 | 0.225 | 0 | 0 | 0 | 0 | 0 | 0 | 0 | 0 | 0 | 0 | 0 | 0 | 0 | 0 | 0 | 0 | 0 | 0 | 100 | 78
4 | 92.95131846 | 2.28194726 | 0 | 0 | 0 | 0 | 0 | 0 | 0.70993915 | 0 | 0 | 0 | 4.05679513 | 0 | 0 | 0 | 0 | 0 | 0 | 0 | 0 | 0 | 0 | 0 | 0 | 0 | 0 | 0 | 0 | 0 | 100 | 190
4 | 85.6 | 0 | 0 | 0 | 12.1 | 0 | 2.09 | 0 | 0 | 0 | 0 | 0.21 | 0 | 0 | 0 | 0 | 0 | 0 | 0 | 0 | 0 | 0 | 0 | 0 | 0 | 0 | 0 | 0 | 0 | 0 | 100 | 105
4 | 88.35 | 0 | 0 | 0 | 2 | 0 | 9.425 | 0 | 0 | 0 | 0 | 0.225 | 0 | 0 | 0 | 0 | 0 | 0 | 0 | 0 | 0 | 0 | 0 | 0 | 0 | 0 | 0 | 0 | 0 | 0 | 100 | 83
4 | 96.38 | 1.75 | 0.6 | 0.45 | 0.82 | 0 | 0 | 0 | 0 | 0 | 0 | 0 | 0 | 0 | 0 | 0 | 0 | 0 | 0 | 0 | 0 | 0 | 0 | 0 | 0 | 0 | 0 | 0 | 0 | 0 | 100 | 146.4
4 | 96.46 | 1.35 | 0.52 | 0.99 | 0.68 | 0 | 0 | 0 | 0 | 0 | 0 | 0 | 0 | 0 | 0 | 0 | 0 | 0 | 0 | 0 | 0 | 0 | 0 | 0 | 0 | 0 | 0 | 0 | 0 | 0 | 100 | 136.11065
4 | 91.1 | 0 | 0 | 0 | 0.675 | 0 | 8 | 0 | 0 | 0 | 0 | 0.225 | 0 | 0 | 0 | 0 | 0 | 0 | 0 | 0 | 0 | 0 | 0 | 0 | 0 | 0 | 0 | 0 | 0 | 0 | 100 | 120
4 | 96.03 | 1.32 | 0.52 | 1.46 | 0.67 | 0 | 0 | 0 | 0 | 0 | 0 | 0 | 0 | 0 | 0 | 0 | 0 | 0 | 0 | 0 | 0 | 0 | 0 | 0 | 0 | 0 | 0 | 0 | 0 | 0 | 100 | 150.9723875
4 | 96.94 | 1.38 | 0.6 | 0.47 | 0.61 | 0 | 0 | 0 | 0 | 0 | 0 | 0 | 0 | 0 | 0 | 0 | 0 | 0 | 0 | 0 | 0 | 0 | 0 | 0 | 0 | 0 | 0 | 0 | 0 | 0 | 100 | 130.8
4 | 96.55 | 1.7 | 0.66 | 0.49 | 0.6 | 0 | 0 | 0 | 0 | 0 | 0 | 0 | 0 | 0 | 0 | 0 | 0 | 0 | 0 | 0 | 0 | 0 | 0 | 0 | 0 | 0 | 0 | 0 | 0 | 0 | 100 | 143.8
4 | 97.07 | 1.45 | 0.56 | 0.32 | 0.6 | 0 | 0 | 0 | 0 | 0 | 0 | 0 | 0 | 0 | 0 | 0 | 0 | 0 | 0 | 0 | 0 | 0 | 0 | 0 | 0 | 0 | 0 | 0 | 0 | 0 | 100 | 125.2
4 | 97.11 | 1.41 | 0.55 | 0.33 | 0.6 | 0 | 0 | 0 | 0 | 0 | 0 | 0 | 0 | 0 | 0 | 0 | 0 | 0 | 0 | 0 | 0 | 0 | 0 | 0 | 0 | 0 | 0 | 0 | 0 | 0 | 100 | 116.9
4 | 95.69 | 2.77 | 0.26 | 0.71 | 0.57 | 0 | 0 | 0 | 0 | 0 | 0 | 0 | 0 | 0 | 0 | 0 | 0 | 0 | 0 | 0 | 0 | 0 | 0 | 0 | 0 | 0 | 0 | 0 | 0 | 0 | 100 | 151.2
4 | 97.61 | 1.13 | 0.46 | 0.33 | 0.47 | 0 | 0 | 0 | 0 | 0 | 0 | 0 | 0 | 0 | 0 | 0 | 0 | 0 | 0 | 0 | 0 | 0 | 0 | 0 | 0 | 0 | 0 | 0 | 0 | 0 | 100 | 122.5
4 | 97.35 | 0.32 | 2.32 | 0.01 | 0 | 0 | 0 | 0 | 0 | 0 | 0 | 0 | 0 | 0 | 0 | 0 | 0 | 0 | 0 | 0 | 0 | 0 | 0 | 0 | 0 | 0 | 0 | 0 | 0 | 0 | 100 | 136.895575
4 | 97.8 | 0 | 0 | 0 | 0 | 0 | 2.1 | 0 | 0 | 0 | 0 | 0.1 | 0 | 0 | 0 | 0 | 0 | 0 | 0 | 0 | 0 | 0 | 0 | 0 | 0 | 0 | 0 | 0 | 0 | 0 | 100 | 89.6
4 | 97.1 | 1.46 | 0.55 | 0.32 | 0.57 | 0 | 0 | 0 | 0 | 0 | 0 | 0 | 0 | 0 | 0 | 0 | 0 | 0 | 0 | 0 | 0 | 0 | 0 | 0 | 0 | 0 | 0 | 0 | 0 | 0 | 100 | 124.6
4 | 90.851 | 0 | 0 | 0 | 0 | 0 | 6.279 | 0 | 0 | 0 | 0 | 0.42 | 0 | 0 | 0 | 0 | 0 | 0 | 0 | 0 | 0 | 0 | 0 | 0 | 0 | 0 | 0 | 0 | 2.45 | 0 | 100 | 144.5
4 | 95.738 | 0 | 0 | 0 | 0.002 | 0 | 3.9 | 0 | 0 | 0 | 0 | 0.35 | 0 | 0 | 0 | 0.01 | 0 | 0 | 0 | 0 | 0 | 0 | 0 | 0 | 0 | 0 | 0 | 0 | 0 | 0 | 100 | 122.5
4 | 95.738 | 0 | 0 | 0 | 0.002 | 0 | 3.9 | 0 | 0 | 0 | 0 | 0.35 | 0 | 0 | 0 | 0.01 | 0 | 0 | 0 | 0 | 0 | 0 | 0 | 0 | 0 | 0 | 0 | 0 | 0 | 0 | 100 | 135
4 | 90.098 | 0 | 0 | 0 | 0.68 | 0 | 9 | 0 | 0 | 0 | 0 | 0.17 | 0 | 0 | 0.001 | 0.051 | 0 | 0 | 0 | 0 | 0 | 0 | 0 | 0 | 0 | 0 | 0 | 0 | 0 | 0 | 100 | 185
4 | 96.9 | 0.5 | 0 | 0 | 2 | 0 | 0 | 0 | 0.4 | 0 | 0 | 0 | 0.2 | 0 | 0 | 0 | 0 | 0 | 0 | 0 | 0 | 0 | 0 | 0 | 0 | 0 | 0 | 0 | 0 | 0 | 100 | 89
4 | 85 | 0 | 0 | 0 | 10 | 0 | 5 | 0 | 0 | 0 | 0 | 0 | 0 | 0 | 0 | 0 | 0 | 0 | 0 | 0 | 0 | 0 | 0 | 0 | 0 | 0 | 0 | 0 | 0 | 0 | 100 | 188
4 | 97 | 1 | 1 | 0 | 0.5 | 0 | 0 | 0 | 0.5 | 0 | 0 | 0 | 0 | 0 | 0 | 0 | 0 | 0 | 0 | 0 | 0 | 0 | 0 | 0 | 0 | 0 | 0 | 0 | 0 | 0 | 100 | 136
2 | 91.57 | 0 | 0 | 0 | 6.39 | 0 | 2.04 | 0 | 0 | 0 | 0 | 0 | 0 | 0 | 0 | 0 | 0 | 0 | 0 | 0 | 0 | 0 | 0 | 0 | 0 | 0 | 0 | 0 | 0 | 0 | 100 | 185
2 | 88.8 | 0 | 0 | 0 | 1.05 | 0 | 0.93 | 0 | 0 | 0 | 0 | 0.18 | 0 | 0 | 0 | 0 | 9.04 | 0 | 0 | 0 | 0 | 0 | 0 | 0 | 0 | 0 | 0 | 0 | 0 | 0 | 100 | 105
2 | 88.271 | 0 | 0 | 0 | 1.02 | 0 | 0.005 | 0 | 0 | 0 | 0 | 0.004 | 0 | 0 | 0 | 0 | 10.7 | 0 | 0 | 0 | 0 | 0 | 0 | 0 | 0 | 0 | 0 | 0 | 0 | 0 | 100 | 100
2 | 86.93 | 0 | 0 | 0 | 0.99 | 0 | 2.82 | 0 | 0 | 0 | 0 | 0.17 | 0 | 0 | 0 | 0 | 9.09 | 0 | 0 | 0 | 0 | 0 | 0 | 0 | 0 | 0 | 0 | 0 | 0 | 0 | 100 | 110
2 | 90.056 | 0 | 0 | 0 | 0.96 | 0 | 0.004 | 0 | 0 | 0 | 0 | 0.16 | 0 | 0 | 0 | 0 | 8.82 | 0 | 0 | 0 | 0 | 0 | 0 | 0 | 0 | 0 | 0 | 0 | 0 | 0 | 100 | 90
2 | 90.249 | 0 | 0 | 0 | 0.93 | 0 | 0.006 | 0 | 0 | 0 | 0 | 0.005 | 0 | 0 | 0 | 0 | 8.81 | 0 | 0 | 0 | 0 | 0 | 0 | 0 | 0 | 0 | 0 | 0 | 0 | 0 | 100 | 100
1 | 74.4 | 0 | 0 | 0 | 0 | 0 | 0 | 0 | 0 | 0 | 0 | 0 | 0 | 25.6 | 0 | 0 | 0 | 0 | 0 | 0 | 0 | 0 | 0 | 0 | 0 | 0 | 0 | 0 | 0 | 0 | 100 | 320
1 | 84 | 0 | 0 | 0 | 3 | 0 | 8 | 0 | 0 | 0 | 0 | 0 | 0 | 0 | 0 | 0 | 0 | 0 | 0 | 0 | 0 | 5 | 0 | 0 | 0 | 0 | 0 | 0 | 0 | 0 | 100 | 518
1 | 89 | 0 | 0 | 0 | 1 | 0 | 8 | 0 | 0 | 0 | 0 | 0 | 0 | 0 | 0 | 0 | 0 | 0 | 0 | 0 | 0 | 2 | 0 | 0 | 0 | 0 | 0 | 0 | 0 | 0 | 100 | 518
1 | 89 | 0 | 0 | 0 | 0 | 0 | 9 | 0 | 0 | 0 | 0 | 0 | 0 | 0 | 0 | 0 | 0 | 0 | 0 | 0 | 0 | 2 | 0 | 0 | 0 | 0 | 0 | 0 | 0 | 0 | 100 | 474
1 | 89 | 0 | 0 | 0 | 0 | 0 | 8 | 0 | 0 | 0 | 0 | 0 | 0 | 0 | 0 | 0 | 0 | 0 | 0 | 0 | 0 | 3 | 0 | 0 | 0 | 0 | 0 | 0 | 0 | 0 | 100 | 498
1 | 90 | 0 | 0 | 0 | 0 | 0 | 8 | 0 | 0 | 0 | 0 | 0 | 0 | 0 | 0 | 0 | 0 | 0 | 0 | 0 | 0 | 2 | 0 | 0 | 0 | 0 | 0 | 0 | 0 | 0 | 100 | 499
1 | 95.9 | 0 | 0 | 0 | 2.7 | 0 | 0 | 0 | 0 | 0 | 1.4 | 0 | 0 | 0 | 0 | 0 | 0 | 0 | 0 | 0 | 0 | 0 | 0 | 0 | 0 | 0 | 0 | 0 | 0 | 0 | 100 | 208
1 | 93 | 0 | 0 | 0 | 6 | 0 | 0 | 0 | 0 | 0 | 1 | 0 | 0 | 0 | 0 | 0 | 0 | 0 | 0 | 0 | 0 | 0 | 0 | 0 | 0 | 0 | 0 | 0 | 0 | 0 | 100 | 200
1 | 92.35 | 0 | 0 | 0 | 5 | 0 | 0 | 0.25 | 0.3 | 0 | 0 | 0.1 | 0 | 0 | 0 | 0 | 0 | 2 | 0 | 0 | 0 | 0 | 0 | 0 | 0 | 0 | 0 | 0 | 0 | 0 | 100 | 350
1 | 92.35 | 0 | 0 | 0 | 5 | 0 | 0 | 0.25 | 0.3 | 0 | 0 | 0.1 | 0 | 0 | 0 | 0 | 0 | 2 | 0 | 0 | 0 | 0 | 0 | 0 | 0 | 0 | 0 | 0 | 0 | 0 | 100 | 285
1 | 92.35 | 0 | 0 | 0 | 5 | 0 | 0 | 0.25 | 0.3 | 0 | 0 | 0.1 | 0 | 0 | 0 | 0 | 0 | 2 | 0 | 0 | 0 | 0 | 0 | 0 | 0 | 0 | 0 | 0 | 0 | 0 | 100 | 305
1 | 92.35 | 0 | 0 | 0 | 5 | 0 | 0 | 0.25 | 0.3 | 0 | 0 | 0.1 | 0 | 0 | 0 | 0 | 0 | 2 | 0 | 0 | 0 | 0 | 0 | 0 | 0 | 0 | 0 | 0 | 0 | 0 | 100 | 315
1 | 92.35 | 0 | 0 | 0 | 5 | 0 | 0 | 0.25 | 0.3 | 0 | 0 | 0.1 | 0 | 0 | 0 | 0 | 0 | 2 | 0 | 0 | 0 | 0 | 0 | 0 | 0 | 0 | 0 | 0 | 0 | 0 | 100 | 230
1 | 92.35 | 0 | 0 | 0 | 5 | 0 | 0 | 0.25 | 0.3 | 0 | 0 | 0.1 | 0 | 0 | 0 | 0 | 0 | 2 | 0 | 0 | 0 | 0 | 0 | 0 | 0 | 0 | 0 | 0 | 0 | 0 | 100 | 260
1 | 92.35 | 0 | 0 | 0 | 5 | 0 | 0 | 0.25 | 0.3 | 0 | 0 | 0.1 | 0 | 0 | 0 | 0 | 0 | 2 | 0 | 0 | 0 | 0 | 0 | 0 | 0 | 0 | 0 | 0 | 0 | 0 | 100 | 275
1 | 85.9 | 0 | 0 | 0 | 0 | 0 | 0 | 0 | 0.4 | 0 | 0 | 0 | 0 | 11.8 | 0 | 0 | 0 | 0 | 0 | 0 | 0 | 0 | 0 | 0 | 0 | 0 | 0 | 1.9 | 0 | 0 | 100 | 455
1 | 97 | 0 | 0 | 0 | 2.5 | 0 | 0 | 0 | 0 | 0 | 0 | 0 | 0 | 0 | 0 | 0 | 0 | 0 | 0 | 0 | 0 | 0 | 0 | 0 | 0 | 0 | 0 | 0.5 | 0 | 0 | 100 | 305
1 | 95.8 | 0 | 0 | 0 | 0 | 0 | 0 | 0 | 0 | 0 | 0 | 1.2 | 0 | 0 | 0 | 0 | 0 | 0 | 3 | 0 | 0 | 0 | 0 | 0 | 0 | 0 | 0 | 0 | 0 | 0 | 100 | 270
1 | 96 | 0 | 0 | 0 | 0 | 0 | 0 | 0 | 0 | 0 | 0 | 1 | 0 | 0 | 0 | 0 | 0 | 0 | 3 | 0 | 0 | 0 | 0 | 0 | 0 | 0 | 0 | 0 | 0 | 0 | 100 | 270
1 | 96.1 | 0 | 0 | 0 | 0 | 0 | 0 | 0 | 0 | 0 | 0 | 0 | 0 | 0 | 3.2 | 0 | 0 | 0 | 0.7 | 0 | 0 | 0 | 0 | 0 | 0 | 0 | 0 | 0 | 0 | 0 | 100 | 180
1 | 98 | 0 | 0 | 0 | 0.6 | 0 | 0 | 0 | 0.6 | 0 | 0 | 0 | 0 | 0 | 0 | 0 | 0 | 0 | 0.8 | 0 | 0 | 0 | 0 | 0 | 0 | 0 | 0 | 0 | 0 | 0 | 100 | 120
1 | 65 | 0 | 0 | 0 | 0 | 0 | 20 | 15 | 0 | 0 | 0 | 0 | 0 | 0 | 0 | 0 | 0 | 0 | 0 | 0 | 0 | 0 | 0 | 0 | 0 | 0 | 0 | 0 | 0 | 0 | 100 | 600
1 | 89.847 | 0 | 0 | 0 | 0.85 | 0 | 9.1 | 0 | 0 | 0 | 0 | 0.15 | 0 | 0 | 0.003 | 0.05 | 0 | 0 | 0 | 0 | 0 | 0 | 0 | 0 | 0 | 0 | 0 | 0 | 0 | 0 | 100 | 152
1 | 99.225 | 0 | 0.23 | 0 | 0.01 | 0 | 0.01 | 0 | 0 | 0 | 0 | 0.02 | 0 | 0 | 0.005 | 0.5 | 0 | 0 | 0 | 0 | 0 | 0 | 0 | 0 | 0 | 0 | 0 | 0 | 0 | 0 | 100 | 80
1 | 96.575 | 0 | 0 | 0 | 2.3 | 0 | 0 | 0.5 | 0.625 | 0 | 0 | 0 | 0 | 0 | 0 | 0 | 0 | 0 | 0 | 0 | 0 | 0 | 0 | 0 | 0 | 0 | 0 | 0 | 0 | 0 | 100 | 180
1 | 92.7 | 0 | 0 | 0 | 6.4 | 0 | 0 | 0 | 0 | 0 | 0 | 0 | 0.9 | 0 | 0 | 0 | 0 | 0 | 0 | 0 | 0 | 0 | 0 | 0 | 0 | 0 | 0 | 0 | 0 | 0 | 100 | 213
1 | 90.15 | 0 | 0 | 0 | 0.7 | 0 | 9 | 0 | 0 | 0 | 0 | 0.15 | 0 | 0 | 0 | 0 | 0 | 0 | 0 | 0 | 0 | 0 | 0 | 0 | 0 | 0 | 0 | 0 | 0 | 0 | 100 | 296
1 | 95.61 | 0 | 0 | 0 | 1 | 0 | 3 | 0.04 | 0 | 0 | 0 | 0.2 | 0 | 0 | 0.05 | 0.1 | 0 | 0 | 0 | 0 | 0 | 0 | 0 | 0 | 0 | 0 | 0 | 0 | 0 | 0 | 100 | 165
1 | 95.61 | 0 | 0 | 0 | 1 | 0 | 3 | 0.04 | 0 | 0 | 0 | 0.2 | 0 | 0 | 0.05 | 0.1 | 0 | 0 | 0 | 0 | 0 | 0 | 0 | 0 | 0 | 0 | 0 | 0 | 0 | 0 | 100 | 200
1 | 98.5 | 0 | 0 | 0 | 0 | 0 | 0 | 0.3 | 0 | 0 | 0 | 1.2 | 0 | 0 | 0 | 0 | 0 | 0 | 0 | 0 | 0 | 0 | 0 | 0 | 0 | 0 | 0 | 0 | 0 | 0 | 100 | 180
1 | 81.5 | 1 | 0 | 0 | 1.5 | 0 | 0 | 0 | 0.5 | 0 | 0 | 0 | 4.5 | 11 | 0 | 0 | 0 | 0 | 0 | 0 | 0 | 0 | 0 | 0 | 0 | 0 | 0 | 0 | 0 | 0 | 100 | 373
1 | 97.2 | 0 | 0 | 0 | 1.8 | 0 | 0 | 1 | 0 | 0 | 0 | 0 | 0 | 0 | 0 | 0 | 0 | 0 | 0 | 0 | 0 | 0 | 0 | 0 | 0 | 0 | 0 | 0 | 0 | 0 | 100 | 291
1 | 95.65 | 0 | 0 | 0 | 1 | 0 | 3 | 0 | 0 | 0 | 0 | 0.15 | 0 | 0 | 0.1 | 0.1 | 0 | 0 | 0 | 0 | 0 | 0 | 0 | 0 | 0 | 0 | 0 | 0 | 0 | 0 | 100 | 200
1 | 87.96 | 3.7 | 1.71 | 0.4 | 0 | 0 | 0 | 0 | 0 | 0 | 0 | 0 | 4.47 | 0 | 0 | 0 | 0 | 0 | 0 | 0 | 1.76 | 0 | 0 | 0 | 0 | 0 | 0 | 0 | 0 | 0 | 100 | 528
1 | 87.96 | 3.7 | 1.71 | 0.4 | 0 | 0 | 0 | 0 | 0 | 0 | 0 | 0 | 4.47 | 0 | 0 | 0 | 0 | 0 | 0 | 0 | 1.76 | 0 | 0 | 0 | 0 | 0 | 0 | 0 | 0 | 0 | 100 | 141
1 | 87.96 | 3.7 | 1.71 | 0.4 | 0 | 0 | 0 | 0 | 0 | 0 | 0 | 0 | 4.47 | 0 | 0 | 0 | 0 | 0 | 0 | 0 | 1.76 | 0 | 0 | 0 | 0 | 0 | 0 | 0 | 0 | 0 | 100 | 178
1 | 87.96 | 3.7 | 1.71 | 0.4 | 0 | 0 | 0 | 0 | 0 | 0 | 0 | 0 | 4.47 | 0 | 0 | 0 | 0 | 0 | 0 | 0 | 1.76 | 0 | 0 | 0 | 0 | 0 | 0 | 0 | 0 | 0 | 100 | 208
1 | 91 | 0 | 0 | 0 | 1 | 7 | 1 | 0 | 0 | 0 | 0 | 0 | 0 | 0 | 0 | 0 | 0 | 0 | 0 | 0 | 0 | 0 | 0 | 0 | 0 | 0 | 0 | 0 | 0 | 0 | 100 | 180
1 | 91 | 0 | 0 | 0 | 1 | 7 | 1 | 0 | 0 | 0 | 0 | 0 | 0 | 0 | 0 | 0 | 0 | 0 | 0 | 0 | 0 | 0 | 0 | 0 | 0 | 0 | 0 | 0 | 0 | 0 | 100 | 240
1 | 91 | 0 | 0 | 0 | 1 | 7 | 1 | 0 | 0 | 0 | 0 | 0 | 0 | 0 | 0 | 0 | 0 | 0 | 0 | 0 | 0 | 0 | 0 | 0 | 0 | 0 | 0 | 0 | 0 | 0 | 100 | 262
1 | 90.73 | 0 | 0 | 0 | 0.5 | 0 | 8.5 | 0 | 0 | 0 | 0 | 0.12 | 0 | 0 | 0.05 | 0.1 | 0 | 0 | 0 | 0 | 0 | 0 | 0 | 0 | 0 | 0 | 0 | 0 | 0 | 0 | 100 | 250
1 | 90.73 | 0 | 0 | 0 | 0.5 | 0 | 8.5 | 0 | 0 | 0 | 0 | 0.12 | 0 | 0 | 0.05 | 0.1 | 0 | 0 | 0 | 0 | 0 | 0 | 0 | 0 | 0 | 0 | 0 | 0 | 0 | 0 | 100 | 275
1 | 97.91 | 0 | 0 | 0 | 0.4 | 0 | 1.25 | 0.04 | 0 | 0 | 0 | 0.2 | 0 | 0 | 0.1 | 0.1 | 0 | 0 | 0 | 0 | 0 | 0 | 0 | 0 | 0 | 0 | 0 | 0 | 0 | 0 | 100 | 155
1 | 93.3 | 0 | 0 | 0 | 5.54 | 0 | 0 | 0 | 0.42 | 0 | 0 | 0 | 0.74 | 0 | 0 | 0 | 0 | 0 | 0 | 0 | 0 | 0 | 0 | 0 | 0 | 0 | 0 | 0 | 0 | 0 | 100 | 262
1 | 92.25 | 0 | 0 | 0 | 0.95 | 0 | 6.5 | 0 | 0 | 0 | 0 | 0.15 | 0 | 0 | 0.05 | 0.1 | 0 | 0 | 0 | 0 | 0 | 0 | 0 | 0 | 0 | 0 | 0 | 0 | 0 | 0 | 100 | 165
1 | 92.25 | 0 | 0 | 0 | 0.95 | 0 | 6.5 | 0 | 0 | 0 | 0 | 0.15 | 0 | 0 | 0.05 | 0.1 | 0 | 0 | 0 | 0 | 0 | 0 | 0 | 0 | 0 | 0 | 0 | 0 | 0 | 0 | 100 | 230
1 | 84.1 | 0 | 0 | 0 | 5 | 0 | 5 | 0 | 0 | 0 | 0 | 0 | 5.9 | 0 | 0 | 0 | 0 | 0 | 0 | 0 | 0 | 0 | 0 | 0 | 0 | 0 | 0 | 0 | 0 | 0 | 100 | 460
1 | 85.1 | 4.9 | 0 | 0 | 5 | 0 | 5 | 0 | 0 | 0 | 0 | 0 | 0 | 0 | 0 | 0 | 0 | 0 | 0 | 0 | 0 | 0 | 0 | 0 | 0 | 0 | 0 | 0 | 0 | 0 | 100 | 370
1 | 85.4 | 0 | 0 | 4.9 | 1.1 | 0 | 8.6 | 0 | 0 | 0 | 0 | 0 | 0 | 0 | 0 | 0 | 0 | 0 | 0 | 0 | 0 | 0 | 0 | 0 | 0 | 0 | 0 | 0 | 0 | 0 | 100 | 342
1 | 90.76 | 1.16 | 1.17 | 1.16 | 0 | 0 | 0 | 0 | 0.5 | 0 | 0 | 0 | 5.25 | 0 | 0 | 0 | 0 | 0 | 0 | 0 | 0 | 0 | 0 | 0 | 0 | 0 | 0 | 0 | 0 | 0 | 100 | 180
1 | 96.98 | 0 | 0 | 0 | 0 | 2.05 | 0 | 0.97 | 0 | 0 | 0 | 0 | 0 | 0 | 0 | 0 | 0 | 0 | 0 | 0 | 0 | 0 | 0 | 0 | 0 | 0 | 0 | 0 | 0 | 0 | 100 | 269
1 | 96.98 | 0 | 0 | 0 | 0 | 2.05 | 0 | 0.97 | 0 | 0 | 0 | 0 | 0 | 0 | 0 | 0 | 0 | 0 | 0 | 0 | 0 | 0 | 0 | 0 | 0 | 0 | 0 | 0 | 0 | 0 | 100 | 207
1 | 97.21 | 2.25 | 0 | 0 | 0.11 | 0 | 0 | 0 | 0.43 | 0 | 0 | 0 | 0 | 0 | 0 | 0 | 0 | 0 | 0 | 0 | 0 | 0 | 0 | 0 | 0 | 0 | 0 | 0 | 0 | 0 | 100 | 270
1 | 89.72 | 0 | 0 | 0 | 1 | 0 | 9 | 0 | 0 | 0 | 0 | 0.15 | 0 | 0 | 0.03 | 0.1 | 0 | 0 | 0 | 0 | 0 | 0 | 0 | 0 | 0 | 0 | 0 | 0 | 0 | 0 | 100 | 204
1 | 94.05 | 0 | 0 | 0 | 5.5 | 0 | 0 | 0 | 0.45 | 0 | 0 | 0 | 0 | 0 | 0 | 0 | 0 | 0 | 0 | 0 | 0 | 0 | 0 | 0 | 0 | 0 | 0 | 0 | 0 | 0 | 100 | 260
1 | 94.05 | 0 | 0 | 0 | 5.5 | 0 | 0 | 0 | 0.45 | 0 | 0 | 0 | 0 | 0 | 0 | 0 | 0 | 0 | 0 | 0 | 0 | 0 | 0 | 0 | 0 | 0 | 0 | 0 | 0 | 0 | 100 | 305
1 | 91.3 | 0 | 0 | 0 | 6.5 | 0 | 0 | 0 | 0 | 0 | 0 | 0.75 | 0 | 0 | 1.25 | 0.2 | 0 | 0 | 0 | 0 | 0 | 0 | 0 | 0 | 0 | 0 | 0 | 0 | 0 | 0 | 100 | 180
1 | 91.3 | 0 | 0 | 0 | 6.5 | 0 | 0 | 0 | 0 | 0 | 0 | 0.75 | 0 | 0 | 1.25 | 0.2 | 0 | 0 | 0 | 0 | 0 | 0 | 0 | 0 | 0 | 0 | 0 | 0 | 0 | 0 | 100 | 296
1 | 86.1 | 0 | 0 | 4.7 | 1 | 0 | 8.2 | 0 | 0 | 0 | 0 | 0 | 0 | 0 | 0 | 0 | 0 | 0 | 0 | 0 | 0 | 0 | 0 | 0 | 0 | 0 | 0 | 0 | 0 | 0 | 100 | 368
1 | 97 | 0 | 0 | 0 | 2.5 | 0 | 0 | 0 | 0 | 0 | 0 | 0 | 0 | 0 | 0 | 0 | 0 | 0 | 0 | 0 | 0 | 0 | 0 | 0 | 0 | 0.5 | 0 | 0 | 0 | 0 | 100 | 315
1 | 97 | 0 | 0 | 0 | 2.5 | 0 | 0 | 0 | 0 | 0 | 0 | 0 | 0 | 0 | 0 | 0 | 0 | 0 | 0 | 0 | 0 | 0 | 0 | 0 | 0 | 0 | 0.5 | 0 | 0 | 0 | 100 | 305
1 | 95.75 | 0 | 0 | 0 | 1 | 0 | 3 | 0 | 0 | 0 | 0 | 0.25 | 0 | 0 | 0 | 0 | 0 | 0 | 0 | 0 | 0 | 0 | 0 | 0 | 0 | 0 | 0 | 0 | 0 | 0 | 100 | 130
1 | 95.75 | 0 | 0 | 0 | 1 | 0 | 3 | 0 | 0 | 0 | 0 | 0.25 | 0 | 0 | 0 | 0 | 0 | 0 | 0 | 0 | 0 | 0 | 0 | 0 | 0 | 0 | 0 | 0 | 0 | 0 | 100 | 105
1 | 95.1 | 0 | 0 | 0 | 4 | 0 | 0 | 0.45 | 0.45 | 0 | 0 | 0 | 0 | 0 | 0 | 0 | 0 | 0 | 0 | 0 | 0 | 0 | 0 | 0 | 0 | 0 | 0 | 0 | 0 | 0 | 100 | 255
1 | 88.6 | 0.6 | 0 | 0 | 0.2 | 0 | 0 | 0 | 0.6 | 0 | 0 | 0 | 2 | 8 | 0 | 0 | 0 | 0 | 0 | 0 | 0 | 0 | 0 | 0 | 0 | 0 | 0 | 0 | 0 | 0 | 100 | 153
1 | 92.91 | 0.96 | 0.96 | 0.97 | 0 | 0 | 0 | 0 | 0.2 | 0 | 0 | 0 | 4 | 0 | 0 | 0 | 0 | 0 | 0 | 0 | 0 | 0 | 0 | 0 | 0 | 0 | 0 | 0 | 0 | 0 | 100 | 183
1 | 95.88 | 0 | 0 | 0 | 0.83 | 0 | 2.95 | 0 | 0 | 0 | 0 | 0.32 | 0 | 0 | 0.002 | 0.018 | 0 | 0 | 0 | 0 | 0 | 0 | 0 | 0 | 0 | 0 | 0 | 0 | 0 | 0 | 100 | 194
1 | 95.88 | 0 | 0 | 0 | 0.83 | 0 | 2.95 | 0 | 0 | 0 | 0 | 0.32 | 0 | 0 | 0.002 | 0.018 | 0 | 0 | 0 | 0 | 0 | 0 | 0 | 0 | 0 | 0 | 0 | 0 | 0 | 0 | 100 | 212
1 | 86.1 | 4.3 | 0 | 0 | 1.1 | 0 | 8.5 | 0 | 0 | 0 | 0 | 0 | 0 | 0 | 0 | 0 | 0 | 0 | 0 | 0 | 0 | 0 | 0 | 0 | 0 | 0 | 0 | 0 | 0 | 0 | 100 | 379
1 | 90.115 | 0 | 0 | 0 | 0.7 | 0 | 9 | 0 | 0 | 0 | 0 | 0.15 | 0 | 0 | 0.015 | 0.02 | 0 | 0 | 0 | 0 | 0 | 0 | 0 | 0 | 0 | 0 | 0 | 0 | 0 | 0 | 100 | 226
1 | 95.505 | 0 | 0.26 | 0 | 0.01 | 0 | 3.7 | 0 | 0 | 0 | 0 | 0.02 | 0 | 0 | 0.005 | 0.5 | 0 | 0 | 0 | 0 | 0 | 0 | 0 | 0 | 0 | 0 | 0 | 0 | 0 | 0 | 100 | 110
1 | 96.575 | 0 | 0 | 0 | 2.3 | 0 | 0 | 0.5 | 0.625 | 0 | 0 | 0 | 0 | 0 | 0 | 0 | 0 | 0 | 0 | 0 | 0 | 0 | 0 | 0 | 0 | 0 | 0 | 0 | 0 | 0 | 100 | 195
1 | 92.775 | 0 | 0 | 0 | 1 | 0 | 6 | 0 | 0 | 0 | 0 | 0.225 | 0 | 0 | 0 | 0 | 0 | 0 | 0 | 0 | 0 | 0 | 0 | 0 | 0 | 0 | 0 | 0 | 0 | 0 | 100 | 180
1 | 91.89 | 1.68 | 0.1 | 0 | 0 | 0 | 0 | 0 | 0.26 | 0 | 0 | 0 | 5.29 | 0.27 | 0 | 0 | 0 | 0 | 0 | 0 | 0 | 0 | 0 | 0 | 0 | 0 | 0.51 | 0 | 0 | 0 | 100 | 510
1 | 93.9 | 0 | 0 | 0 | 5.54 | 0 | 0 | 0 | 0.56 | 0 | 0 | 0 | 0 | 0 | 0 | 0 | 0 | 0 | 0 | 0 | 0 | 0 | 0 | 0 | 0 | 0 | 0 | 0 | 0 | 0 | 100 | 288
1 | 94.51 | 0 | 0 | 0 | 0 | 0 | 0 | 0 | 0.53 | 0 | 0 | 0 | 4.95 | 0 | 0 | 0.01 | 0 | 0 | 0 | 0 | 0 | 0 | 0 | 0 | 0 | 0 | 0 | 0 | 0 | 0 | 100 | 153
1 | 80.15 | 0 | 0 | 0 | 10.7 | 0 | 9 | 0 | 0 | 0 | 0 | 0.15 | 0 | 0 | 0 | 0 | 0 | 0 | 0 | 0 | 0 | 0 | 0 | 0 | 0 | 0 | 0 | 0 | 0 | 0 | 100 | 120
1 | 80.15 | 0 | 0 | 0 | 10.7 | 0 | 9 | 0 | 0 | 0 | 0 | 0.15 | 0 | 0 | 0 | 0 | 0 | 0 | 0 | 0 | 0 | 0 | 0 | 0 | 0 | 0 | 0 | 0 | 0 | 0 | 100 | 117
1 | 80.15 | 0 | 0 | 0 | 10.7 | 0 | 9 | 0 | 0 | 0 | 0 | 0.15 | 0 | 0 | 0 | 0 | 0 | 0 | 0 | 0 | 0 | 0 | 0 | 0 | 0 | 0 | 0 | 0 | 0 | 0 | 100 | 117.5
1 | 80.15 | 0 | 0 | 0 | 10.7 | 0 | 9 | 0 | 0 | 0 | 0 | 0.15 | 0 | 0 | 0 | 0 | 0 | 0 | 0 | 0 | 0 | 0 | 0 | 0 | 0 | 0 | 0 | 0 | 0 | 0 | 100 | 110
1 | 80.15 | 0 | 0 | 0 | 10.7 | 0 | 9 | 0 | 0 | 0 | 0 | 0.15 | 0 | 0 | 0 | 0 | 0 | 0 | 0 | 0 | 0 | 0 | 0 | 0 | 0 | 0 | 0 | 0 | 0 | 0 | 100 | 105
1 | 81.29 | 0 | 0 | 0 | 9.25 | 0 | 0 | 0 | 0 | 0 | 0 | 0 | 1.79 | 0 | 0 | 0 | 7.67 | 0 | 0 | 0 | 0 | 0 | 0 | 0 | 0 | 0 | 0 | 0 | 0 | 0 | 100 | 166
1 | 90.17 | 0 | 0 | 0 | 8.82 | 0 | 0 | 0 | 0 | 0 | 0 | 1.01 | 0 | 0 | 0 | 0 | 0 | 0 | 0 | 0 | 0 | 0 | 0 | 0 | 0 | 0 | 0 | 0 | 0 | 0 | 100 | 225
1 | 90.56 | 0 | 0 | 0 | 6.17 | 2.29 | 0 | 0 | 0 | 0 | 0 | 0.98 | 0 | 0 | 0 | 0 | 0 | 0 | 0 | 0 | 0 | 0 | 0 | 0 | 0 | 0 | 0 | 0 | 0 | 0 | 100 | 250
1 | 91.62 | 0 | 0 | 0 | 0.79 | 0 | 2.53 | 0 | 0 | 0 | 0 | 0.27 | 0 | 0 | 0 | 0 | 4.79 | 0 | 0 | 0 | 0 | 0 | 0 | 0 | 0 | 0 | 0 | 0 | 0 | 0 | 100 | 161
1 | 91.62 | 0 | 0 | 0 | 0.79 | 0 | 2.53 | 0 | 0 | 0 | 0 | 0.27 | 0 | 0 | 0 | 0 | 4.79 | 0 | 0 | 0 | 0 | 0 | 0 | 0 | 0 | 0 | 0 | 0 | 0 | 0 | 100 | 112
1 | 91.62 | 0 | 0 | 0 | 0.79 | 0 | 2.53 | 0 | 0 | 0 | 0 | 0.27 | 0 | 0 | 0 | 0 | 4.79 | 0 | 0 | 0 | 0 | 0 | 0 | 0 | 0 | 0 | 0 | 0 | 0 | 0 | 100 | 113
1 | 95.4 | 0 | 0 | 0 | 0.76 | 0 | 2.52 | 0 | 0 | 0 | 0 | 0.39 | 0 | 0 | 0 | 0 | 0.93 | 0 | 0 | 0 | 0 | 0 | 0 | 0 | 0 | 0 | 0 | 0 | 0 | 0 | 100 | 168
1 | 95.4 | 0 | 0 | 0 | 0.76 | 0 | 2.52 | 0 | 0 | 0 | 0 | 0.39 | 0 | 0 | 0 | 0 | 0.93 | 0 | 0 | 0 | 0 | 0 | 0 | 0 | 0 | 0 | 0 | 0 | 0 | 0 | 100 | 116
1 | 95.4 | 0 | 0 | 0 | 0.76 | 0 | 2.52 | 0 | 0 | 0 | 0 | 0.39 | 0 | 0 | 0 | 0 | 0.93 | 0 | 0 | 0 | 0 | 0 | 0 | 0 | 0 | 0 | 0 | 0 | 0 | 0 | 100 | 109
1 | 90.15 | 0 | 0 | 0 | 0.7 | 0 | 9 | 0 | 0 | 0 | 0 | 0.15 | 0 | 0 | 0 | 0 | 0 | 0 | 0 | 0 | 0 | 0 | 0 | 0 | 0 | 0 | 0 | 0 | 0 | 0 | 100 | 203
1 | 90.15 | 0 | 0 | 0 | 0.7 | 0 | 9 | 0 | 0 | 0 | 0 | 0.15 | 0 | 0 | 0 | 0 | 0 | 0 | 0 | 0 | 0 | 0 | 0 | 0 | 0 | 0 | 0 | 0 | 0 | 0 | 100 | 203
1 | 90.15 | 0 | 0 | 0 | 0.7 | 0 | 9 | 0 | 0 | 0 | 0 | 0.15 | 0 | 0 | 0 | 0 | 0 | 0 | 0 | 0 | 0 | 0 | 0 | 0 | 0 | 0 | 0 | 0 | 0 | 0 | 100 | 229
1 | 98.54 | 0 | 0.43 | 0 | 0 | 0 | 0 | 0 | 0 | 0 | 0 | 1.03 | 0 | 0 | 0 | 0 | 0 | 0 | 0 | 0 | 0 | 0 | 0 | 0 | 0 | 0 | 0 | 0 | 0 | 0 | 100 | 142.8
1 | 91.39 | 0 | 0 | 0 | 0 | 0 | 5.07 | 3.54 | 0 | 0 | 0 | 0 | 0 | 0 | 0 | 0 | 0 | 0 | 0 | 0 | 0 | 0 | 0 | 0 | 0 | 0 | 0 | 0 | 0 | 0 | 100 | 470
1 | 86.6 | 1.66 | 2.9 | 2.67 | 0.58 | 0 | 5.28 | 0 | 0 | 0 | 0 | 0.12 | 0 | 0 | 0 | 0 | 0 | 0 | 0 | 0 | 0.19 | 0 | 0 | 0 | 0 | 0 | 0 | 0 | 0 | 0 | 100 | 84
1 | 92.7 | 2.28 | 0 | 0 | 0 | 0 | 0 | 0 | 0.45 | 0 | 0 | 0 | 4.11 | 0.19 | 0 | 0 | 0 | 0 | 0 | 0 | 0 | 0 | 0 | 0 | 0 | 0 | 0.27 | 0 | 0 | 0 | 100 | 447
1 | 92.5 | 0.5 | 0 | 0 | 0 | 0 | 0 | 0 | 3 | 0 | 0 | 0 | 4 | 0 | 0 | 0 | 0 | 0 | 0 | 0 | 0 | 0 | 0 | 0 | 0 | 0 | 0 | 0 | 0 | 0 | 100 | 200
1 | 98.5 | 0 | 0 | 0 | 0 | 0 | 0 | 0 | 1.5 | 0 | 0 | 0 | 0 | 0 | 0 | 0 | 0 | 0 | 0 | 0 | 0 | 0 | 0 | 0 | 0 | 0 | 0 | 0 | 0 | 0 | 100 | 130
1 | 93.2 | 0 | 0 | 0 | 6 | 0 | 0 | 0 | 0.8 | 0 | 0 | 0 | 0 | 0 | 0 | 0 | 0 | 0 | 0 | 0 | 0 | 0 | 0 | 0 | 0 | 0 | 0 | 0 | 0 | 0 | 100 | 210
1 | 93.16 | 1.01 | 0 | 0 | 0 | 0 | 0 | 0 | 0.74 | 0 | 0 | 0 | 5.08 | 0 | 0 | 0.01 | 0 | 0 | 0 | 0 | 0 | 0 | 0 | 0 | 0 | 0 | 0 | 0 | 0 | 0 | 100 | 216
1 | 91.82 | 2.63 | 0 | 0 | 0 | 0 | 0 | 0 | 0.7 | 0 | 0 | 0 | 4.84 | 0 | 0 | 0.01 | 0 | 0 | 0 | 0 | 0 | 0 | 0 | 0 | 0 | 0 | 0 | 0 | 0 | 0 | 100 | 233
1 | 82.07 | 0 | 0 | 0 | 1.62 | 0 | 0 | 0 | 0.65 | 0 | 0 | 0 | 5.66 | 10 | 0 | 0 | 0 | 0 | 0 | 0 | 0 | 0 | 0 | 0 | 0 | 0 | 0 | 0 | 0 | 0 | 100 | 473
1 | 93.88 | 0.49 | 0 | 0 | 0 | 0 | 0 | 0 | 0.64 | 0 | 0 | 0 | 4.98 | 0 | 0 | 0.01 | 0 | 0 | 0 | 0 | 0 | 0 | 0 | 0 | 0 | 0 | 0 | 0 | 0 | 0 | 100 | 185
1 | 96.4 | 0 | 0 | 0 | 3 | 0 | 0 | 0 | 0.6 | 0 | 0 | 0 | 0 | 0 | 0 | 0 | 0 | 0 | 0 | 0 | 0 | 0 | 0 | 0 | 0 | 0 | 0 | 0 | 0 | 0 | 100 | 207
1 | 96.4 | 0 | 0 | 0 | 3 | 0 | 0 | 0 | 0.6 | 0 | 0 | 0 | 0 | 0 | 0 | 0 | 0 | 0 | 0 | 0 | 0 | 0 | 0 | 0 | 0 | 0 | 0 | 0 | 0 | 0 | 100 | 225
1 | 84.4 | 0 | 0 | 0 | 0 | 0 | 0 | 0 | 0.6 | 0 | 0 | 0 | 3 | 12 | 0 | 0 | 0 | 0 | 0 | 0 | 0 | 0 | 0 | 0 | 0 | 0 | 0 | 0 | 0 | 0 | 100 | 350
1 | 92 | 0 | 1.5 | 0 | 6 | 0 | 0 | 0 | 0.5 | 0 | 0 | 0 | 0 | 0 | 0 | 0 | 0 | 0 | 0 | 0 | 0 | 0 | 0 | 0 | 0 | 0 | 0 | 0 | 0 | 0 | 100 | 330
1 | 92.5 | 0 | 1 | 0 | 6 | 0 | 0 | 0 | 0.5 | 0 | 0 | 0 | 0 | 0 | 0 | 0 | 0 | 0 | 0 | 0 | 0 | 0 | 0 | 0 | 0 | 0 | 0 | 0 | 0 | 0 | 100 | 314
1 | 93 | 0 | 0.5 | 0 | 6 | 0 | 0 | 0 | 0.5 | 0 | 0 | 0 | 0 | 0 | 0 | 0 | 0 | 0 | 0 | 0 | 0 | 0 | 0 | 0 | 0 | 0 | 0 | 0 | 0 | 0 | 100 | 260
1 | 93.5 | 0 | 0 | 0 | 6 | 0 | 0 | 0 | 0.5 | 0 | 0 | 0 | 0 | 0 | 0 | 0 | 0 | 0 | 0 | 0 | 0 | 0 | 0 | 0 | 0 | 0 | 0 | 0 | 0 | 0 | 100 | 255
1 | 92.5 | 1 | 1 | 1 | 0 | 0 | 0 | 0 | 0.5 | 0 | 0 | 0 | 4 | 0 | 0 | 0 | 0 | 0 | 0 | 0 | 0 | 0 | 0 | 0 | 0 | 0 | 0 | 0 | 0 | 0 | 100 | 160
1 | 87.5 | 0 | 0 | 0 | 0 | 0 | 0 | 0 | 0.5 | 0 | 0 | 0 | 2 | 10 | 0 | 0 | 0 | 0 | 0 | 0 | 0 | 0 | 0 | 0 | 0 | 0 | 0 | 0 | 0 | 0 | 100 | 239
1 | 87.5 | 0 | 0 | 0 | 0 | 0 | 0 | 0 | 0.5 | 0 | 0 | 0 | 2 | 10 | 0 | 0 | 0 | 0 | 0 | 0 | 0 | 0 | 0 | 0 | 0 | 0 | 0 | 0 | 0 | 0 | 100 | 311
1 | 85.5 | 0 | 0 | 0 | 0 | 0 | 0 | 0 | 0.5 | 0 | 0 | 0 | 0 | 14 | 0 | 0 | 0 | 0 | 0 | 0 | 0 | 0 | 0 | 0 | 0 | 0 | 0 | 0 | 0 | 0 | 100 | 305
1 | 92.7 | 0 | 0 | 0 | 5.53 | 0 | 0 | 0 | 0.42 | 0 | 0 | 0 | 1.35 | 0 | 0 | 0 | 0 | 0 | 0 | 0 | 0 | 0 | 0 | 0 | 0 | 0 | 0 | 0 | 0 | 0 | 100 | 285
1 | 92.36 | 0 | 0 | 0 | 5.55 | 0 | 0 | 0 | 0.37 | 0 | 0 | 0 | 1.72 | 0 | 0 | 0 | 0 | 0 | 0 | 0 | 0 | 0 | 0 | 0 | 0 | 0 | 0 | 0 | 0 | 0 | 100 | 264
1 | 92.29 | 1 | 1 | 1 | 0 | 0 | 0 | 0 | 0.36 | 0 | 0 | 0 | 4.35 | 0 | 0 | 0 | 0 | 0 | 0 | 0 | 0 | 0 | 0 | 0 | 0 | 0 | 0 | 0 | 0 | 0 | 100 | 165
1 | 95.5 | 0 | 0 | 0 | 0.7 | 0 | 0 | 0 | 0.2 | 0 | 0 | 0 | 1.8 | 1.8 | 0 | 0 | 0 | 0 | 0 | 0 | 0 | 0 | 0 | 0 | 0 | 0 | 0 | 0 | 0 | 0 | 100 | 473
1 | 93.94 | 0 | 0 | 0 | 5 | 0 | 0 | 0 | 0.16 | 0 | 0 | 0 | 0.9 | 0 | 0 | 0 | 0 | 0 | 0 | 0 | 0 | 0 | 0 | 0 | 0 | 0 | 0 | 0 | 0 | 0 | 100 | 317
1 | 94.41 | 0 | 0.78 | 0.32 | 4.37 | 0 | 0 | 0 | 0.12 | 0 | 0 | 0 | 0 | 0 | 0 | 0 | 0 | 0 | 0 | 0 | 0 | 0 | 0 | 0 | 0 | 0 | 0 | 0 | 0 | 0 | 100 | 405
1 | 91.14 | 0 | 0 | 0 | 7.86 | 0 | 0 | 0 | 0 | 0 | 0 | 1 | 0 | 0 | 0 | 0 | 0 | 0 | 0 | 0 | 0 | 0 | 0 | 0 | 0 | 0 | 0 | 0 | 0 | 0 | 100 | 227
1 | 92.44 | 0 | 0 | 0 | 6.61 | 0 | 0 | 0 | 0 | 0 | 0 | 0.95 | 0 | 0 | 0 | 0 | 0 | 0 | 0 | 0 | 0 | 0 | 0 | 0 | 0 | 0 | 0 | 0 | 0 | 0 | 100 | 222
1 | 91.5 | 0 | 0 | 0 | 6.5 | 0 | 0 | 0 | 0 | 0 | 0 | 0.75 | 0 | 0 | 1.25 | 0 | 0 | 0 | 0 | 0 | 0 | 0 | 0 | 0 | 0 | 0 | 0 | 0 | 0 | 0 | 100 | 300
1 | 84.41 | 0 | 0 | 0 | 6.47 | 0 | 0 | 0 | 0 | 0 | 0 | 0 | 1.26 | 0 | 0 | 0 | 7.86 | 0 | 0 | 0 | 0 | 0 | 0 | 0 | 0 | 0 | 0 | 0 | 0 | 0 | 100 | 159
1 | 93.8 | 0 | 0 | 0 | 6.2 | 0 | 0 | 0 | 0 | 0 | 0 | 0 | 0 | 0 | 0 | 0 | 0 | 0 | 0 | 0 | 0 | 0 | 0 | 0 | 0 | 0 | 0 | 0 | 0 | 0 | 100 | 275
1 | 87.19 | 0 | 0 | 0 | 6.05 | 5.84 | 0 | 0 | 0 | 0 | 0 | 0.92 | 0 | 0 | 0 | 0 | 0 | 0 | 0 | 0 | 0 | 0 | 0 | 0 | 0 | 0 | 0 | 0 | 0 | 0 | 100 | 262
1 | 91.82 | 0 | 0 | 0 | 6.05 | 1.18 | 0 | 0 | 0 | 0 | 0 | 0.95 | 0 | 0 | 0 | 0 | 0 | 0 | 0 | 0 | 0 | 0 | 0 | 0 | 0 | 0 | 0 | 0 | 0 | 0 | 100 | 242
1 | 91 | 0 | 0 | 0 | 6 | 0 | 0 | 0 | 0 | 3 | 0 | 0 | 0 | 0 | 0 | 0 | 0 | 0 | 0 | 0 | 0 | 0 | 0 | 0 | 0 | 0 | 0 | 0 | 0 | 0 | 100 | 275
1 | 92 | 0 | 0 | 0 | 6 | 0 | 0 | 0 | 0 | 2 | 0 | 0 | 0 | 0 | 0 | 0 | 0 | 0 | 0 | 0 | 0 | 0 | 0 | 0 | 0 | 0 | 0 | 0 | 0 | 0 | 100 | 290
1 | 93 | 0 | 0 | 0 | 6 | 0 | 0 | 0 | 0 | 1 | 0 | 0 | 0 | 0 | 0 | 0 | 0 | 0 | 0 | 0 | 0 | 0 | 0 | 0 | 0 | 0 | 0 | 0 | 0 | 0 | 100 | 270
1 | 94 | 0 | 0 | 0 | 6 | 0 | 0 | 0 | 0 | 0 | 0 | 0 | 0 | 0 | 0 | 0 | 0 | 0 | 0 | 0 | 0 | 0 | 0 | 0 | 0 | 0 | 0 | 0 | 0 | 0 | 100 | 260
1 | 93.09 | 0 | 0 | 0 | 5.96 | 0 | 0 | 0 | 0 | 0 | 0 | 0.95 | 0 | 0 | 0 | 0 | 0 | 0 | 0 | 0 | 0 | 0 | 0 | 0 | 0 | 0 | 0 | 0 | 0 | 0 | 100 | 215
1 | 83.55 | 0 | 0 | 0 | 5.94 | 9.56 | 0 | 0 | 0 | 0 | 0 | 0.95 | 0 | 0 | 0 | 0 | 0 | 0 | 0 | 0 | 0 | 0 | 0 | 0 | 0 | 0 | 0 | 0 | 0 | 0 | 100 | 274
1 | 88.7 | 0 | 0 | 0 | 5.91 | 4.46 | 0 | 0 | 0 | 0 | 0 | 0.93 | 0 | 0 | 0 | 0 | 0 | 0 | 0 | 0 | 0 | 0 | 0 | 0 | 0 | 0 | 0 | 0 | 0 | 0 | 100 | 252
1 | 85 | 5 | 0 | 0 | 5 | 0 | 5 | 0 | 0 | 0 | 0 | 0 | 0 | 0 | 0 | 0 | 0 | 0 | 0 | 0 | 0 | 0 | 0 | 0 | 0 | 0 | 0 | 0 | 0 | 0 | 100 | 476
1 | 85 | 5 | 0 | 0 | 5 | 0 | 5 | 0 | 0 | 0 | 0 | 0 | 0 | 0 | 0 | 0 | 0 | 0 | 0 | 0 | 0 | 0 | 0 | 0 | 0 | 0 | 0 | 0 | 0 | 0 | 100 | 425
1 | 85.1 | 4.9 | 0 | 0 | 5 | 0 | 5 | 0 | 0 | 0 | 0 | 0 | 0 | 0 | 0 | 0 | 0 | 0 | 0 | 0 | 0 | 0 | 0 | 0 | 0 | 0 | 0 | 0 | 0 | 0 | 100 | 360
1 | 94.3 | 0 | 0 | 0 | 4.75 | 0 | 0 | 0 | 0 | 0 | 0 | 0.95 | 0 | 0 | 0 | 0 | 0 | 0 | 0 | 0 | 0 | 0 | 0 | 0 | 0 | 0 | 0 | 0 | 0 | 0 | 100 | 235
1 | 84.94 | 5.81 | 0 | 0 | 4.36 | 0 | 4.89 | 0 | 0 | 0 | 0 | 0 | 0 | 0 | 0 | 0 | 0 | 0 | 0 | 0 | 0 | 0 | 0 | 0 | 0 | 0 | 0 | 0 | 0 | 0 | 100 | 420
1 | 95 | 0 | 0 | 0 | 4.2 | 0 | 0 | 0 | 0 | 0 | 0 | 0 | 0.8 | 0 | 0 | 0 | 0 | 0 | 0 | 0 | 0 | 0 | 0 | 0 | 0 | 0 | 0 | 0 | 0 | 0 | 100 | 220
1 | 85 | 0 | 0 | 0 | 4 | 0 | 0 | 0 | 0 | 0 | 0 | 0 | 0 | 0 | 0 | 11 | 0 | 0 | 0 | 0 | 0 | 0 | 0 | 0 | 0 | 0 | 0 | 0 | 0 | 0 | 100 | 479
1 | 85 | 0 | 0 | 0 | 4 | 0 | 0 | 0 | 0 | 0 | 0 | 0 | 0 | 0 | 0 | 11 | 0 | 0 | 0 | 0 | 0 | 0 | 0 | 0 | 0 | 0 | 0 | 0 | 0 | 0 | 100 | 436
1 | 85 | 0 | 0 | 0 | 4 | 0 | 0 | 0 | 0 | 0 | 0 | 0 | 0 | 0 | 0 | 11 | 0 | 0 | 0 | 0 | 0 | 0 | 0 | 0 | 0 | 0 | 0 | 0 | 0 | 0 | 100 | 313
1 | 85 | 0 | 0 | 0 | 4 | 0 | 0 | 0 | 0 | 0 | 0 | 0 | 0 | 0 | 0 | 11 | 0 | 0 | 0 | 0 | 0 | 0 | 0 | 0 | 0 | 0 | 0 | 0 | 0 | 0 | 100 | 281
1 | 92 | 0 | 0 | 0 | 4 | 0 | 0 | 0 | 0 | 0 | 0 | 0 | 0 | 0 | 0 | 4 | 0 | 0 | 0 | 0 | 0 | 0 | 0 | 0 | 0 | 0 | 0 | 0 | 0 | 0 | 100 | 201
1 | 92 | 0 | 0 | 0 | 4 | 0 | 0 | 0 | 0 | 0 | 0 | 0 | 0 | 0 | 0 | 4 | 0 | 0 | 0 | 0 | 0 | 0 | 0 | 0 | 0 | 0 | 0 | 0 | 0 | 0 | 100 | 183
1 | 95.02 | 0 | 0 | 0 | 4 | 0 | 0 | 0 | 0 | 0 | 0 | 0.98 | 0 | 0 | 0 | 0 | 0 | 0 | 0 | 0 | 0 | 0 | 0 | 0 | 0 | 0 | 0 | 0 | 0 | 0 | 100 | 239
1 | 95.5 | 0 | 0 | 0 | 4 | 0 | 0 | 0.5 | 0 | 0 | 0 | 0 | 0 | 0 | 0 | 0 | 0 | 0 | 0 | 0 | 0 | 0 | 0 | 0 | 0 | 0 | 0 | 0 | 0 | 0 | 100 | 211
1 | 95.9 | 0 | 0 | 0 | 3.5 | 0 | 0 | 0 | 0 | 0 | 0 | 0 | 0 | 0.6 | 0 | 0 | 0 | 0 | 0 | 0 | 0 | 0 | 0 | 0 | 0 | 0 | 0 | 0 | 0 | 0 | 100 | 117
1 | 88.23 | 0 | 0 | 0 | 3.12 | 0 | 0 | 0 | 0 | 0 | 0 | 0 | 0.61 | 0 | 0 | 0 | 8.04 | 0 | 0 | 0 | 0 | 0 | 0 | 0 | 0 | 0 | 0 | 0 | 0 | 0 | 100 | 148
1 | 96.3 | 0 | 0 | 0 | 3 | 0 | 0 | 0.2 | 0 | 0 | 0 | 0 | 0.5 | 0 | 0 | 0 | 0 | 0 | 0 | 0 | 0 | 0 | 0 | 0 | 0 | 0 | 0 | 0 | 0 | 0 | 100 | 308.9
1 | 96.3 | 0 | 0 | 0 | 3 | 0 | 0 | 0.2 | 0 | 0 | 0 | 0 | 0.5 | 0 | 0 | 0 | 0 | 0 | 0 | 0 | 0 | 0 | 0 | 0 | 0 | 0 | 0 | 0 | 0 | 0 | 100 | 279.2
1 | 96.3 | 0 | 0 | 0 | 3 | 0 | 0 | 0.2 | 0 | 0 | 0 | 0 | 0.5 | 0 | 0 | 0 | 0 | 0 | 0 | 0 | 0 | 0 | 0 | 0 | 0 | 0 | 0 | 0 | 0 | 0 | 100 | 160
1 | 96.3 | 0 | 0 | 0 | 3 | 0 | 0 | 0.2 | 0 | 0 | 0 | 0 | 0.5 | 0 | 0 | 0 | 0 | 0 | 0 | 0 | 0 | 0 | 0 | 0 | 0 | 0 | 0 | 0 | 0 | 0 | 100 | 206.1
1 | 96.8 | 0 | 0 | 0.4 | 2.5 | 0 | 0 | 0.3 | 0 | 0 | 0 | 0 | 0 | 0 | 0 | 0 | 0 | 0 | 0 | 0 | 0 | 0 | 0 | 0 | 0 | 0 | 0 | 0 | 0 | 0 | 100 | 325
1 | 96 | 0 | 0 | 0 | 2 | 0 | 0 | 0 | 0 | 0 | 0 | 0 | 2 | 0 | 0 | 0 | 0 | 0 | 0 | 0 | 0 | 0 | 0 | 0 | 0 | 0 | 0 | 0 | 0 | 0 | 100 | 380
1 | 86 | 0 | 0 | 0 | 2 | 4 | 8 | 0 | 0 | 0 | 0 | 0 | 0 | 0 | 0 | 0 | 0 | 0 | 0 | 0 | 0 | 0 | 0 | 0 | 0 | 0 | 0 | 0 | 0 | 0 | 100 | 371
1 | 97 | 0 | 0 | 0 | 2 | 0 | 0 | 0 | 0 | 0 | 0 | 1 | 0 | 0 | 0 | 0 | 0 | 0 | 0 | 0 | 0 | 0 | 0 | 0 | 0 | 0 | 0 | 0 | 0 | 0 | 100 | 155
1 | 97.5 | 0 | 0 | 0 | 2 | 0 | 0 | 0 | 0 | 0 | 0 | 0.5 | 0 | 0 | 0 | 0 | 0 | 0 | 0 | 0 | 0 | 0 | 0 | 0 | 0 | 0 | 0 | 0 | 0 | 0 | 100 | 155
1 | 97.5 | 0 | 0 | 0 | 2 | 0 | 0 | 0 | 0 | 0 | 0 | 0.5 | 0 | 0 | 0 | 0 | 0 | 0 | 0 | 0 | 0 | 0 | 0 | 0 | 0 | 0 | 0 | 0 | 0 | 0 | 100 | 152
1 | 95.05 | 0 | 0 | 0 | 1.95 | 1.98 | 0 | 1.02 | 0 | 0 | 0 | 0 | 0 | 0 | 0 | 0 | 0 | 0 | 0 | 0 | 0 | 0 | 0 | 0 | 0 | 0 | 0 | 0 | 0 | 0 | 100 | 218
1 | 97 | 0 | 0 | 0 | 1 | 0 | 0 | 0 | 0 | 0 | 0 | 0 | 2 | 0 | 0 | 0 | 0 | 0 | 0 | 0 | 0 | 0 | 0 | 0 | 0 | 0 | 0 | 0 | 0 | 0 | 100 | 342
1 | 88.5 | 0 | 0 | 0 | 1 | 0 | 9 | 0 | 0 | 0 | 0 | 0 | 0 | 0 | 0 | 1.5 | 0 | 0 | 0 | 0 | 0 | 0 | 0 | 0 | 0 | 0 | 0 | 0 | 0 | 0 | 100 | 468
1 | 91.11 | 0 | 0 | 0 | 1 | 0 | 2.5 | 0.04 | 0 | 0 | 0 | 0.2 | 0 | 0 | 0.05 | 0.1 | 5 | 0 | 0 | 0 | 0 | 0 | 0 | 0 | 0 | 0 | 0 | 0 | 0 | 0 | 100 | 161
1 | 93.11 | 0 | 0 | 0 | 1 | 0 | 2.5 | 0.04 | 0 | 0 | 0 | 0.2 | 0 | 0 | 0.05 | 0.1 | 3 | 0 | 0 | 0 | 0 | 0 | 0 | 0 | 0 | 0 | 0 | 0 | 0 | 0 | 100 | 157
1 | 95.11 | 0 | 0 | 0 | 1 | 0 | 2.5 | 0.04 | 0 | 0 | 0 | 0.2 | 0 | 0 | 0.05 | 0.1 | 1 | 0 | 0 | 0 | 0 | 0 | 0 | 0 | 0 | 0 | 0 | 0 | 0 | 0 | 100 | 168
1 | 85 | 5 | 0 | 0 | 1 | 0 | 9 | 0 | 0 | 0 | 0 | 0 | 0 | 0 | 0 | 0 | 0 | 0 | 0 | 0 | 0 | 0 | 0 | 0 | 0 | 0 | 0 | 0 | 0 | 0 | 100 | 379
1 | 97.5 | 0 | 0.5 | 0 | 1 | 0 | 0 | 0 | 0 | 0 | 0 | 1 | 0 | 0 | 0 | 0 | 0 | 0 | 0 | 0 | 0 | 0 | 0 | 0 | 0 | 0 | 0 | 0 | 0 | 0 | 100 | 289
1 | 89.8 | 0 | 0 | 0 | 1 | 0 | 9 | 0 | 0 | 0 | 0 | 0.2 | 0 | 0 | 0 | 0 | 0 | 0 | 0 | 0 | 0 | 0 | 0 | 0 | 0 | 0 | 0 | 0 | 0 | 0 | 100 | 416
1 | 89.8 | 0 | 0 | 0 | 1 | 0 | 9 | 0 | 0 | 0 | 0 | 0.2 | 0 | 0 | 0 | 0 | 0 | 0 | 0 | 0 | 0 | 0 | 0 | 0 | 0 | 0 | 0 | 0 | 0 | 0 | 100 | 348
1 | 85 | 0 | 0 | 5 | 1 | 0 | 9 | 0 | 0 | 0 | 0 | 0 | 0 | 0 | 0 | 0 | 0 | 0 | 0 | 0 | 0 | 0 | 0 | 0 | 0 | 0 | 0 | 0 | 0 | 0 | 100 | 434
1 | 85 | 0 | 0 | 5 | 1 | 0 | 9 | 0 | 0 | 0 | 0 | 0 | 0 | 0 | 0 | 0 | 0 | 0 | 0 | 0 | 0 | 0 | 0 | 0 | 0 | 0 | 0 | 0 | 0 | 0 | 100 | 351
1 | 85 | 0 | 0 | 5 | 1 | 0 | 9 | 0 | 0 | 0 | 0 | 0 | 0 | 0 | 0 | 0 | 0 | 0 | 0 | 0 | 0 | 0 | 0 | 0 | 0 | 0 | 0 | 0 | 0 | 0 | 100 | 402
1 | 85 | 0 | 0 | 5 | 1 | 0 | 9 | 0 | 0 | 0 | 0 | 0 | 0 | 0 | 0 | 0 | 0 | 0 | 0 | 0 | 0 | 0 | 0 | 0 | 0 | 0 | 0 | 0 | 0 | 0 | 100 | 334
1 | 85 | 0 | 0 | 5 | 1 | 0 | 9 | 0 | 0 | 0 | 0 | 0 | 0 | 0 | 0 | 0 | 0 | 0 | 0 | 0 | 0 | 0 | 0 | 0 | 0 | 0 | 0 | 0 | 0 | 0 | 100 | 342
1 | 98.5 | 0 | 0 | 0 | 1 | 0 | 0 | 0.5 | 0 | 0 | 0 | 0 | 0 | 0 | 0 | 0 | 0 | 0 | 0 | 0 | 0 | 0 | 0 | 0 | 0 | 0 | 0 | 0 | 0 | 0 | 100 | 297
1 | 90 | 0 | 0 | 0 | 1 | 0 | 9 | 0 | 0 | 0 | 0 | 0 | 0 | 0 | 0 | 0 | 0 | 0 | 0 | 0 | 0 | 0 | 0 | 0 | 0 | 0 | 0 | 0 | 0 | 0 | 100 | 244
1 | 93 | 0 | 0 | 0 | 1 | 0 | 6 | 0 | 0 | 0 | 0 | 0 | 0 | 0 | 0 | 0 | 0 | 0 | 0 | 0 | 0 | 0 | 0 | 0 | 0 | 0 | 0 | 0 | 0 | 0 | 100 | 190
1 | 96 | 0 | 0 | 0 | 1 | 0 | 3 | 0 | 0 | 0 | 0 | 0 | 0 | 0 | 0 | 0 | 0 | 0 | 0 | 0 | 0 | 0 | 0 | 0 | 0 | 0 | 0 | 0 | 0 | 0 | 100 | 160
1 | 83.83 | 0 | 0 | 0 | 0.98 | 0 | 15 | 0 | 0 | 0 | 0 | 0.19 | 0 | 0 | 0 | 0 | 0 | 0 | 0 | 0 | 0 | 0 | 0 | 0 | 0 | 0 | 0 | 0 | 0 | 0 | 100 | 387
1 | 93.33 | 0 | 0 | 0 | 0.78 | 0 | 2.61 | 0 | 0 | 0 | 0 | 0.35 | 0 | 0 | 0 | 0 | 2.93 | 0 | 0 | 0 | 0 | 0 | 0 | 0 | 0 | 0 | 0 | 0 | 0 | 0 | 100 | 157
1 | 93.33 | 0 | 0 | 0 | 0.78 | 0 | 2.61 | 0 | 0 | 0 | 0 | 0.35 | 0 | 0 | 0 | 0 | 2.93 | 0 | 0 | 0 | 0 | 0 | 0 | 0 | 0 | 0 | 0 | 0 | 0 | 0 | 100 | 101
1 | 93.33 | 0 | 0 | 0 | 0.78 | 0 | 2.61 | 0 | 0 | 0 | 0 | 0.35 | 0 | 0 | 0 | 0 | 2.93 | 0 | 0 | 0 | 0 | 0 | 0 | 0 | 0 | 0 | 0 | 0 | 0 | 0 | 100 | 91
1 | 96.27 | 0 | 0 | 0 | 0.75 | 0 | 2.62 | 0 | 0 | 0 | 0 | 0.36 | 0 | 0 | 0 | 0 | 0 | 0 | 0 | 0 | 0 | 0 | 0 | 0 | 0 | 0 | 0 | 0 | 0 | 0 | 100 | 177
1 | 96.27 | 0 | 0 | 0 | 0.75 | 0 | 2.62 | 0 | 0 | 0 | 0 | 0.36 | 0 | 0 | 0 | 0 | 0 | 0 | 0 | 0 | 0 | 0 | 0 | 0 | 0 | 0 | 0 | 0 | 0 | 0 | 100 | 91
1 | 96.27 | 0 | 0 | 0 | 0.75 | 0 | 2.62 | 0 | 0 | 0 | 0 | 0.36 | 0 | 0 | 0 | 0 | 0 | 0 | 0 | 0 | 0 | 0 | 0 | 0 | 0 | 0 | 0 | 0 | 0 | 0 | 100 | 70
1 | 90.17 | 0 | 0 | 0 | 0.63 | 0 | 9.04 | 0 | 0 | 0 | 0 | 0.16 | 0 | 0 | 0 | 0 | 0 | 0 | 0 | 0 | 0 | 0 | 0 | 0 | 0 | 0 | 0 | 0 | 0 | 0 | 100 | 322
1 | 93.31 | 0 | 0 | 0 | 0.6 | 0 | 5.8 | 0 | 0 | 0 | 0 | 0.29 | 0 | 0 | 0 | 0 | 0 | 0 | 0 | 0 | 0 | 0 | 0 | 0 | 0 | 0 | 0 | 0 | 0 | 0 | 100 | 296
1 | 86.5 | 0 | 0 | 0 | 0.5 | 0 | 0 | 0 | 0 | 0 | 0 | 0 | 3 | 10 | 0 | 0 | 0 | 0 | 0 | 0 | 0 | 0 | 0 | 0 | 0 | 0 | 0 | 0 | 0 | 0 | 100 | 311
1 | 90.8 | 0 | 0 | 0 | 0.5 | 0 | 8.5 | 0 | 0 | 0 | 0 | 0.2 | 0 | 0 | 0 | 0 | 0 | 0 | 0 | 0 | 0 | 0 | 0 | 0 | 0 | 0 | 0 | 0 | 0 | 0 | 100 | 225
1 | 90.8 | 0 | 0 | 0 | 0.5 | 0 | 8.5 | 0 | 0 | 0 | 0 | 0.2 | 0 | 0 | 0 | 0 | 0 | 0 | 0 | 0 | 0 | 0 | 0 | 0 | 0 | 0 | 0 | 0 | 0 | 0 | 100 | 135
1 | 91.5 | 0 | 0 | 0 | 0.5 | 0 | 8 | 0 | 0 | 0 | 0 | 0 | 0 | 0 | 0 | 0 | 0 | 0 | 0 | 0 | 0 | 0 | 0 | 0 | 0 | 0 | 0 | 0 | 0 | 0 | 100 | 403
1 | 91.5 | 0 | 0 | 0 | 0.5 | 0 | 8 | 0 | 0 | 0 | 0 | 0 | 0 | 0 | 0 | 0 | 0 | 0 | 0 | 0 | 0 | 0 | 0 | 0 | 0 | 0 | 0 | 0 | 0 | 0 | 100 | 215
1 | 88.35 | 0 | 0 | 0 | 0.43 | 0 | 0.95 | 0 | 0 | 0 | 0 | 0 | 0 | 0 | 0 | 0 | 10.27 | 0 | 0 | 0 | 0 | 0 | 0 | 0 | 0 | 0 | 0 | 0 | 0 | 0 | 100 | 128.4
1 | 91.67 | 0 | 3 | 0 | 0.22 | 0 | 4.4 | 0 | 0 | 0 | 0 | 0.6 | 0 | 0 | 0.01 | 0.1 | 0 | 0 | 0 | 0 | 0 | 0 | 0 | 0 | 0 | 0 | 0 | 0 | 0 | 0 | 100 | 68
1 | 92.67 | 0 | 2 | 0 | 0.22 | 0 | 4.4 | 0 | 0 | 0 | 0 | 0.6 | 0 | 0 | 0.01 | 0.1 | 0 | 0 | 0 | 0 | 0 | 0 | 0 | 0 | 0 | 0 | 0 | 0 | 0 | 0 | 100 | 75
1 | 93.17 | 0 | 1.5 | 0 | 0.22 | 0 | 4.4 | 0 | 0 | 0 | 0 | 0.6 | 0 | 0 | 0.01 | 0.1 | 0 | 0 | 0 | 0 | 0 | 0 | 0 | 0 | 0 | 0 | 0 | 0 | 0 | 0 | 100 | 88
1 | 93.67 | 0 | 1 | 0 | 0.22 | 0 | 4.4 | 0 | 0 | 0 | 0 | 0.6 | 0 | 0 | 0.01 | 0.1 | 0 | 0 | 0 | 0 | 0 | 0 | 0 | 0 | 0 | 0 | 0 | 0 | 0 | 0 | 100 | 82
1 | 94.17 | 0 | 0.5 | 0 | 0.22 | 0 | 4.4 | 0 | 0 | 0 | 0 | 0.6 | 0 | 0 | 0.01 | 0.1 | 0 | 0 | 0 | 0 | 0 | 0 | 0 | 0 | 0 | 0 | 0 | 0 | 0 | 0 | 100 | 71
1 | 97 | 0 | 0 | 0 | 0 | 0 | 0 | 0 | 0 | 0 | 0 | 0 | 3 | 0 | 0 | 0 | 0 | 0 | 0 | 0 | 0 | 0 | 0 | 0 | 0 | 0 | 0 | 0 | 0 | 0 | 100 | 120
1 | 98.48 | 0 | 0 | 0 | 0 | 0 | 0 | 0 | 0 | 0 | 0 | 0.2 | 1.32 | 0 | 0 | 0 | 0 | 0 | 0 | 0 | 0 | 0 | 0 | 0 | 0 | 0 | 0 | 0 | 0 | 0 | 100 | 232
1 | 98.48 | 0 | 0 | 0 | 0 | 0 | 0 | 0 | 0 | 0 | 0 | 0.2 | 1.32 | 0 | 0 | 0 | 0 | 0 | 0 | 0 | 0 | 0 | 0 | 0 | 0 | 0 | 0 | 0 | 0 | 0 | 100 | 133
1 | 97.9 | 0 | 0 | 0 | 0 | 0 | 0 | 0 | 0 | 0 | 0 | 0.96 | 1.14 | 0 | 0 | 0 | 0 | 0 | 0 | 0 | 0 | 0 | 0 | 0 | 0 | 0 | 0 | 0 | 0 | 0 | 100 | 204
1 | 97.9 | 0 | 0 | 0 | 0 | 0 | 0 | 0 | 0 | 0 | 0 | 0.96 | 1.14 | 0 | 0 | 0 | 0 | 0 | 0 | 0 | 0 | 0 | 0 | 0 | 0 | 0 | 0 | 0 | 0 | 0 | 100 | 143
1 | 97.18 | 0 | 0 | 0 | 0 | 0 | 0 | 0 | 0 | 0 | 0 | 1.74 | 1.08 | 0 | 0 | 0 | 0 | 0 | 0 | 0 | 0 | 0 | 0 | 0 | 0 | 0 | 0 | 0 | 0 | 0 | 100 | 204
1 | 97.18 | 0 | 0 | 0 | 0 | 0 | 0 | 0 | 0 | 0 | 0 | 1.74 | 1.08 | 0 | 0 | 0 | 0 | 0 | 0 | 0 | 0 | 0 | 0 | 0 | 0 | 0 | 0 | 0 | 0 | 0 | 100 | 150
1 | 92.7 | 0 | 0 | 0 | 0 | 0 | 4 | 1 | 0 | 0 | 0 | 0.3 | 0 | 0 | 0 | 0 | 0 | 0 | 0 | 0 | 0 | 0 | 0 | 0 | 0 | 0 | 0 | 0 | 2 | 0 | 100 | 299
1 | 93.7 | 0 | 0 | 0 | 0 | 0 | 4 | 0 | 0 | 0 | 0 | 0.3 | 0 | 0 | 0 | 0 | 0 | 0 | 0 | 0 | 0 | 0 | 0 | 0 | 0 | 0 | 0 | 0 | 2 | 0 | 100 | 262
1 | 98.02 | 0 | 0 | 0 | 0 | 1.98 | 0 | 0 | 0 | 0 | 0 | 0 | 0 | 0 | 0 | 0 | 0 | 0 | 0 | 0 | 0 | 0 | 0 | 0 | 0 | 0 | 0 | 0 | 0 | 0 | 100 | 157
1 | 83 | 0 | 0 | 0 | 0 | 0 | 4 | 0 | 0 | 0 | 0 | 0 | 0 | 0 | 0 | 13 | 0 | 0 | 0 | 0 | 0 | 0 | 0 | 0 | 0 | 0 | 0 | 0 | 0 | 0 | 100 | 150
1 | 83 | 0 | 0 | 0 | 0 | 0 | 4 | 0 | 0 | 0 | 0 | 0 | 0 | 0 | 0 | 13 | 0 | 0 | 0 | 0 | 0 | 0 | 0 | 0 | 0 | 0 | 0 | 0 | 0 | 0 | 100 | 134
1 | 85 | 0 | 0 | 0 | 0 | 0 | 4 | 0 | 0 | 0 | 0 | 0 | 0 | 0 | 0 | 11 | 0 | 0 | 0 | 0 | 0 | 0 | 0 | 0 | 0 | 0 | 0 | 0 | 0 | 0 | 100 | 455
1 | 85 | 0 | 0 | 0 | 0 | 0 | 4 | 0 | 0 | 0 | 0 | 0 | 0 | 0 | 0 | 11 | 0 | 0 | 0 | 0 | 0 | 0 | 0 | 0 | 0 | 0 | 0 | 0 | 0 | 0 | 100 | 455
1 | 85.4 | 0 | 0 | 0 | 0 | 0 | 4 | 0 | 0 | 0 | 0 | 0 | 0 | 0 | 0 | 10.6 | 0 | 0 | 0 | 0 | 0 | 0 | 0 | 0 | 0 | 0 | 0 | 0 | 0 | 0 | 100 | 401
1 | 85.4 | 0 | 0 | 0 | 0 | 0 | 4 | 0 | 0 | 0 | 0 | 0 | 0 | 0 | 0 | 10.6 | 0 | 0 | 0 | 0 | 0 | 0 | 0 | 0 | 0 | 0 | 0 | 0 | 0 | 0 | 100 | 340
1 | 85.4 | 0 | 0 | 0 | 0 | 0 | 4 | 0 | 0 | 0 | 0 | 0 | 0 | 0 | 0 | 10.6 | 0 | 0 | 0 | 0 | 0 | 0 | 0 | 0 | 0 | 0 | 0 | 0 | 0 | 0 | 100 | 326
1 | 94 | 0 | 0 | 0 | 0 | 0 | 0 | 0 | 0 | 0 | 0 | 0 | 0 | 0 | 0 | 6 | 0 | 0 | 0 | 0 | 0 | 0 | 0 | 0 | 0 | 0 | 0 | 0 | 0 | 0 | 100 | 171
1 | 94 | 0 | 0 | 0 | 0 | 0 | 0 | 0 | 0 | 0 | 0 | 0 | 0 | 0 | 0 | 6 | 0 | 0 | 0 | 0 | 0 | 0 | 0 | 0 | 0 | 0 | 0 | 0 | 0 | 0 | 100 | 159
1 | 98.11 | 0.94 | 0 | 0 | 0 | 0 | 0 | 0 | 0 | 0 | 0 | 0.95 | 0 | 0 | 0 | 0 | 0 | 0 | 0 | 0 | 0 | 0 | 0 | 0 | 0 | 0 | 0 | 0 | 0 | 0 | 100 | 151
1 | 98.11 | 0.94 | 0 | 0 | 0 | 0 | 0 | 0 | 0 | 0 | 0 | 0.95 | 0 | 0 | 0 | 0 | 0 | 0 | 0 | 0 | 0 | 0 | 0 | 0 | 0 | 0 | 0 | 0 | 0 | 0 | 100 | 102
1 | 98 | 0 | 0 | 0 | 0 | 0 | 0 | 0 | 0 | 0 | 0 | 2 | 0 | 0 | 0 | 0 | 0 | 0 | 0 | 0 | 0 | 0 | 0 | 0 | 0 | 0 | 0 | 0 | 0 | 0 | 100 | 160
1 | 98.22 | 0 | 0.38 | 0 | 0 | 0 | 0 | 0 | 0 | 0 | 0 | 1.4 | 0 | 0 | 0 | 0 | 0 | 0 | 0 | 0 | 0 | 0 | 0 | 0 | 0 | 0 | 0 | 0 | 0 | 0 | 100 | 173.7
1 | 98.8 | 0 | 0 | 0 | 0 | 0 | 0 | 0 | 0 | 0 | 0 | 1.2 | 0 | 0 | 0 | 0 | 0 | 0 | 0 | 0 | 0 | 0 | 0 | 0 | 0 | 0 | 0 | 0 | 0 | 0 | 100 | 192
1 | 99.01 | 0 | 0 | 0 | 0 | 0 | 0 | 0 | 0 | 0 | 0 | 0.99 | 0 | 0 | 0 | 0 | 0 | 0 | 0 | 0 | 0 | 0 | 0 | 0 | 0 | 0 | 0 | 0 | 0 | 0 | 100 | 183
1 | 99.01 | 0 | 0 | 0 | 0 | 0 | 0 | 0 | 0 | 0 | 0 | 0.99 | 0 | 0 | 0 | 0 | 0 | 0 | 0 | 0 | 0 | 0 | 0 | 0 | 0 | 0 | 0 | 0 | 0 | 0 | 100 | 189
1 | 98.19 | 0 | 0.86 | 0 | 0 | 0 | 0 | 0 | 0 | 0 | 0 | 0.95 | 0 | 0 | 0 | 0 | 0 | 0 | 0 | 0 | 0 | 0 | 0 | 0 | 0 | 0 | 0 | 0 | 0 | 0 | 100 | 288
1 | 98.19 | 0 | 0.86 | 0 | 0 | 0 | 0 | 0 | 0 | 0 | 0 | 0.95 | 0 | 0 | 0 | 0 | 0 | 0 | 0 | 0 | 0 | 0 | 0 | 0 | 0 | 0 | 0 | 0 | 0 | 0 | 100 | 189
1 | 98.94 | 0 | 0.42 | 0 | 0 | 0 | 0 | 0 | 0 | 0 | 0 | 0.64 | 0 | 0 | 0 | 0 | 0 | 0 | 0 | 0 | 0 | 0 | 0 | 0 | 0 | 0 | 0 | 0 | 0 | 0 | 100 | 104.7
1 | 92.8 | 0 | 0 | 0 | 0 | 0 | 3.5 | 3.3 | 0 | 0 | 0 | 0.4 | 0 | 0 | 0 | 0 | 0 | 0 | 0 | 0 | 0 | 0 | 0 | 0 | 0 | 0 | 0 | 0 | 0 | 0 | 100 | 410
1 | 99.36 | 0 | 0.4 | 0 | 0 | 0 | 0 | 0 | 0 | 0 | 0 | 0.24 | 0 | 0 | 0 | 0 | 0 | 0 | 0 | 0 | 0 | 0 | 0 | 0 | 0 | 0 | 0 | 0 | 0 | 0 | 100 | 73
1 | 94.7 | 0 | 0 | 0 | 0 | 0 | 1.2 | 0 | 0 | 0 | 0 | 0 | 0 | 0 | 0 | 0 | 4.1 | 0 | 0 | 0 | 0 | 0 | 0 | 0 | 0 | 0 | 0 | 0 | 0 | 0 | 100 | 150
1 | 99.78 | 0 | 0 | 0 | 0 | 0 | 0 | 0 | 0 | 0 | 0 | 0 | 0 | 0.22 | 0 | 0 | 0 | 0 | 0 | 0 | 0 | 0 | 0 | 0 | 0 | 0 | 0 | 0 | 0 | 0 | 100 | 120
1 | 99.61 | 0 | 0.39 | 0 | 0 | 0 | 0 | 0 | 0 | 0 | 0 | 0 | 0 | 0 | 0 | 0 | 0 | 0 | 0 | 0 | 0 | 0 | 0 | 0 | 0 | 0 | 0 | 0 | 0 | 0 | 100 | 91.1
1 | 99.8 | 0 | 0.2 | 0 | 0 | 0 | 0 | 0 | 0 | 0 | 0 | 0 | 0 | 0 | 0 | 0 | 0 | 0 | 0 | 0 | 0 | 0 | 0 | 0 | 0 | 0 | 0 | 0 | 0 | 0 | 100 | 68.6
1 | 84.5 | 0 | 0 | 0 | 0 | 0 | 9 | 6.5 | 0 | 0 | 0 | 0 | 0 | 0 | 0 | 0 | 0 | 0 | 0 | 0 | 0 | 0 | 0 | 0 | 0 | 0 | 0 | 0 | 0 | 0 | 100 | 538
1 | 100 | 0 | 0 | 0 | 0 | 0 | 0 | 0 | 0 | 0 | 0 | 0 | 0 | 0 | 0 | 0 | 0 | 0 | 0 | 0 | 0 | 0 | 0 | 0 | 0 | 0 | 0 | 0 | 0 | 0 | 100 | 158
1 | 100 | 0 | 0 | 0 | 0 | 0 | 0 | 0 | 0 | 0 | 0 | 0 | 0 | 0 | 0 | 0 | 0 | 0 | 0 | 0 | 0 | 0 | 0 | 0 | 0 | 0 | 0 | 0 | 0 | 0 | 100 | 87
1 | 91.85 | 0.44 | 0.77 | 0.55 | 0.63 | 0 | 5.59 | 0 | 0 | 0 | 0 | 0.12 | 0 | 0 | 0 | 0 | 0 | 0 | 0 | 0 | 0.05 | 0 | 0 | 0 | 0 | 0 | 0 | 0 | 0 | 0 | 100 | 72
1 | 90.3 | 0.99 | 1.68 | 1.23 | 0.49 | 0 | 5.07 | 0 | 0 | 0 | 0 | 0.13 | 0 | 0 | 0 | 0 | 0 | 0 | 0 | 0 | 0.11 | 0 | 0 | 0 | 0 | 0 | 0 | 0 | 0 | 0 | 100 | 72
1 | 94.35 | 0 | 0 | 0 | 5 | 0 | 0 | 0.25 | 0.3 | 0 | 0 | 0.1 | 0 | 0 | 0 | 0 | 0 | 0 | 0 | 0 | 0 | 0 | 0 | 0 | 0 | 0 | 0 | 0 | 0 | 0 | 100 | 330
1 | 94.35 | 0 | 0 | 0 | 5 | 0 | 0 | 0.25 | 0.3 | 0 | 0 | 0.1 | 0 | 0 | 0 | 0 | 0 | 0 | 0 | 0 | 0 | 0 | 0 | 0 | 0 | 0 | 0 | 0 | 0 | 0 | 100 | 260
1 | 94.35 | 0 | 0 | 0 | 5 | 0 | 0 | 0.25 | 0.3 | 0 | 0 | 0.1 | 0 | 0 | 0 | 0 | 0 | 0 | 0 | 0 | 0 | 0 | 0 | 0 | 0 | 0 | 0 | 0 | 0 | 0 | 100 | 305
1 | 94.35 | 0 | 0 | 0 | 5 | 0 | 0 | 0.25 | 0.3 | 0 | 0 | 0.1 | 0 | 0 | 0 | 0 | 0 | 0 | 0 | 0 | 0 | 0 | 0 | 0 | 0 | 0 | 0 | 0 | 0 | 0 | 100 | 305
1 | 94.35 | 0 | 0 | 0 | 5 | 0 | 0 | 0.25 | 0.3 | 0 | 0 | 0.1 | 0 | 0 | 0 | 0 | 0 | 0 | 0 | 0 | 0 | 0 | 0 | 0 | 0 | 0 | 0 | 0 | 0 | 0 | 100 | 210
1 | 94.35 | 0 | 0 | 0 | 5 | 0 | 0 | 0.25 | 0.3 | 0 | 0 | 0.1 | 0 | 0 | 0 | 0 | 0 | 0 | 0 | 0 | 0 | 0 | 0 | 0 | 0 | 0 | 0 | 0 | 0 | 0 | 100 | 250
1 | 94.35 | 0 | 0 | 0 | 5 | 0 | 0 | 0.25 | 0.3 | 0 | 0 | 0.1 | 0 | 0 | 0 | 0 | 0 | 0 | 0 | 0 | 0 | 0 | 0 | 0 | 0 | 0 | 0 | 0 | 0 | 0 | 100 | 260
1 | 84.85 | 0 | 0 | 0 | 6.24 | 8.06 | 0 | 0 | 0 | 0 | 0 | 0.85 | 0 | 0 | 0 | 0 | 0 | 0 | 0 | 0 | 0 | 0 | 0 | 0 | 0 | 0 | 0 | 0 | 0 | 0 | 100 | 255
1 | 93.27 | 0 | 0 | 0 | 5.77 | 0 | 0 | 0 | 0 | 0 | 0 | 0.96 | 0 | 0 | 0 | 0 | 0 | 0 | 0 | 0 | 0 | 0 | 0 | 0 | 0 | 0 | 0 | 0 | 0 | 0 | 100 | 209
1 | 84.86 | 5.43 | 0 | 0 | 4.75 | 0 | 4.96 | 0 | 0 | 0 | 0 | 0 | 0 | 0 | 0 | 0 | 0 | 0 | 0 | 0 | 0 | 0 | 0 | 0 | 0 | 0 | 0 | 0 | 0 | 0 | 100 | 340
1 | 85.27 | 6.05 | 0 | 0 | 2.96 | 0 | 5.72 | 0 | 0 | 0 | 0 | 0 | 0 | 0 | 0 | 0 | 0 | 0 | 0 | 0 | 0 | 0 | 0 | 0 | 0 | 0 | 0 | 0 | 0 | 0 | 100 | 400
1 | 96.8 | 0 | 0 | 0 | 1 | 2.1 | 0 | 0 | 0 | 0 | 0 | 0.1 | 0 | 0 | 0 | 0 | 0 | 0 | 0 | 0 | 0 | 0 | 0 | 0 | 0 | 0 | 0 | 0 | 0 | 0 | 100 | 260
1 | 90.067 | 0 | 0 | 0 | 0.8 | 0 | 9 | 0 | 0 | 0 | 0 | 0.13 | 0 | 0 | 0.003 | 0 | 0 | 0 | 0 | 0 | 0 | 0 | 0 | 0 | 0 | 0 | 0 | 0 | 0 | 0 | 100 | 307
1 | 90.067 | 0 | 0 | 0 | 0.8 | 0 | 9 | 0 | 0 | 0 | 0 | 0.13 | 0 | 0 | 0.003 | 0 | 0 | 0 | 0 | 0 | 0 | 0 | 0 | 0 | 0 | 0 | 0 | 0 | 0 | 0 | 100 | 296
1 | 96.28 | 0 | 0 | 0 | 0.6 | 0 | 2.8 | 0 | 0 | 0 | 0 | 0.32 | 0 | 0 | 0 | 0 | 0 | 0 | 0 | 0 | 0 | 0 | 0 | 0 | 0 | 0 | 0 | 0 | 0 | 0 | 100 | 279
1 | 88.1 | 0 | 0 | 0 | 0.46 | 0 | 1.02 | 0 | 0 | 0 | 0 | 0 | 0 | 0 | 0 | 0 | 10.41 | 0 | 0 | 0 | 0 | 0 | 0 | 0 | 0.01 | 0 | 0 | 0 | 0 | 0 | 100 | 129.4
1 | 85.6 | 0 | 0 | 0 | 0 | 0 | 9.1 | 5.3 | 0 | 0 | 0 | 0 | 0 | 0 | 0 | 0 | 0 | 0 | 0 | 0 | 0 | 0 | 0 | 0 | 0 | 0 | 0 | 0 | 0 | 0 | 100 | 496
1 | 85.6 | 0 | 0 | 0 | 0 | 0 | 9.1 | 5.3 | 0 | 0 | 0 | 0 | 0 | 0 | 0 | 0 | 0 | 0 | 0 | 0 | 0 | 0 | 0 | 0 | 0 | 0 | 0 | 0 | 0 | 0 | 100 | 496
1 | 85.6 | 0 | 0 | 0 | 0 | 0 | 9.1 | 5.3 | 0 | 0 | 0 | 0 | 0 | 0 | 0 | 0 | 0 | 0 | 0 | 0 | 0 | 0 | 0 | 0 | 0 | 0 | 0 | 0 | 0 | 0 | 100 | 492
1 | 85.6 | 0 | 0 | 0 | 0 | 0 | 9.1 | 5.3 | 0 | 0 | 0 | 0 | 0 | 0 | 0 | 0 | 0 | 0 | 0 | 0 | 0 | 0 | 0 | 0 | 0 | 0 | 0 | 0 | 0 | 0 | 100 | 474
1 | 85.6 | 0 | 0 | 0 | 0 | 0 | 9.1 | 5.3 | 0 | 0 | 0 | 0 | 0 | 0 | 0 | 0 | 0 | 0 | 0 | 0 | 0 | 0 | 0 | 0 | 0 | 0 | 0 | 0 | 0 | 0 | 100 | 474
1 | 85.6 | 0 | 0 | 0 | 0 | 0 | 9.1 | 5.3 | 0 | 0 | 0 | 0 | 0 | 0 | 0 | 0 | 0 | 0 | 0 | 0 | 0 | 0 | 0 | 0 | 0 | 0 | 0 | 0 | 0 | 0 | 100 | 460
1 | 85.6 | 0 | 0 | 0 | 0 | 0 | 9.1 | 5.3 | 0 | 0 | 0 | 0 | 0 | 0 | 0 | 0 | 0 | 0 | 0 | 0 | 0 | 0 | 0 | 0 | 0 | 0 | 0 | 0 | 0 | 0 | 100 | 417
1 | 85.6 | 0 | 0 | 0 | 0 | 0 | 9.1 | 5.3 | 0 | 0 | 0 | 0 | 0 | 0 | 0 | 0 | 0 | 0 | 0 | 0 | 0 | 0 | 0 | 0 | 0 | 0 | 0 | 0 | 0 | 0 | 100 | 413
1 | 85.6 | 0 | 0 | 0 | 0 | 0 | 9.1 | 5.3 | 0 | 0 | 0 | 0 | 0 | 0 | 0 | 0 | 0 | 0 | 0 | 0 | 0 | 0 | 0 | 0 | 0 | 0 | 0 | 0 | 0 | 0 | 100 | 418
1 | 85.4 | 0 | 0 | 0 | 0 | 0 | 4 | 0 | 0 | 0 | 0 | 0 | 0 | 0 | 0 | 10.6 | 0 | 0 | 0 | 0 | 0 | 0 | 0 | 0 | 0 | 0 | 0 | 0 | 0 | 0 | 100 | 455
1 | 92.233 | 0 | 0 | 0 | 0.74 | 0 | 6.76 | 0 | 0 | 0 | 0 | 0.22 | 0 | 0 | 0.004 | 0.043 | 0 | 0 | 0 | 0 | 0 | 0 | 0 | 0 | 0 | 0 | 0 | 0 | 0 | 0 | 100 | 297
1 | 96.2092 | 0 | 0 | 0 | 0.06 | 0 | 3.4 | 0 | 0 | 0 | 0 | 0.33 | 0 | 0 | 0.0008 | 0 | 0 | 0 | 0 | 0 | 0 | 0 | 0 | 0 | 0 | 0 | 0 | 0 | 0 | 0 | 100 | 170
1 | 90.667 | 0 | 0 | 0 | 0.6 | 0 | 8.4 | 0 | 0 | 0 | 0 | 0.3 | 0 | 0 | 0.003 | 0.03 | 0 | 0 | 0 | 0 | 0 | 0 | 0 | 0 | 0 | 0 | 0 | 0 | 0 | 0 | 100 | 329
1 | 99.9984 | 0 | 0 | 0 | 0 | 0 | 0 | 0 | 0 | 0 | 0 | 0 | 0 | 0 | 0.0003 | 0 | 0 | 0 | 0 | 0 | 0 | 0 | 0.0011 | 0.0002 | 0 | 0 | 0 | 0 | 0 | 0 | 100 | 96.66
1 | 98.022 | 0 | 0 | 0 | 0 | 0 | 0 | 0 | 0 | 1.97 | 0 | 0 | 0 | 0 | 0.0013 | 0 | 0 | 0 | 0 | 0 | 0 | 0 | 0.0027 | 0.004 | 0 | 0 | 0 | 0 | 0 | 0 | 100 | 139.66
1 | 96.0675 | 0 | 0 | 0 | 0 | 0 | 0 | 0 | 0 | 3.93 | 0 | 0 | 0 | 0 | 0.0009 | 0 | 0 | 0 | 0 | 0 | 0 | 0 | 0.0014 | 0.0002 | 0 | 0 | 0 | 0 | 0 | 0 | 100 | 151
1 | 94.0078 | 0 | 0 | 0 | 0 | 0 | 0 | 0 | 0 | 5.99 | 0 | 0 | 0 | 0 | 0.0004 | 0 | 0 | 0 | 0 | 0 | 0 | 0 | 0.0016 | 0.0002 | 0 | 0 | 0 | 0 | 0 | 0 | 100 | 168.66
1 | 85.5 | 0 | 0 | 0 | 0 | 0 | 0 | 0 | 0.5 | 0 | 0 | 0 | 0 | 14 | 0 | 0 | 0 | 0 | 0 | 0 | 0 | 0 | 0 | 0 | 0 | 0 | 0 | 0 | 0 | 0 | 100 | 305
1 | 85.5 | 0 | 0 | 0 | 0 | 0 | 0 | 0 | 0.5 | 0 | 0 | 0 | 0 | 14 | 0 | 0 | 0 | 0 | 0 | 0 | 0 | 0 | 0 | 0 | 0 | 0 | 0 | 0 | 0 | 0 | 100 | 445
1 | 88.6 | 2 | 0 | 0 | 0 | 0 | 0 | 0 | 0.4 | 0 | 0 | 0 | 3 | 6 | 0 | 0 | 0 | 0 | 0 | 0 | 0 | 0 | 0 | 0 | 0 | 0 | 0 | 0 | 0 | 0 | 100 | 359
1 | 86.5 | 0 | 0 | 0 | 0 | 0 | 0 | 0 | 0.5 | 0 | 0 | 0 | 4 | 9 | 0 | 0 | 0 | 0 | 0 | 0 | 0 | 0 | 0 | 0 | 0 | 0 | 0 | 0 | 0 | 0 | 100 | 400
1 | 84.6 | 0 | 0 | 0 | 0 | 0 | 0 | 0 | 0.4 | 0 | 0 | 0 | 3 | 12 | 0 | 0 | 0 | 0 | 0 | 0 | 0 | 0 | 0 | 0 | 0 | 0 | 0 | 0 | 0 | 0 | 100 | 342.8
1 | 84.4 | 0 | 0 | 0 | 0 | 0 | 0 | 0 | 0.6 | 0 | 0 | 0 | 3 | 12 | 0 | 0 | 0 | 0 | 0 | 0 | 0 | 0 | 0 | 0 | 0 | 0 | 0 | 0 | 0 | 0 | 100 | 453
1 | 83.1 | 0 | 0 | 0 | 0 | 0 | 0 | 0 | 0.3 | 0 | 0 | 0 | 4.9 | 11.7 | 0 | 0 | 0 | 0 | 0 | 0 | 0 | 0 | 0 | 0 | 0 | 0 | 0 | 0 | 0 | 0 | 100 | 500
1 | 90.5 | 0 | 0 | 0 | 0 | 0 | 0 | 0 | 0.5 | 0 | 0 | 0 | 0 | 8 | 0 | 0 | 0 | 0 | 0 | 0 | 0 | 0 | 0 | 0 | 0 | 0 | 0 | 1 | 0 | 0 | 100 | 518
1 | 87 | 0 | 0 | 0 | 0 | 0 | 0 | 0 | 0.4 | 1.8 | 0 | 0 | 2.3 | 8.5 | 0 | 0 | 0 | 0 | 0 | 0 | 0 | 0 | 0 | 0 | 0 | 0 | 0 | 0 | 0 | 0 | 100 | 575
1 | 88 | 0 | 0 | 0 | 1 | 0 | 0 | 0 | 0 | 0 | 0 | 0 | 0 | 11 | 0 | 0 | 0 | 0 | 0 | 0 | 0 | 0 | 0 | 0 | 0 | 0 | 0 | 0 | 0 | 0 | 100 | 235
1 | 83.6 | 0 | 0 | 0 | 1 | 0 | 0 | 0 | 0.4 | 0 | 0 | 0 | 0 | 15 | 0 | 0 | 0 | 0 | 0 | 0 | 0 | 0 | 0 | 0 | 0 | 0 | 0 | 0 | 0 | 0 | 100 | 338
1 | 83.6 | 0 | 0 | 0 | 1 | 0 | 0 | 0 | 0.4 | 0 | 0 | 0 | 0 | 15 | 0 | 0 | 0 | 0 | 0 | 0 | 0 | 0 | 0 | 0 | 0 | 0 | 0 | 0 | 0 | 0 | 100 | 380
1 | 83.6 | 0 | 0 | 0 | 1 | 0 | 0 | 0 | 0.4 | 0 | 0 | 0 | 0 | 15 | 0 | 0 | 0 | 0 | 0 | 0 | 0 | 0 | 0 | 0 | 0 | 0 | 0 | 0 | 0 | 0 | 100 | 359
1 | 83.6 | 0 | 0 | 0 | 1 | 0 | 0 | 0 | 0.4 | 0 | 0 | 0 | 0 | 15 | 0 | 0 | 0 | 0 | 0 | 0 | 0 | 0 | 0 | 0 | 0 | 0 | 0 | 0 | 0 | 0 | 100 | 465
1 | 87.5 | 1 | 0 | 0 | 1 | 0 | 0 | 0 | 0.5 | 0 | 0 | 0 | 3 | 7 | 0 | 0 | 0 | 0 | 0 | 0 | 0 | 0 | 0 | 0 | 0 | 0 | 0 | 0 | 0 | 0 | 100 | 331
1 | 86.6 | 0 | 0 | 0 | 1 | 0 | 0 | 0 | 0.4 | 0 | 0 | 0 | 3.8 | 8.2 | 0 | 0 | 0 | 0 | 0 | 0 | 0 | 0 | 0 | 0 | 0 | 0 | 0 | 0 | 0 | 0 | 100 | 316
1 | 86.6 | 0 | 0 | 0 | 1 | 0 | 0 | 0 | 0.4 | 0 | 0 | 0 | 3.8 | 8.2 | 0 | 0 | 0 | 0 | 0 | 0 | 0 | 0 | 0 | 0 | 0 | 0 | 0 | 0 | 0 | 0 | 100 | 416
1 | 86.6 | 0 | 0 | 0 | 1 | 0 | 0 | 0 | 0.4 | 0 | 0 | 0 | 3.8 | 8.2 | 0 | 0 | 0 | 0 | 0 | 0 | 0 | 0 | 0 | 0 | 0 | 0 | 0 | 0 | 0 | 0 | 100 | 379
1 | 86.6 | 0 | 0 | 0 | 1 | 0 | 0 | 0 | 0.4 | 0 | 0 | 0 | 3.8 | 8.2 | 0 | 0 | 0 | 0 | 0 | 0 | 0 | 0 | 0 | 0 | 0 | 0 | 0 | 0 | 0 | 0 | 100 | 462
1 | 86.6 | 0 | 0 | 0 | 1 | 0 | 0 | 0 | 0.4 | 0 | 0 | 0 | 3.8 | 8.2 | 0 | 0 | 0 | 0 | 0 | 0 | 0 | 0 | 0 | 0 | 0 | 0 | 0 | 0 | 0 | 0 | 100 | 395
1 | 84 | 0 | 0 | 0 | 1.7 | 0 | 0 | 0 | 0 | 0 | 0 | 0.6 | 5.3 | 8.4 | 0 | 0 | 0 | 0 | 0 | 0 | 0 | 0 | 0 | 0 | 0 | 0 | 0 | 0 | 0 | 0 | 100 | 322
1 | 85.5 | 0 | 0 | 0 | 1 | 0 | 0 | 0 | 0.5 | 0 | 0 | 0 | 3 | 10 | 0 | 0 | 0 | 0 | 0 | 0 | 0 | 0 | 0 | 0 | 0 | 0 | 0 | 0 | 0 | 0 | 100 | 339
1 | 81.8 | 0 | 0 | 0 | 1.6 | 0 | 0 | 0 | 0.6 | 0 | 0 | 0 | 6 | 10 | 0 | 0 | 0 | 0 | 0 | 0 | 0 | 0 | 0 | 0 | 0 | 0 | 0 | 0 | 0 | 0 | 100 | 419
1 | 81.8 | 0 | 0 | 0 | 1.6 | 0 | 0 | 0 | 0.6 | 0 | 0 | 0 | 6 | 10 | 0 | 0 | 0 | 0 | 0 | 0 | 0 | 0 | 0 | 0 | 0 | 0 | 0 | 0 | 0 | 0 | 100 | 473
1 | 81.4 | 0 | 0 | 0 | 2 | 0 | 0 | 0 | 0.6 | 0 | 0 | 0 | 6 | 10 | 0 | 0 | 0 | 0 | 0 | 0 | 0 | 0 | 0 | 0 | 0 | 0 | 0 | 0 | 0 | 0 | 100 | 360
1 | 81.5 | 1 | 0 | 0 | 1.5 | 0 | 0 | 0 | 0.5 | 0 | 0 | 0 | 4.5 | 11 | 0 | 0 | 0 | 0 | 0 | 0 | 0 | 0 | 0 | 0 | 0 | 0 | 0 | 0 | 0 | 0 | 100 | 502
1 | 82.1 | 0 | 0 | 0 | 1.5 | 0 | 0 | 0 | 0.4 | 0 | 0 | 0 | 4.5 | 11.5 | 0 | 0 | 0 | 0 | 0 | 0 | 0 | 0 | 0 | 0 | 0 | 0 | 0 | 0 | 0 | 0 | 100 | 387
1 | 84.4 | 0 | 0 | 0 | 1 | 0 | 0 | 0 | 0.6 | 0 | 0 | 0 | 0 | 12 | 0 | 0 | 0 | 0 | 0 | 0 | 0 | 0 | 0 | 0 | 0 | 0 | 0 | 2 | 0 | 0 | 100 | 374
1 | 93.5 | 0 | 0 | 0 | 2 | 0 | 0.5 | 0 | 0 | 0 | 0 | 0 | 4 | 0 | 0 | 0 | 0 | 0 | 0 | 0 | 0 | 0 | 0 | 0 | 0 | 0 | 0 | 0 | 0 | 0 | 100 | 376
1 | 89.4 | 0 | 0 | 0 | 5 | 0 | 0 | 0 | 0.6 | 0 | 0 | 0 | 5 | 0 | 0 | 0 | 0 | 0 | 0 | 0 | 0 | 0 | 0 | 0 | 0 | 0 | 0 | 0 | 0 | 0 | 100 | 380
1 | 90.1 | 0 | 0 | 0 | 4.2 | 0 | 0 | 0 | 0 | 0 | 0 | 0 | 5.7 | 0 | 0 | 0 | 0 | 0 | 0 | 0 | 0 | 0 | 0 | 0 | 0 | 0 | 0 | 0 | 0 | 0 | 100 | 390
1 | 90.7 | 0 | 0 | 0 | 2.5 | 0 | 0 | 0 | 0 | 0 | 0 | 0 | 6.8 | 0 | 0 | 0 | 0 | 0 | 0 | 0 | 0 | 0 | 0 | 0 | 0 | 0 | 0 | 0 | 0 | 0 | 100 | 610
1 | 90.7 | 0 | 0 | 0 | 2.5 | 0 | 0 | 0 | 0 | 0 | 0 | 0 | 6.8 | 0 | 0 | 0 | 0 | 0 | 0 | 0 | 0 | 0 | 0 | 0 | 0 | 0 | 0 | 0 | 0 | 0 | 100 | 400
1 | 90.7 | 0 | 0 | 0 | 2.5 | 0 | 0 | 0 | 0 | 0 | 0 | 0 | 6.8 | 0 | 0 | 0 | 0 | 0 | 0 | 0 | 0 | 0 | 0 | 0 | 0 | 0 | 0 | 0 | 0 | 0 | 100 | 350
1 | 86 | 0 | 0 | 0 | 3.5 | 0 | 0 | 0 | 0 | 0 | 0 | 1 | 9.5 | 0 | 0 | 0 | 0 | 0 | 0 | 0 | 0 | 0 | 0 | 0 | 0 | 0 | 0 | 0 | 0 | 0 | 100 | 333
1 | 84.4 | 0 | 0 | 0 | 3 | 0 | 0 | 0 | 0.6 | 0 | 0 | 0 | 12 | 0 | 0 | 0 | 0 | 0 | 0 | 0 | 0 | 0 | 0 | 0 | 0 | 0 | 0 | 0 | 0 | 0 | 100 | 350
1 | 82.4 | 0 | 0 | 0 | 5 | 0 | 0 | 0 | 0.6 | 0 | 0 | 0 | 12 | 0 | 0 | 0 | 0 | 0 | 0 | 0 | 0 | 0 | 0 | 0 | 0 | 0 | 0 | 0 | 0 | 0 | 100 | 351
1 | 87.1 | 0 | 0 | 0 | 1.5 | 0 | 0 | 0 | 0.4 | 0 | 0 | 0 | 7 | 4 | 0 | 0 | 0 | 0 | 0 | 0 | 0 | 0 | 0 | 0 | 0 | 0 | 0 | 0 | 0 | 0 | 100 | 320
1 | 92.9 | 0 | 1 | 0 | 5 | 0 | 0 | 0 | 0.6 | 0 | 0 | 0 | 0.5 | 0 | 0 | 0 | 0 | 0 | 0 | 0 | 0 | 0 | 0 | 0 | 0 | 0 | 0 | 0 | 0 | 0 | 100 | 389
1 | 92.9 | 0 | 1 | 0 | 5 | 0 | 0 | 0 | 0.6 | 0 | 0 | 0 | 0.5 | 0 | 0 | 0 | 0 | 0 | 0 | 0 | 0 | 0 | 0 | 0 | 0 | 0 | 0 | 0 | 0 | 0 | 100 | 407
1 | 90.9 | 0 | 0 | 0 | 5.1 | 0 | 0 | 0.4 | 0.4 | 0 | 0 | 0 | 3.2 | 0 | 0 | 0 | 0 | 0 | 0 | 0 | 0 | 0 | 0 | 0 | 0 | 0 | 0 | 0 | 0 | 0 | 100 | 373
1 | 82.4 | 0 | 0 | 0 | 10.3 | 0 | 0 | 0.5 | 0.4 | 0 | 0 | 0 | 6.4 | 0 | 0 | 0 | 0 | 0 | 0 | 0 | 0 | 0 | 0 | 0 | 0 | 0 | 0 | 0 | 0 | 0 | 100 | 447
1 | 90 | 0 | 0 | 0 | 8 | 0 | 0 | 0 | 0 | 0 | 0 | 0 | 2 | 0 | 0 | 0 | 0 | 0 | 0 | 0 | 0 | 0 | 0 | 0 | 0 | 0 | 0 | 0 | 0 | 0 | 100 | 404
1 | 83 | 0 | 0 | 0 | 14 | 0 | 0 | 0 | 0 | 0 | 0 | 0 | 3 | 0 | 0 | 0 | 0 | 0 | 0 | 0 | 0 | 0 | 0 | 0 | 0 | 0 | 0 | 0 | 0 | 0 | 100 | 386
1 | 90.2 | 0 | 0 | 0 | 8.3 | 0 | 0 | 0 | 0 | 0 | 0 | 0 | 1.5 | 0 | 0 | 0 | 0 | 0 | 0 | 0 | 0 | 0 | 0 | 0 | 0 | 0 | 0 | 0 | 0 | 0 | 100 | 410
1 | 89.1 | 0 | 0 | 0 | 1.5 | 0 | 0 | 0 | 0 | 0 | 0 | 0.4 | 3 | 0 | 0 | 0 | 0 | 0 | 0 | 0 | 0 | 0 | 0 | 0 | 0 | 0 | 0 | 6 | 0 | 0 | 100 | 316
1 | 89.1 | 0 | 0 | 0 | 1.5 | 0 | 0 | 0 | 0 | 0 | 0 | 0.4 | 3 | 0 | 0 | 0 | 0 | 0 | 0 | 0 | 0 | 0 | 0 | 0 | 0 | 0 | 0 | 6 | 0 | 0 | 100 | 303
1 | 86.9 | 0 | 0 | 0 | 1 | 0 | 0 | 0 | 0 | 0 | 0 | 0 | 4 | 8.1 | 0 | 0 | 0 | 0 | 0 | 0 | 0 | 0 | 0 | 0 | 0 | 0 | 0 | 0 | 0 | 0 | 100 | 395
1 | 77 | 0 | 0 | 0 | 0 | 0 | 0 | 0 | 0 | 0 | 0 | 0 | 0 | 0 | 0 | 0 | 0 | 0 | 0 | 0 | 0 | 0 | 0 | 11 | 0 | 0 | 12 | 0 | 0 | 0 | 100 | 275
1 | 77 | 0 | 0 | 0 | 0 | 0 | 0 | 0 | 0 | 0 | 0 | 0 | 0 | 0 | 0 | 0 | 0 | 0 | 0 | 0 | 0 | 0 | 0 | 11 | 0 | 0 | 12 | 0 | 0 | 0 | 100 | 280
1 | 87.3 | 0 | 0 | 0 | 1.2 | 0 | 0 | 0 | 0.5 | 0 | 0 | 0 | 0 | 8 | 0 | 0 | 0 | 3 | 0 | 0 | 0 | 0 | 0 | 0 | 0 | 0 | 0 | 0 | 0 | 0 | 100 | 413
1 | 85.4 | 0 | 0 | 0 | 1.2 | 0 | 0 | 0 | 0 | 0 | 0 | 0.9 | 3.3 | 9.2 | 0 | 0 | 0 | 0 | 0 | 0 | 0 | 0 | 0 | 0 | 0 | 0 | 0 | 0 | 0 | 0 | 100 | 345
1 | 85.4 | 0 | 0 | 0 | 1.2 | 0 | 0 | 0 | 0 | 0 | 0 | 0.9 | 3.3 | 9.2 | 0 | 0 | 0 | 0 | 0 | 0 | 0 | 0 | 0 | 0 | 0 | 0 | 0 | 0 | 0 | 0 | 100 | 420
1 | 85 | 0 | 0 | 0 | 1.4 | 0 | 0 | 0 | 0 | 0 | 0 | 1.1 | 4.2 | 8.3 | 0 | 0 | 0 | 0 | 0 | 0 | 0 | 0 | 0 | 0 | 0 | 0 | 0 | 0 | 0 | 0 | 100 | 282
1 | 85 | 0 | 0 | 0 | 1.4 | 0 | 0 | 0 | 0 | 0 | 0 | 1.1 | 4.2 | 8.3 | 0 | 0 | 0 | 0 | 0 | 0 | 0 | 0 | 0 | 0 | 0 | 0 | 0 | 0 | 0 | 0 | 100 | 390
1 | 86 | 0 | 0 | 0 | 1 | 0 | 0 | 0 | 0 | 0 | 0 | 0.8 | 3.4 | 8.8 | 0 | 0 | 0 | 0 | 0 | 0 | 0 | 0 | 0 | 0 | 0 | 0 | 0 | 0 | 0 | 0 | 100 | 362
1 | 84.7 | 0 | 0 | 0 | 0.9 | 0 | 0 | 0 | 0 | 0 | 0 | 0.5 | 1.3 | 12.6 | 0 | 0 | 0 | 0 | 0 | 0 | 0 | 0 | 0 | 0 | 0 | 0 | 0 | 0 | 0 | 0 | 100 | 543
1 | 90.5 | 0 | 0 | 0 | 0 | 0 | 0 | 0 | 0.5 | 0 | 0 | 0 | 0 | 8 | 0 | 0 | 0 | 0 | 0 | 0 | 0 | 0 | 0 | 0 | 0 | 0 | 0 | 1 | 0 | 0 | 100 | 425
1 | 86.6 | 0 | 0 | 0 | 1 | 0 | 0 | 0 | 0.4 | 0 | 0 | 0 | 3.8 | 8.2 | 0 | 0 | 0 | 0 | 0 | 0 | 0 | 0 | 0 | 0 | 0 | 0 | 0 | 0 | 0 | 0 | 100 | 393
1 | 86.6 | 0 | 0 | 0 | 1 | 0 | 0 | 0 | 0.4 | 0 | 0 | 0 | 3.8 | 8.2 | 0 | 0 | 0 | 0 | 0 | 0 | 0 | 0 | 0 | 0 | 0 | 0 | 0 | 0 | 0 | 0 | 100 | 466
1 | 89.1 | 0 | 0 | 0 | 1.5 | 0 | 0 | 0 | 0 | 0 | 0 | 0.4 | 3 | 0 | 0 | 0 | 0 | 0 | 0 | 0 | 0 | 0 | 0 | 0 | 0 | 0 | 0 | 6 | 0 | 0 | 100 | 298
1 | 97.4 | 0 | 0 | 0 | 1.2 | 0 | 0 | 0 | 0 | 0 | 0 | 0.2 | 0.6 | 0 | 0 | 0 | 0 | 0 | 0 | 0 | 0 | 0 | 0 | 0 | 0 | 0 | 0 | 0.6 | 0 | 0 | 100 | 320
1 | 95.6 | 0 | 0 | 0 | 3.6 | 0 | 0 | 0.2 | 0 | 0 | 0 | 0 | 0.6 | 0 | 0 | 0 | 0 | 0 | 0 | 0 | 0 | 0 | 0 | 0 | 0 | 0 | 0 | 0 | 0 | 0 | 100 | 317
1 | 89.66 | 0 | 0 | 0 | 1.85 | 8.32 | 0 | 0 | 0 | 0 | 0 | 0.17 | 0 | 0 | 0 | 0 | 0 | 0 | 0 | 0 | 0 | 0 | 0 | 0 | 0 | 0 | 0 | 0 | 0 | 0 | 100 | 256
1 | 96 | 0 | 0 | 0 | 0 | 2 | 0 | 2 | 0 | 0 | 0 | 0 | 0 | 0 | 0 | 0 | 0 | 0 | 0 | 0 | 0 | 0 | 0 | 0 | 0 | 0 | 0 | 0 | 0 | 0 | 100 | 443
1 | 96 | 0 | 0 | 0 | 0 | 2 | 0 | 2 | 0 | 0 | 0 | 0 | 0 | 0 | 0 | 0 | 0 | 0 | 0 | 0 | 0 | 0 | 0 | 0 | 0 | 0 | 0 | 0 | 0 | 0 | 100 | 358
1 | 95.55 | 0 | 0 | 0 | 0 | 2 | 0 | 1.95 | 0 | 0 | 0 | 0.5 | 0 | 0 | 0 | 0 | 0 | 0 | 0 | 0 | 0 | 0 | 0 | 0 | 0 | 0 | 0 | 0 | 0 | 0 | 100 | 450
1 | 89.5 | 0 | 0 | 0 | 5 | 3.5 | 0 | 0.5 | 0 | 0 | 0 | 1 | 0 | 0 | 0.5 | 0 | 0 | 0 | 0 | 0 | 0 | 0 | 0 | 0 | 0 | 0 | 0 | 0 | 0 | 0 | 100 | 392
1 | 99 | 0 | 0 | 0 | 0 | 0 | 0 | 1 | 0 | 0 | 0 | 0 | 0 | 0 | 0 | 0 | 0 | 0 | 0 | 0 | 0 | 0 | 0 | 0 | 0 | 0 | 0 | 0 | 0 | 0 | 100 | 377
1 | 92.5 | 0 | 0.5 | 0 | 6 | 0 | 0 | 0 | 0.5 | 0 | 0 | 0 | 0 | 0 | 0.5 | 0 | 0 | 0 | 0 | 0 | 0 | 0 | 0 | 0 | 0 | 0 | 0 | 0 | 0 | 0 | 100 | 304
1 | 87 | 0 | 0 | 0 | 0 | 2.5 | 9 | 1.5 | 0 | 0 | 0 | 0 | 0 | 0 | 0 | 0 | 0 | 0 | 0 | 0 | 0 | 0 | 0 | 0 | 0 | 0 | 0 | 0 | 0 | 0 | 100 | 230
1 | 98.3 | 0 | 0 | 0 | 0.6 | 0.4 | 0 | 0 | 0 | 0 | 0 | 0 | 0.7 | 0 | 0 | 0 | 0 | 0 | 0 | 0 | 0 | 0 | 0 | 0 | 0 | 0 | 0 | 0 | 0 | 0 | 100 | 188
1 | 88 | 0 | 0 | 0 | 1 | 7 | 4 | 0 | 0 | 0 | 0 | 0 | 0 | 0 | 0 | 0 | 0 | 0 | 0 | 0 | 0 | 0 | 0 | 0 | 0 | 0 | 0 | 0 | 0 | 0 | 100 | 221
1 | 98 | 0 | 0 | 0 | 0.5 | 1 | 0 | 0.5 | 0 | 0 | 0 | 0 | 0 | 0 | 0 | 0 | 0 | 0 | 0 | 0 | 0 | 0 | 0 | 0 | 0 | 0 | 0 | 0 | 0 | 0 | 100 | 104
1 | 96.5 | 0 | 0 | 0 | 0.5 | 1 | 0 | 2 | 0 | 0 | 0 | 0 | 0 | 0 | 0 | 0 | 0 | 0 | 0 | 0 | 0 | 0 | 0 | 0 | 0 | 0 | 0 | 0 | 0 | 0 | 100 | 180
1 | 89.5 | 0 | 0 | 0 | 2 | 8 | 0 | 0 | 0 | 0 | 0 | 0 | 0 | 0 | 0.5 | 0 | 0 | 0 | 0 | 0 | 0 | 0 | 0 | 0 | 0 | 0 | 0 | 0 | 0 | 0 | 100 | 365
1 | 98.13 | 0 | 0 | 0 | 0 | 0 | 1.1 | 0.33 | 0 | 0 | 0 | 0.44 | 0 | 0 | 0 | 0 | 0 | 0 | 0 | 0 | 0 | 0 | 0 | 0 | 0 | 0 | 0 | 0 | 0 | 0 | 100 | 272
1 | 94 | 0 | 0 | 0 | 0 | 0 | 1 | 0 | 0 | 0 | 0 | 0 | 5 | 0 | 0 | 0 | 0 | 0 | 0 | 0 | 0 | 0 | 0 | 0 | 0 | 0 | 0 | 0 | 0 | 0 | 100 | 150
1 | 90.2 | 0 | 1.3 | 0 | 0.5 | 0 | 8 | 0 | 0 | 0 | 0 | 0 | 0 | 0 | 0 | 0 | 0 | 0 | 0 | 0 | 0 | 0 | 0 | 0 | 0 | 0 | 0 | 0 | 0 | 0 | 100 | 161
1 | 94.5 | 0 | 0 | 0 | 3 | 0 | 0 | 0 | 0.5 | 0 | 0 | 0 | 0 | 2 | 0 | 0 | 0 | 0 | 0 | 0 | 0 | 0 | 0 | 0 | 0 | 0 | 0 | 0 | 0 | 0 | 100 | 285
1 | 97.5 | 0 | 0 | 0 | 0 | 0 | 0 | 0 | 0 | 0 | 0 | 0.5 | 0 | 2 | 0 | 0 | 0 | 0 | 0 | 0 | 0 | 0 | 0 | 0 | 0 | 0 | 0 | 0 | 0 | 0 | 100 | 189
1 | 98.5 | 0 | 0 | 0 | 0 | 0 | 0.5 | 0 | 0 | 0 | 0 | 1 | 0 | 0 | 0 | 0 | 0 | 0 | 0 | 0 | 0 | 0 | 0 | 0 | 0 | 0 | 0 | 0 | 0 | 0 | 100 | 248
1 | 97.2 | 2.1 | 0 | 0 | 0.2 | 0 | 0 | 0 | 0.5 | 0 | 0 | 0 | 0 | 0 | 0 | 0 | 0 | 0 | 0 | 0 | 0 | 0 | 0 | 0 | 0 | 0 | 0 | 0 | 0 | 0 | 100 | 220
1 | 79 | 0 | 0 | 0 | 6 | 0 | 0 | 0 | 0 | 0 | 0 | 0 | 1 | 0 | 0 | 0 | 14 | 0 | 0 | 0 | 0 | 0 | 0 | 0 | 0 | 0 | 0 | 0 | 0 | 0 | 100 | 149
1 | 94 | 0 | 0 | 2 | 0 | 0 | 4 | 0 | 0 | 0 | 0 | 0 | 0 | 0 | 0 | 0 | 0 | 0 | 0 | 0 | 0 | 0 | 0 | 0 | 0 | 0 | 0 | 0 | 0 | 0 | 100 | 221
1 | 92 | 0 | 0 | 4 | 0 | 0 | 4 | 0 | 0 | 0 | 0 | 0 | 0 | 0 | 0 | 0 | 0 | 0 | 0 | 0 | 0 | 0 | 0 | 0 | 0 | 0 | 0 | 0 | 0 | 0 | 100 | 242
1 | 90 | 0 | 0 | 6 | 0 | 0 | 4 | 0 | 0 | 0 | 0 | 0 | 0 | 0 | 0 | 0 | 0 | 0 | 0 | 0 | 0 | 0 | 0 | 0 | 0 | 0 | 0 | 0 | 0 | 0 | 100 | 256
1 | 94.67 | 0 | 0 | 0 | 0.22 | 0 | 4.4 | 0 | 0 | 0 | 0 | 0.6 | 0 | 0 | 0.01 | 0.1 | 0 | 0 | 0 | 0 | 0 | 0 | 0 | 0 | 0 | 0 | 0 | 0 | 0 | 0 | 100 | 64
1 | 92.7 | 0 | 0 | 0 | 0 | 0 | 4 | 3 | 0 | 0 | 0 | 0.3 | 0 | 0 | 0 | 0 | 0 | 0 | 0 | 0 | 0 | 0 | 0 | 0 | 0 | 0 | 0 | 0 | 0 | 0 | 100 | 331
1 | 96 | 0 | 0 | 0 | 0.8 | 0 | 2.83 | 0 | 0 | 0 | 0 | 0.37 | 0 | 0 | 0 | 0 | 0 | 0 | 0 | 0 | 0 | 0 | 0 | 0 | 0 | 0 | 0 | 0 | 0 | 0 | 100 | 171
1 | 99 | 0 | 0 | 0 | 0 | 0 | 0 | 0 | 0 | 0 | 0 | 1 | 0 | 0 | 0 | 0 | 0 | 0 | 0 | 0 | 0 | 0 | 0 | 0 | 0 | 0 | 0 | 0 | 0 | 0 | 100 | 204
1 | 98 | 0 | 0 | 0 | 0 | 0 | 0 | 0 | 0 | 0 | 0 | 0 | 2 | 0 | 0 | 0 | 0 | 0 | 0 | 0 | 0 | 0 | 0 | 0 | 0 | 0 | 0 | 0 | 0 | 0 | 100 | 92
1 | 96 | 0 | 0 | 0 | 0 | 0 | 0 | 0 | 0 | 0 | 0 | 0 | 4 | 0 | 0 | 0 | 0 | 0 | 0 | 0 | 0 | 0 | 0 | 0 | 0 | 0 | 0 | 0 | 0 | 0 | 100 | 87
1 | 98 | 0 | 0 | 0 | 0 | 0 | 0 | 0 | 0 | 0 | 0 | 0 | 0 | 0 | 0 | 0 | 0 | 0 | 0 | 0 | 0 | 0 | 0 | 0 | 0 | 0 | 0 | 2 | 0 | 0 | 100 | 83
1 | 96 | 0 | 0 | 0 | 0 | 0 | 0 | 0 | 0 | 0 | 0 | 0 | 0 | 0 | 0 | 0 | 0 | 0 | 0 | 0 | 0 | 0 | 0 | 0 | 0 | 0 | 0 | 4 | 0 | 0 | 100 | 80
1 | 94 | 0 | 0 | 0 | 0 | 0 | 0 | 0 | 0 | 0 | 0 | 0 | 0 | 0 | 0 | 0 | 0 | 0 | 0 | 0 | 0 | 0 | 0 | 0 | 0 | 0 | 0 | 6 | 0 | 0 | 100 | 72
1 | 94.5 | 0 | 0 | 0 | 0 | 0 | 0 | 0 | 0.5 | 0 | 0 | 0 | 5 | 0 | 0 | 0 | 0 | 0 | 0 | 0 | 0 | 0 | 0 | 0 | 0 | 0 | 0 | 0 | 0 | 0 | 100 | 153
1 | 94 | 0.5 | 0 | 0 | 0 | 0 | 0 | 0 | 0.5 | 0 | 0 | 0 | 5 | 0 | 0 | 0 | 0 | 0 | 0 | 0 | 0 | 0 | 0 | 0 | 0 | 0 | 0 | 0 | 0 | 0 | 100 | 185
1 | 93.5 | 1 | 0 | 0 | 0 | 0 | 0 | 0 | 0.5 | 0 | 0 | 0 | 5 | 0 | 0 | 0 | 0 | 0 | 0 | 0 | 0 | 0 | 0 | 0 | 0 | 0 | 0 | 0 | 0 | 0 | 100 | 216
1 | 91.9 | 2.6 | 0 | 0 | 0 | 0 | 0 | 0 | 0.5 | 0 | 0 | 0 | 5 | 0 | 0 | 0 | 0 | 0 | 0 | 0 | 0 | 0 | 0 | 0 | 0 | 0 | 0 | 0 | 0 | 0 | 100 | 233
1 | 91.5 | 2 | 0 | 0 | 0 | 0 | 0 | 0 | 0.5 | 0 | 0 | 0 | 0 | 6 | 0 | 0 | 0 | 0 | 0 | 0 | 0 | 0 | 0 | 0 | 0 | 0 | 0 | 0 | 0 | 0 | 100 | 200
1 | 91.5 | 2 | 0 | 0 | 0 | 0 | 0 | 0 | 0.5 | 0 | 0 | 0 | 0 | 6 | 0 | 0 | 0 | 0 | 0 | 0 | 0 | 0 | 0 | 0 | 0 | 0 | 0 | 0 | 0 | 0 | 100 | 250
1 | 91.5 | 2 | 0 | 0 | 0 | 0 | 0 | 0 | 0.5 | 0 | 0 | 0 | 0 | 6 | 0 | 0 | 0 | 0 | 0 | 0 | 0 | 0 | 0 | 0 | 0 | 0 | 0 | 0 | 0 | 0 | 100 | 245
1 | 84.6 | 0 | 0 | 0 | 0 | 0 | 0 | 0 | 0.4 | 0 | 0 | 0 | 3 | 12 | 0 | 0 | 0 | 0 | 0 | 0 | 0 | 0 | 0 | 0 | 0 | 0 | 0 | 0 | 0 | 0 | 100 | 187.3
1 | 84.6 | 0 | 0 | 0 | 0 | 0 | 0 | 0 | 0.4 | 0 | 0 | 0 | 3 | 12 | 0 | 0 | 0 | 0 | 0 | 0 | 0 | 0 | 0 | 0 | 0 | 0 | 0 | 0 | 0 | 0 | 100 | 309.6
1 | 84.6 | 0 | 0 | 0 | 0 | 0 | 0 | 0 | 0.4 | 0 | 0 | 0 | 3 | 12 | 0 | 0 | 0 | 0 | 0 | 0 | 0 | 0 | 0 | 0 | 0 | 0 | 0 | 0 | 0 | 0 | 100 | 162
1 | 84.6 | 0 | 0 | 0 | 0 | 0 | 0 | 0 | 0.4 | 0 | 0 | 0 | 3 | 12 | 0 | 0 | 0 | 0 | 0 | 0 | 0 | 0 | 0 | 0 | 0 | 0 | 0 | 0 | 0 | 0 | 100 | 141.8
1 | 84.4 | 0 | 0 | 0 | 2 | 0 | 0 | 0 | 0 | 0 | 0 | 0.6 | 5 | 8 | 0 | 0 | 0 | 0 | 0 | 0 | 0 | 0 | 0 | 0 | 0 | 0 | 0 | 0 | 0 | 0 | 100 | 322
1 | 93.4 | 0 | 0 | 0 | 0 | 0 | 0 | 0 | 0.6 | 0 | 0 | 0 | 0 | 6 | 0 | 0 | 0 | 0 | 0 | 0 | 0 | 0 | 0 | 0 | 0 | 0 | 0 | 0 | 0 | 0 | 100 | 145
1 | 96 | 0 | 0 | 0 | 0.8 | 0 | 2.83 | 0 | 0 | 0 | 0 | 0.37 | 0 | 0 | 0 | 0 | 0 | 0 | 0 | 0 | 0 | 0 | 0 | 0 | 0 | 0 | 0 | 0 | 0 | 0 | 100 | 178
1 | 90.8 |  |  |  | 3 | 6 |  |  | 0.2 | [21 empty] | 100 | 129
1 | 99.75 | [6 empty] | 0.25 | [22 empty] | 100 | 150
1 | 100 | [29 empty] | 100 | 80
1 | 99.5 | [6 empty] | 0.5 | [22 empty] | 100 | 224.1
1 | 99.5 | [6 empty] | 1 | [22 empty] | 100 | 211.1
1 | 99 | [6 empty] | 2 | [22 empty] | 100 | 224.7
1 | 99.75 | [10 empty] | 0.25 | [18 empty] | 100 | 83.4
1 | 99.5 | [10 empty] | 0.5 | [18 empty] | 100 | 154.6
1 | 99 | [10 empty] | 1 | [18 empty] | 100 | 157.1
1 | 98 | [10 empty] | 2 | [18 empty] | 100 | 201.4
1 | 99.75 |  | 0.25 | [27 empty] | 100 | 131.7
1 | 99.5 |  | 0.5 | [27 empty] | 100 | 294.9
1 | 99 |  | 1 | [27 empty] | 100 | 316.1
1 | 98 |  | 2 | [27 empty] | 100 | 248.9
1 | 99.7 |  | 0.3 | [27 empty] | 100 | 352
1 | 99.7 |  | 0.3 | [27 empty] | 100 | 332
6 | 95.65 | 0 | 0 | 0 | 0.3 | 0 | 0 | 0 | 0.7 | 0 | 0 | 0 | 0 | 0 | 0.1 | 0 | 0 | 0 | 3.25 | 0 | 0 | 0 | 0 | 0 | 0 | 0 | 0 | 0 | 0 | 0 | 100 | 180
6 | 95.65 | 0 | 0 | 0 | 0.3 | 0 | 0 | 0 | 0.7 | 0 | 0 | 0 | 0 | 0 | 0.1 | 0 | 0 | 0 | 3.25 | 0 | 0 | 0 | 0 | 0 | 0 | 0 | 0 | 0 | 0 | 0 | 100 | 120
6 | 95.8 | 0 | 0 | 0 | 0 | 0 | 0 | 0 | 0 | 0 | 0 | 1.2 | 0 | 0 | 0 | 0 | 0 | 0 | 3 | 0 | 0 | 0 | 0 | 0 | 0 | 0 | 0 | 0 | 0 | 0 | 100 | 230
6 | 97.2 | 0 | 0 | 0 | 0 | 0 | 0 | 0 | 0 | 0 | 0 | 0.8 | 0 | 0 | 0 | 0 | 0 | 0 | 2 | 0 | 0 | 0 | 0 | 0 | 0 | 0 | 0 | 0 | 0 | 0 | 100 | 135
6 | 96.1 | 0 | 0 | 0 | 0 | 0 | 0 | 0 | 0 | 0 | 0 | 0 | 0 | 0 | 3.2 | 0 | 0 | 0 | 0.7 | 0 | 0 | 0 | 0 | 0 | 0 | 0 | 0 | 0 | 0 | 0 | 100 | 170
6 | 98 | 0 | 0 | 0 | 0.6 | 0 | 0 | 0 | 0.6 | 0 | 0 | 0 | 0 | 0 | 0 | 0 | 0 | 0 | 0.8 | 0 | 0 | 0 | 0 | 0 | 0 | 0 | 0 | 0 | 0 | 0 | 100 | 130
6 | 97.225 | 0 | 0 | 0 | 0 | 0 | 0 | 0 | 0 | 0 | 0 | 0.775 | 0 | 0 | 0 | 0 | 0 | 0 | 2 | 0 | 0 | 0 | 0 | 0 | 0 | 0 | 0 | 0 | 0 | 0 | 100 | 140
6 | 97.225 | 0 | 0 | 0 | 0 | 0 | 0 | 0 | 0 | 0 | 0 | 0.775 | 0 | 0 | 0 | 0 | 0 | 0 | 2 | 0 | 0 | 0 | 0 | 0 | 0 | 0 | 0 | 0 | 0 | 0 | 100 | 150
6 | 97.225 | 0 | 0 | 0 | 0 | 0 | 0 | 0 | 0 | 0 | 0 | 0.775 | 0 | 0 | 0 | 0 | 0 | 0 | 2 | 0 | 0 | 0 | 0 | 0 | 0 | 0 | 0 | 0 | 0 | 0 | 100 | 150
6 | 97.225 | 0 | 0 | 0 | 0 | 0 | 0 | 0 | 0 | 0 | 0 | 0.775 | 0 | 0 | 0 | 0 | 0 | 0 | 2 | 0 | 0 | 0 | 0 | 0 | 0 | 0 | 0 | 0 | 0 | 0 | 100 | 210
6 | 95.61 | 0 | 0 | 0 | 1 | 0 | 3 | 0.04 | 0 | 0 | 0 | 0.2 | 0 | 0 | 0.05 | 0.1 | 0 | 0 | 0 | 0 | 0 | 0 | 0 | 0 | 0 | 0 | 0 | 0 | 0 | 0 | 100 | 170
6 | 98.5 | 0 | 0 | 0 | 0 | 0 | 0 | 0.3 | 0 | 0 | 0 | 1.2 | 0 | 0 | 0 | 0 | 0 | 0 | 0 | 0 | 0 | 0 | 0 | 0 | 0 | 0 | 0 | 0 | 0 | 0 | 100 | 160
6 | 98.5 | 0 | 0 | 0 | 0 | 0 | 0 | 0.3 | 0 | 0 | 0 | 1.2 | 0 | 0 | 0 | 0 | 0 | 0 | 0 | 0 | 0 | 0 | 0 | 0 | 0 | 0 | 0 | 0 | 0 | 0 | 100 | 180
6 | 98.5 | 0 | 0 | 0 | 0 | 0 | 0 | 0.3 | 0 | 0 | 0 | 1.2 | 0 | 0 | 0 | 0 | 0 | 0 | 0 | 0 | 0 | 0 | 0 | 0 | 0 | 0 | 0 | 0 | 0 | 0 | 100 | 159
6 | 98.5 | 0 | 0 | 0 | 0 | 0 | 0 | 0.3 | 0 | 0 | 0 | 1.2 | 0 | 0 | 0 | 0 | 0 | 0 | 0 | 0 | 0 | 0 | 0 | 0 | 0 | 0 | 0 | 0 | 0 | 0 | 100 | 125
6 | 90.73 | 0 | 0 | 0 | 0.5 | 0 | 8.5 | 0 | 0 | 0 | 0 | 0.12 | 0 | 0 | 0.05 | 0.1 | 0 | 0 | 0 | 0 | 0 | 0 | 0 | 0 | 0 | 0 | 0 | 0 | 0 | 0 | 100 | 230
6 | 90.73 | 0 | 0 | 0 | 0.5 | 0 | 8.5 | 0 | 0 | 0 | 0 | 0.12 | 0 | 0 | 0.05 | 0.1 | 0 | 0 | 0 | 0 | 0 | 0 | 0 | 0 | 0 | 0 | 0 | 0 | 0 | 0 | 100 | 250
6 | 90.73 | 0 | 0 | 0 | 0.5 | 0 | 8.5 | 0 | 0 | 0 | 0 | 0.12 | 0 | 0 | 0.05 | 0.1 | 0 | 0 | 0 | 0 | 0 | 0 | 0 | 0 | 0 | 0 | 0 | 0 | 0 | 0 | 100 | 250
6 | 92.89 | 0.97 | 0.97 | 0.97 | 0 | 0 | 0 | 0 | 0.2 | 0 | 0 | 0 | 4 | 0 | 0 | 0 | 0 | 0 | 0 | 0 | 0 | 0 | 0 | 0 | 0 | 0 | 0 | 0 | 0 | 0 | 100 | 179
6 | 92.25 | 0 | 0 | 0 | 0.95 | 0 | 6.5 | 0 | 0 | 0 | 0 | 0.15 | 0 | 0 | 0.05 | 0.1 | 0 | 0 | 0 | 0 | 0 | 0 | 0 | 0 | 0 | 0 | 0 | 0 | 0 | 0 | 100 | 180
6 | 94.05 | 0 | 0 | 0 | 5.5 | 0 | 0 | 0 | 0.45 | 0 | 0 | 0 | 0 | 0 | 0 | 0 | 0 | 0 | 0 | 0 | 0 | 0 | 0 | 0 | 0 | 0 | 0 | 0 | 0 | 0 | 100 | 215
6 | 94.05 | 0 | 0 | 0 | 5.5 | 0 | 0 | 0 | 0.45 | 0 | 0 | 0 | 0 | 0 | 0 | 0 | 0 | 0 | 0 | 0 | 0 | 0 | 0 | 0 | 0 | 0 | 0 | 0 | 0 | 0 | 100 | 270
6 | 98 | 0 | 0 | 0 | 0 | 0.25 | 1.5 | 0 | 0 | 0 | 0 | 0.25 | 0 | 0 | 0 | 0 | 0 | 0 | 0 | 0 | 0 | 0 | 0 | 0 | 0 | 0 | 0 | 0 | 0 | 0 | 100 | 147.5
6 | 95.75 | 0 | 0 | 0 | 1 | 0 | 3 | 0 | 0 | 0 | 0 | 0.25 | 0 | 0 | 0 | 0 | 0 | 0 | 0 | 0 | 0 | 0 | 0 | 0 | 0 | 0 | 0 | 0 | 0 | 0 | 100 | 120
6 | 97.2 | 0 | 0 | 0 | 0 | 0 | 0 | 0 | 0 | 0 | 0 | 1 | 0 | 0 | 0 | 0 | 0 | 0 | 1.8 | 0 | 0 | 0 | 0 | 0 | 0 | 0 | 0 | 0 | 0 | 0 | 100 | 175
6 | 97 | 0 | 0 | 0 | 2 | 0 | 0 | 0.9 | 0.1 | 0 | 0 | 0 | 0 | 0 | 0 | 0 | 0 | 0 | 0 | 0 | 0 | 0 | 0 | 0 | 0 | 0 | 0 | 0 | 0 | 0 | 100 | 187.5
6 | 89.44 | 0 | 0 | 0.5 | 0.5 | 0 | 8.5 | 0 | 0 | 0 | 0 | 1.06 | 0 | 0 | 0 | 0 | 0 | 0 | 0 | 0 | 0 | 0 | 0 | 0 | 0 | 0 | 0 | 0 | 0 | 0 | 100 | 200
6 | 93.1 | 0 | 0 | 0 | 6 | 0 | 0 | 0 | 0.8 | 0 | 0 | 0 | 0 | 0 | 0.1 | 0 | 0 | 0 | 0 | 0 | 0 | 0 | 0 | 0 | 0 | 0 | 0 | 0 | 0 | 0 | 100 | 221
6 | 92.775 | 0 | 0 | 0 | 1 | 0 | 6 | 0 | 0 | 0 | 0 | 0.225 | 0 | 0 | 0 | 0 | 0 | 0 | 0 | 0 | 0 | 0 | 0 | 0 | 0 | 0 | 0 | 0 | 0 | 0 | 100 | 160
6 | 84.65 | 0 | 0 | 0 | 0 | 0 | 1.2 | 0 | 0 | 0 | 0 | 0.15 | 0 | 0 | 0 | 0 | 14 | 0 | 0 | 0 | 0 | 0 | 0 | 0 | 0 | 0 | 0 | 0 | 0 | 0 | 100 | 95
6 | 98.5 | 0 | 0 | 0 | 0 | 0 | 0 | 0 | 1.5 | 0 | 0 | 0 | 0 | 0 | 0 | 0 | 0 | 0 | 0 | 0 | 0 | 0 | 0 | 0 | 0 | 0 | 0 | 0 | 0 | 0 | 100 | 105
6 | 93.2 | 0 | 0 | 0 | 6 | 0 | 0 | 0 | 0.8 | 0 | 0 | 0 | 0 | 0 | 0 | 0 | 0 | 0 | 0 | 0 | 0 | 0 | 0 | 0 | 0 | 0 | 0 | 0 | 0 | 0 | 100 | 160
6 | 93.4 | 0 | 0 | 0 | 6 | 0 | 0 | 0 | 0.6 | 0 | 0 | 0 | 0 | 0 | 0 | 0 | 0 | 0 | 0 | 0 | 0 | 0 | 0 | 0 | 0 | 0 | 0 | 0 | 0 | 0 | 100 | 235
6 | 96.4 | 0 | 0 | 0 | 3 | 0 | 0 | 0 | 0.6 | 0 | 0 | 0 | 0 | 0 | 0 | 0 | 0 | 0 | 0 | 0 | 0 | 0 | 0 | 0 | 0 | 0 | 0 | 0 | 0 | 0 | 100 | 215
6 | 96.4 | 0 | 0 | 0 | 3 | 0 | 0 | 0 | 0.6 | 0 | 0 | 0 | 0 | 0 | 0 | 0 | 0 | 0 | 0 | 0 | 0 | 0 | 0 | 0 | 0 | 0 | 0 | 0 | 0 | 0 | 100 | 207
6 | 94.5 | 0 | 0 | 0 | 0 | 0 | 1 | 0 | 0.5 | 0 | 0 | 0 | 0 | 0 | 4 | 0 | 0 | 0 | 0 | 0 | 0 | 0 | 0 | 0 | 0 | 0 | 0 | 0 | 0 | 0 | 100 | 100
6 | 97 | 0 | 0 | 0 | 2 | 0 | 0 | 0 | 0 | 0 | 0 | 1 | 0 | 0 | 0 | 0 | 0 | 0 | 0 | 0 | 0 | 0 | 0 | 0 | 0 | 0 | 0 | 0 | 0 | 0 | 100 | 120
6 | 97 | 0 | 0 | 0 | 2 | 0 | 0 | 0 | 0 | 0 | 0 | 1 | 0 | 0 | 0 | 0 | 0 | 0 | 0 | 0 | 0 | 0 | 0 | 0 | 0 | 0 | 0 | 0 | 0 | 0 | 100 | 155
6 | 97.5 | 0 | 0 | 0 | 2 | 0 | 0 | 0 | 0 | 0 | 0 | 0.5 | 0 | 0 | 0 | 0 | 0 | 0 | 0 | 0 | 0 | 0 | 0 | 0 | 0 | 0 | 0 | 0 | 0 | 0 | 100 | 117
6 | 97.5 | 0 | 0 | 0 | 2 | 0 | 0 | 0 | 0 | 0 | 0 | 0.5 | 0 | 0 | 0 | 0 | 0 | 0 | 0 | 0 | 0 | 0 | 0 | 0 | 0 | 0 | 0 | 0 | 0 | 0 | 100 | 124
6 | 97.5 | 0 | 0 | 0 | 2 | 0 | 0 | 0 | 0 | 0 | 0 | 0.5 | 0 | 0 | 0 | 0 | 0 | 0 | 0 | 0 | 0 | 0 | 0 | 0 | 0 | 0 | 0 | 0 | 0 | 0 | 100 | 165
6 | 97 | 0 | 0 | 0 | 2 | 0 | 0 | 0 | 0 | 0 | 0 | 0 | 0 | 1 | 0 | 0 | 0 | 0 | 0 | 0 | 0 | 0 | 0 | 0 | 0 | 0 | 0 | 0 | 0 | 0 | 100 | 164
6 | 98 | 0 | 0 | 0 | 1 | 0 | 0 | 0 | 0 | 0 | 0 | 0 | 0 | 1 | 0 | 0 | 0 | 0 | 0 | 0 | 0 | 0 | 0 | 0 | 0 | 0 | 0 | 0 | 0 | 0 | 100 | 182
6 | 96 | 0 | 0 | 0 | 1 | 0 | 3 | 0 | 0 | 0 | 0 | 0 | 0 | 0 | 0 | 0 | 0 | 0 | 0 | 0 | 0 | 0 | 0 | 0 | 0 | 0 | 0 | 0 | 0 | 0 | 100 | 185
6 | 91.5 | 0 | 0 | 0 | 0.5 | 0 | 8 | 0 | 0 | 0 | 0 | 0 | 0 | 0 | 0 | 0 | 0 | 0 | 0 | 0 | 0 | 0 | 0 | 0 | 0 | 0 | 0 | 0 | 0 | 0 | 100 | 252.5
6 | 93 | 1 | 1 | 1 | 0 | 0 | 0 | 0 | 0 | 0 | 0 | 0 | 4 | 0 | 0 | 0 | 0 | 0 | 0 | 0 | 0 | 0 | 0 | 0 | 0 | 0 | 0 | 0 | 0 | 0 | 100 | 263
6 | 90.5 | 0 | 0 | 0 | 0 | 0 | 0 | 0 | 0 | 0 | 0 | 0 | 1 | 0 | 0 | 0 | 8.5 | 0 | 0 | 0 | 0 | 0 | 0 | 0 | 0 | 0 | 0 | 0 | 0 | 0 | 100 | 90.4
6 | 91.5 | 0 | 0 | 0 | 0 | 0 | 0 | 0 | 0 | 0 | 0 | 0 | 0 | 0 | 0 | 0 | 8.5 | 0 | 0 | 0 | 0 | 0 | 0 | 0 | 0 | 0 | 0 | 0 | 0 | 0 | 100 | 85.8
6 | 94.5 | 0 | 0 | 0 | 0 | 0 | 0 | 0 | 0 | 0 | 0 | 0 | 0 | 0 | 0 | 0 | 5.5 | 0 | 0 | 0 | 0 | 0 | 0 | 0 | 0 | 0 | 0 | 0 | 0 | 0 | 100 | 70
6 | 95.35 | 0 | 0 | 0 | 0 | 0 | 0 | 0 | 0 | 0 | 0 | 0 | 0 | 4.65 | 0 | 0 | 0 | 0 | 0 | 0 | 0 | 0 | 0 | 0 | 0 | 0 | 0 | 0 | 0 | 0 | 100 | 165
6 | 97.25 | 0 | 0 | 0 | 0 | 0 | 0 | 0 | 0 | 0 | 0 | 0 | 0 | 2.75 | 0 | 0 | 0 | 0 | 0 | 0 | 0 | 0 | 0 | 0 | 0 | 0 | 0 | 0 | 0 | 0 | 100 | 160
6 | 99.25 | 0 | 0 | 0 | 0 | 0 | 0 | 0 | 0 | 0 | 0 | 0 | 0 | 0.75 | 0 | 0 | 0 | 0 | 0 | 0 | 0 | 0 | 0 | 0 | 0 | 0 | 0 | 0 | 0 | 0 | 100 | 145
6 | 100 | 0 | 0 | 0 | 0 | 0 | 0 | 0 | 0 | 0 | 0 | 0 | 0 | 0 | 0 | 0 | 0 | 0 | 0 | 0 | 0 | 0 | 0 | 0 | 0 | 0 | 0 | 0 | 0 | 0 | 100 | 97.5
6 | 86.6 | 0 | 0 | 0 | 1 | 0 | 0 | 0 | 0.4 | 0 | 0 | 0 | 3.8 | 8.2 | 0 | 0 | 0 | 0 | 0 | 0 | 0 | 0 | 0 | 0 | 0 | 0 | 0 | 0 | 0 | 0 | 100 | 318
6 | 87.2 | 0 | 0 | 0 | 0.5 | 0 | 0 | 0 | 0.3 | 0 | 0 | 0 | 2 | 10 | 0 | 0 | 0 | 0 | 0 | 0 | 0 | 0 | 0 | 0 | 0 | 0 | 0 | 0 | 0 | 0 | 100 | 273
6 | 86.1 | 0 | 0 | 0 | 0 | 0 | 0 | 0 | 0.6 | 0 | 0 | 0 | 3.8 | 9.5 | 0 | 0 | 0 | 0 | 0 | 0 | 0 | 0 | 0 | 0 | 0 | 0 | 0 | 0 | 0 | 0 | 100 | 227
6 | 89.7 | 0 | 0 | 0 | 1 | 0 | 8 | 1 | 0 | 0 | 0 | 0.3 | 0 | 0 | 0 | 0 | 0 | 0 | 0 | 0 | 0 | 0 | 0 | 0 | 0 | 0 | 0 | 0 | 0 | 0 | 100 | 275
6 | 98.28 | 0.17 | 0 | 0 | 1.2 | 0 | 0 | 0 | 0.35 | 0 | 0 | 0 | 0 | 0 | 0 | 0 | 0 | 0 | 0 | 0 | 0 | 0 | 0 | 0 | 0 | 0 | 0 | 0 | 0 | 0 | 100 | 169
6 | 90.2 | 0 | 0 | 0 | 5 | 4.5 | 0 | 0 | 0 | 0 | 0 | 0 | 0 | 0 | 0 | 0 | 0 | 0 | 0 | 0 | 0 | 0 | 0 | 0 | 0.3 | 0 | 0 | 0 | 0 | 0 | 100 | 164
6 | 88 | 0 | 0 | 0 | 5 | 0 | 7 | 0 | 0 | 0 | 0 | 0 | 0 | 0 | 0 | 0 | 0 | 0 | 0 | 0 | 0 | 0 | 0 | 0 | 0 | 0 | 0 | 0 | 0 | 0 | 100 | 218
6 | 91 | 0 | 0 | 0 | 0 | 0 | 0 | 0 | 0 | 0 | 0 | 0 | 0 | 0 | 0 | 0 | 9 | 0 | 0 | 0 | 0 | 0 | 0 | 0 | 0 | 0 | 0 | 0 | 0 | 0 | 100 | 132
6 | 91 | 0 | 0 | 0 | 0 | 0 | 0 | 0 | 0 | 0 | 0 | 0 | 0 | 0 | 0 | 0 | 9 | 0 | 0 | 0 | 0 | 0 | 0 | 0 | 0 | 0 | 0 | 0 | 0 | 0 | 100 | 160
6 | 97.7 | 0 | 0 | 0 | 2 | 0 | 0 | 0 | 0 | 0 | 0 | 0 | 0 | 0 | 0 | 0 | 0 | 0 | 0 | 0 | 0 | 0 | 0 | 0 | 0 | 0 | 0 | 0 | 0.3 | 0 | 100 | 185
6 | 96.7 | 0 | 0 | 0 | 2 | 0 | 0 | 0 | 0 | 0 | 0 | 1 | 0 | 0 | 0 | 0 | 0 | 0 | 0 | 0 | 0 | 0 | 0 | 0 | 0 | 0 | 0 | 0 | 0.3 | 0 | 100 | 257
6 | 95.7 | 0 | 0 | 0 | 2 | 0 | 0 | 0 | 0 | 0 | 0 | 2 | 0 | 0 | 0 | 0 | 0 | 0 | 0 | 0 | 0 | 0 | 0 | 0 | 0 | 0 | 0 | 0 | 0.3 | 0 | 100 | 312
6 | 93.9 | 0 | 0 | 0 | 5.54 | 0 | 0 | 0 | 0.56 | 0 | 0 | 0 | 0 | 0 | 0 | 0 | 0 | 0 | 0 | 0 | 0 | 0 | 0 | 0 | 0 | 0 | 0 | 0 | 0 | 0 | 100 | 255
6 | 100 | 0 | 0 | 0 | 0 | 0 | 0 | 0 | 0 | 0 | 0 | 0 | 0 | 0 | 0 | 0 | 0 | 0 | 0 | 0 | 0 | 0 | 0 | 0 | 0 | 0 | 0 | 0 | 0 | 0 | 100 | 97.8
6 | 99 | 0 | 0 | 0 | 0 | 0 | 0 | 0 | 0 | 0 | 0 | 0 | 1 | 0 | 0 | 0 | 0 | 0 | 0 | 0 | 0 | 0 | 0 | 0 | 0 | 0 | 0 | 0 | 0 | 0 | 100 | 148