## Sheet1
Coded | Mg | Nd | Ce | La | Zn | Sn | Al | Ca | Zr | Ag | Ho | Mn | Y | Gd | Cu | Si | Li | Yb | Th | Sb | Pr | Ga | Fe | Ni | Sc | Tb | Dy | Er | Sr | Bi | YS(MPa)
3 | 89 | 0 | 0 | 0 | 0.8 | 0 | 9 | 0 | 0 | 0 | 0 | 0.2 | 0 | 0 | 0 | 0 | 0 | 0 | 0 | 1 | 0 | 0 | 0 | 0 | 0 | 0 | 0 | 0 | 0 | 0 | 165
3 | 89.3 | 0 | 0 | 0 | 0.8 | 0 | 9 | 0 | 0 | 0 | 0 | 0.2 | 0 | 0 | 0 | 0 | 0 | 0 | 0 | 0.7 | 0 | 0 | 0 | 0 | 0 | 0 | 0 | 0 | 0 | 0 | 172
3 | 89.65 | 0 | 0 | 0 | 0.8 | 0 | 9 | 0 | 0 | 0 | 0 | 0.2 | 0 | 0 | 0 | 0 | 0 | 0 | 0 | 0.35 | 0 | 0 | 0 | 0 | 0 | 0 | 0 | 0 | 0 | 0 | 177
3 | 89.85 | 0 | 0 | 0 | 0.8 | 0 | 9 | 0 | 0 | 0 | 0 | 0.2 | 0 | 0 | 0 | 0 | 0 | 0 | 0 | 0.15 | 0 | 0 | 0 | 0 | 0 | 0 | 0 | 0 | 0 | 0 | 134
3 | 90.7651 | 0 | 0 | 0 | 0.923 | 0 | 8.12 | 0 | 0 | 0 | 0 | 0.142 | 0 | 0 | 0 | 0 | 0 | 0 | 0 | 0 | 0.0499 | 0 | 0 | 0 | 0 | 0 | 0 | 0 | 0 | 0 | 94
3 | 90.576 | 0.6 | 1.9 | 0.94 | 0.584 | 0 | 5.28 | 0 | 0 | 0 | 0 | 0.12 | 0 | 0 | 0 | 0 | 0 | 0 | 0 | 0 | 0 | 0 | 0 | 0 | 0 | 0 | 0 | 0 | 0 | 0 | 95
3 | 92.316 | 0.318 | 1.11 | 0.558 | 0.496 | 0 | 5.07 | 0 | 0 | 0 | 0 | 0.132 | 0 | 0 | 0 | 0 | 0 | 0 | 0 | 0 | 0 | 0 | 0 | 0 | 0 | 0 | 0 | 0 | 0 | 0 | 98
3 | 90.589 | 0.146 | 0.483 | 0.258 | 0.828 | 0 | 7.41 | 0 | 0 | 0 | 0 | 0.174 | 0 | 0 | 0 | 0 | 0 | 0 | 0 | 0 | 0.112 | 0 | 0 | 0 | 0 | 0 | 0 | 0 | 0 | 0 | 106
3 | 91.9 | 1 | 1 | 1 | 0 | 0 | 0 | 0 | 0.7 | 0 | 0 | 0 | 4 | 0 | 0 | 0 | 0 | 0 | 0 | 0 | 0.4 | 0 | 0 | 0 | 0 | 0 | 0 | 0 | 0 | 0 | 207
3 | 90.7 | 0 | 0 | 0 | 2.9 | 0 | 5.9 | 0 | 0 | 0 | 0 | 0.2 | 0 | 0 | 0 | 0.3 | 0 | 0 | 0 | 0 | 0 | 0 | 0 | 0 | 0 | 0 | 0 | 0 | 0 | 0 | 97
3 | 90.55 | 0 | 0 | 0 | 3 | 0 | 6 | 0 | 0 | 0 | 0 | 0.15 | 0 | 0 | 0 | 0.3 | 0 | 0 | 0 | 0 | 0 | 0 | 0 | 0 | 0 | 0 | 0 | 0 | 0 | 0 | 97
3 | 90.55 | 0 | 0 | 0 | 3 | 0 | 6 | 0 | 0 | 0 | 0 | 0.15 | 0 | 0 | 0 | 0.3 | 0 | 0 | 0 | 0 | 0 | 0 | 0 | 0 | 0 | 0 | 0 | 0 | 0 | 0 | 97
3 | 90.55 | 0 | 0 | 0 | 3 | 0 | 6 | 0 | 0 | 0 | 0 | 0.15 | 0 | 0 | 0 | 0.3 | 0 | 0 | 0 | 0 | 0 | 0 | 0 | 0 | 0 | 0 | 0 | 0 | 0 | 0 | 105
3 | 90.55 | 0 | 0 | 0 | 3 | 0 | 6 | 0 | 0 | 0 | 0 | 0.15 | 0 | 0 | 0 | 0.3 | 0 | 0 | 0 | 0 | 0 | 0 | 0 | 0 | 0 | 0 | 0 | 0 | 0 | 0 | 130
3 | 90.55 | 0 | 0 | 0 | 3 | 0 | 6 | 0 | 0 | 0 | 0 | 0.15 | 0 | 0 | 0 | 0.3 | 0 | 0 | 0 | 0 | 0 | 0 | 0 | 0 | 0 | 0 | 0 | 0 | 0 | 0 | 115
3 | 89.1 | 0 | 0 | 0 | 0.5 | 0 | 9.5 | 0 | 0 | 0 | 0 | 0.9 | 0 | 0 | 0 | 0 | 0 | 0 | 0 | 0 | 0 | 0 | 0 | 0 | 0 | 0 | 0 | 0 | 0 | 0 | 80
3 | 89.1 | 0 | 0 | 0 | 0.5 | 0 | 9.5 | 0 | 0 | 0 | 0 | 0.9 | 0 | 0 | 0 | 0 | 0 | 0 | 0 | 0 | 0 | 0 | 0 | 0 | 0 | 0 | 0 | 0 | 0 | 0 | 95
3 | 99.3 | 0 | 0 | 0 | 0 | 0 | 0 | 0 | 0.7 | 0 | 0 | 0 | 0 | 0 | 0 | 0 | 0 | 0 | 0 | 0 | 0 | 0 | 0 | 0 | 0 | 0 | 0 | 0 | 0 | 0 | 55
3 | 96.98 | 0 | 0 | 0 | 0 | 2.05 | 0 | 0.97 | 0 | 0 | 0 | 0 | 0 | 0 | 0 | 0 | 0 | 0 | 0 | 0 | 0 | 0 | 0 | 0 | 0 | 0 | 0 | 0 | 0 | 0 | 59
3 | 88.71 | 0.48 | 1.5 | 0.85 | 0.872 | 0 | 7.42 | 0 | 0 | 0 | 0 | 0.168 | 0 | 0 | 0 | 0 | 0 | 0 | 0 | 0 | 0 | 0 | 0 | 0 | 0 | 0 | 0 | 0 | 0 | 0 | 107
3 | 89.2 | 0 | 0 | 0 | 0.3 | 0 | 10 | 0 | 0 | 0 | 0 | 0.1 | 0 | 0 | 0.1 | 0.3 | 0 | 0 | 0 | 0 | 0 | 0 | 0 | 0 | 0 | 0 | 0 | 0 | 0 | 0 | 150
3 | 90.07 | 0 | 0 | 0 | 0.7 | 0 | 8.7 | 0 | 0 | 0 | 0 | 0.13 | 0 | 0 | 0.1 | 0.3 | 0 | 0 | 0 | 0 | 0 | 0 | 0 | 0 | 0 | 0 | 0 | 0 | 0 | 0 | 97
3 | 89.824 | 0.288 | 0.944 | 0.505 | 0.823 | 0 | 7.28 | 0 | 0 | 0 | 0 | 0.15 | 0 | 0 | 0 | 0 | 0 | 0 | 0 | 0 | 0.186 | 0 | 0 | 0 | 0 | 0 | 0 | 0 | 0 | 0 | 105
3 | 95.475 | 2.25 | 0 | 0 | 0 | 0 | 0 | 0 | 0.7 | 1.5 | 0 | 0 | 0 | 0 | 0.075 | 0 | 0 | 0 | 0 | 0 | 0 | 0 | 0 | 0 | 0 | 0 | 0 | 0 | 0 | 0 | 193
3 | 90.115 | 0 | 0 | 0 | 0.7 | 0 | 9 | 0 | 0 | 0 | 0 | 0.15 | 0 | 0 | 0.015 | 0.02 | 0 | 0 | 0 | 0 | 0 | 0 | 0 | 0 | 0 | 0 | 0 | 0 | 0 | 0 | 120
3 | 92.805 | 0.142 | 0.469 | 0.245 | 0.634 | 0 | 5.59 | 0 | 0 | 0 | 0 | 0.115 | 0 | 0 | 0 | 0 | 0 | 0 | 0 | 0 | 0 | 0 | 0 | 0 | 0 | 0 | 0 | 0 | 0 | 0 | 101
3 | 90.7 | 0 | 0 | 0 | 3 | 0 | 6 | 0 | 0 | 0 | 0 | 0.3 | 0 | 0 | 0 | 0 | 0 | 0 | 0 | 0 | 0 | 0 | 0 | 0 | 0 | 0 | 0 | 0 | 0 | 0 | 75
3 | 97.01829116 | 0 | 0 | 0 | 2.02956652 | 0 | 0 | 0 | 0 | 0 | 0 | 0.95214232 | 0 | 0 | 0 | 0 | 0 | 0 | 0 | 0 | 0 | 0 | 0 | 0 | 0 | 0 | 0 | 0 | 0 | 0 | 142.5
3 | 95.05 | 0 | 0 | 0 | 1.95 | 1.98 | 0 | 1.02 | 0 | 0 | 0 | 0 | 0 | 0 | 0 | 0 | 0 | 0 | 0 | 0 | 0 | 0 | 0 | 0 | 0 | 0 | 0 | 0 | 0 | 0 | 42
3 | 92.1 | 0 | 0 | 0 | 0.95 | 0 | 6.625 | 0 | 0 | 0 | 0 | 0.325 | 0 | 0 | 0 | 0 | 0 | 0 | 0 | 0 | 0 | 0 | 0 | 0 | 0 | 0 | 0 | 0 | 0 | 0 | 150
3 | 92.1 | 0 | 0 | 0 | 0.95 | 0 | 6.625 | 0 | 0 | 0 | 0 | 0.325 | 0 | 0 | 0 | 0 | 0 | 0 | 0 | 0 | 0 | 0 | 0 | 0 | 0 | 0 | 0 | 0 | 0 | 0 | 192.5
3 | 90 | 0 | 0 | 0 | 0.8 | 0 | 9 | 0 | 0 | 0 | 0 | 0.2 | 0 | 0 | 0 | 0 | 0 | 0 | 0 | 0 | 0 | 0 | 0 | 0 | 0 | 0 | 0 | 0 | 0 | 0 | 106
3 | 91.3 | 0 | 0 | 0 | 0.7 | 0 | 7.76 | 0 | 0 | 0 | 0 | 0.24 | 0 | 0 | 0 | 0 | 0 | 0 | 0 | 0 | 0 | 0 | 0 | 0 | 0 | 0 | 0 | 0 | 0 | 0 | 150
3 | 93.858 | 0 | 0 | 0 | 0.509 | 0 | 5.52 | 0 | 0 | 0 | 0 | 0.113 | 0 | 0 | 0 | 0 | 0 | 0 | 0 | 0 | 0 | 0 | 0 | 0 | 0 | 0 | 0 | 0 | 0 | 0 | 91
3 | 96.35 | 0 | 0 | 0 | 0 | 0 | 2.3 | 0 | 0 | 0 | 0 | 0.4 | 0 | 0 | 0 | 0.95 | 0 | 0 | 0 | 0 | 0 | 0 | 0 | 0 | 0 | 0 | 0 | 0 | 0 | 0 | 110
3 | 97.25 | 0 | 0 | 0 | 0 | 0 | 2.225 | 0 | 0 | 0 | 0 | 0.525 | 0 | 0 | 0 | 0 | 0 | 0 | 0 | 0 | 0 | 0 | 0 | 0 | 0 | 0 | 0 | 0 | 0 | 0 | 105
3 | 93.63291072 | 0 | 0 | 0 | 0 | 0 | 6 | 0 | 0 | 0 | 0 | 0.36708928 | 0 | 0 | 0 | 0 | 0 | 0 | 0 | 0 | 0 | 0 | 0 | 0 | 0 | 0 | 0 | 0 | 0 | 0 | 135
3 | 88 | 0 | 0 | 0 | 0 | 0 | 0 | 0 | 0 | 0 | 0 | 0 | 0 | 0 | 0 | 0 | 12 | 0 | 0 | 0 | 0 | 0 | 0 | 0 | 0 | 0 | 0 | 0 | 0 | 0 | 70
3 | 95.3 | 0 | 0 | 0 | 1 | 0 | 3.1 | 0 | 0 | 0 | 0 | 0.6 | 0 | 0 | 0 | 0 | 0 | 0 | 0 | 0 | 0 | 0 | 0 | 0 | 0 | 0 | 0 | 0 | 0 | 0 | 155
3 | 95.45 | 2.85 | 0 | 0 | 0.35 | 0 | 0 | 0 | 0 | 0 | 0 | 0 | 0 | 1.35 | 0 | 0 | 0 | 0 | 0 | 0 | 0 | 0 | 0 | 0 | 0 | 0 | 0 | 0 | 0 | 0 | 145
3 | 94.3 | 0 | 0 | 0 | 0 | 0 | 4.35 | 0 | 0 | 0 | 0 | 0.35 | 0 | 0 | 0 | 1 | 0 | 0 | 0 | 0 | 0 | 0 | 0 | 0 | 0 | 0 | 0 | 0 | 0 | 0 | 135
5 | 83.4 | 0 | 0 | 0 | 0 | 0 | 0 | 0 | 0 | 0 | 0 | 1.4 | 0 | 0 | 0 | 0 | 0 | 0 | 0 | 0 | 0 | 0 | 0 | 0 | 15.2 | 0 | 0 | 0 | 0 | 0 | 152.5
5 | 80 | 0 | 0 | 0 | 0 | 0 | 0 | 0 | 0.27 | 0 | 0 | 0.01 | 0 | 19.7 | 0.01 | 0.01 | 0 | 0 | 0 | 0 | 0 | 0 | 0 | 0 | 0 | 0 | 0 | 0 | 0 | 0 | 265
5 | 79.55 | 0 | 0 | 0 | 0 | 0 | 0 | 0 | 0.34 | 1.88 | 0 | 0 | 0 | 18.23 | 0 | 0 | 0 | 0 | 0 | 0 | 0 | 0 | 0 | 0 | 0 | 0 | 0 | 0 | 0 | 0 | 293
5 | 80.24 | 0 | 0 | 0 | 0 | 0 | 0 | 0 | 0.01 | 0 | 0 | 0.01 | 0 | 0 | 0.01 | 0.03 | 0 | 0 | 0 | 0 | 0 | 0 | 0 | 0 | 0 | 19.7 | 0 | 0 | 0 | 0 | 228
5 | 93.9 | 0 | 0 | 0 | 2.2 | 0 | 0 | 0 | 0.7 | 0 | 0 | 0 | 0 | 0 | 0 | 0 | 0 | 0 | 3.2 | 0 | 0 | 0 | 0 | 0 | 0 | 0 | 0 | 0 | 0 | 0 | 90
5 | 91.65 | 0 | 0 | 0 | 5.7 | 0 | 0 | 0 | 0.75 | 0 | 0 | 0 | 0 | 0 | 0.1 | 0 | 0 | 0 | 1.8 | 0 | 0 | 0 | 0 | 0 | 0 | 0 | 0 | 0 | 0 | 0 | 200
5 | 95.65 | 0 | 0 | 0 | 0.3 | 0 | 0 | 0 | 0.7 | 0 | 0 | 0 | 0 | 0 | 0.1 | 0 | 0 | 0 | 3.25 | 0 | 0 | 0 | 0 | 0 | 0 | 0 | 0 | 0 | 0 | 0 | 120
5 | 94.8 | 1 | 0 | 0 | 0 | 0 | 0 | 0 | 0.7 | 2.5 | 0 | 0 | 0 | 0 | 0 | 0 | 0 | 0 | 1 | 0 | 0 | 0 | 0 | 0 | 0 | 0 | 0 | 0 | 0 | 0 | 185
5 | 97.2 | 0 | 0 | 0 | 0 | 0 | 0 | 0 | 0 | 0 | 0 | 0.8 | 0 | 0 | 0 | 0 | 0 | 0 | 2 | 0 | 0 | 0 | 0 | 0 | 0 | 0 | 0 | 0 | 0 | 0 | 180
5 | 93.7 | 0 | 0.1 | 0 | 2.1 | 0 | 0 | 0 | 0.75 | 0 | 0 | 0 | 0 | 0 | 0.1 | 0 | 0 | 0 | 3.25 | 0 | 0 | 0 | 0 | 0 | 0 | 0 | 0 | 0 | 0 | 0 | 90
5 | 94.35 | 1.05 | 0 | 0 | 0.2 | 0 | 0 | 0 | 0.7 | 2.5 | 0 | 0 | 0 | 0 | 0.1 | 0 | 0 | 0 | 1.1 | 0 | 0 | 0 | 0 | 0 | 0 | 0 | 0 | 0 | 0 | 0 | 205
5 | 89.3 | 0 | 0 | 0 | 0.8 | 0 | 9 | 0 | 0 | 0 | 0 | 0.2 | 0 | 0 | 0 | 0 | 0 | 0 | 0 | 0.7 | 0 | 0 | 0 | 0 | 0 | 0 | 0 | 0 | 0 | 0 | 172
5 | 89.65 | 0 | 0 | 0 | 0.8 | 0 | 9 | 0 | 0 | 0 | 0 | 0.2 | 0 | 0 | 0 | 0 | 0 | 0 | 0 | 0.35 | 0 | 0 | 0 | 0 | 0 | 0 | 0 | 0 | 0 | 0 | 177
5 | 89.85 | 0 | 0 | 0 | 0.8 | 0 | 9 | 0 | 0 | 0 | 0 | 0.2 | 0 | 0 | 0 | 0 | 0 | 0 | 0 | 0.15 | 0 | 0 | 0 | 0 | 0 | 0 | 0 | 0 | 0 | 0 | 134
5 | 89.847 | 0 | 0 | 0 | 0.85 | 0 | 9.1 | 0 | 0 | 0 | 0 | 0.15 | 0 | 0 | 0.003 | 0.05 | 0 | 0 | 0 | 0 | 0 | 0 | 0 | 0 | 0 | 0 | 0 | 0 | 0 | 0 | 95
5 | 90.8 | 1 | 1 | 1 | 0.2 | 0 | 0 | 0 | 0.7 | 0 | 0 | 0.15 | 5.11 | 0 | 0.03 | 0.01 | 0 | 0 | 0 | 0 | 0 | 0 | 0 | 0 | 0 | 0 | 0 | 0 | 0 | 0 | 165
5 | 91.35 | 3.4 | 0 | 0 | 0.2 | 0 | 0 | 0 | 0.7 | 0 | 0 | 0.15 | 4 | 0 | 0 | 0 | 0.2 | 0 | 0 | 0 | 0 | 0 | 0 | 0 | 0 | 0 | 0 | 0 | 0 | 0 | 162
5 | 95.37 | 2 | 0 | 0 | 0.45 | 0 | 0.02 | 0 | 0.4 | 0 | 0 | 0 | 1.7 | 0 | 0.03 | 0.03 | 0 | 0 | 0 | 0 | 0 | 0 | 0 | 0 | 0 | 0 | 0 | 0 | 0 | 0 | 175
5 | 95.61 | 0 | 0 | 0 | 1 | 0 | 3 | 0.04 | 0 | 0 | 0 | 0.2 | 0 | 0 | 0.05 | 0.1 | 0 | 0 | 0 | 0 | 0 | 0 | 0 | 0 | 0 | 0 | 0 | 0 | 0 | 0 | 220
5 | 95.61 | 0 | 0 | 0 | 1 | 0 | 3 | 0.04 | 0 | 0 | 0 | 0.2 | 0 | 0 | 0.05 | 0.1 | 0 | 0 | 0 | 0 | 0 | 0 | 0 | 0 | 0 | 0 | 0 | 0 | 0 | 0 | 190
5 | 95.61 | 0 | 0 | 0 | 1 | 0 | 3 | 0.04 | 0 | 0 | 0 | 0.2 | 0 | 0 | 0.05 | 0.1 | 0 | 0 | 0 | 0 | 0 | 0 | 0 | 0 | 0 | 0 | 0 | 0 | 0 | 0 | 150
5 | 95.6 | 2.125 | 0 | 0 | 0 | 0 | 0 | 0 | 0.7 | 1.5 | 0 | 0 | 0 | 0 | 0.075 | 0 | 0 | 0 | 0 | 0 | 0 | 0 | 0 | 0 | 0 | 0 | 0 | 0 | 0 | 0 | 170
5 | 90.6 | 0 | 0 | 0 | 6 | 0 | 0 | 0 | 0 | 0 | 0 | 0.5 | 0 | 0 | 2.7 | 0.2 | 0 | 0 | 0 | 0 | 0 | 0 | 0 | 0 | 0 | 0 | 0 | 0 | 0 | 0 | 172
5 | 90.6 | 0 | 0 | 0 | 6 | 0 | 0 | 0 | 0 | 0 | 0 | 0.5 | 0 | 0 | 2.7 | 0.2 | 0 | 0 | 0 | 0 | 0 | 0 | 0 | 0 | 0 | 0 | 0 | 0 | 0 | 0 | 125
5 | 93.55 | 0 | 1.25 | 0 | 4.25 | 0 | 0 | 0 | 0.7 | 0 | 0 | 0.15 | 0 | 0 | 0.1 | 0 | 0 | 0 | 0 | 0 | 0 | 0 | 0 | 0 | 0 | 0 | 0 | 0 | 0 | 0 | 140
5 | 89.1 | 0 | 0 | 0 | 0.5 | 0 | 9.5 | 0 | 0 | 0 | 0 | 0.9 | 0 | 0 | 0 | 0 | 0 | 0 | 0 | 0 | 0 | 0 | 0 | 0 | 0 | 0 | 0 | 0 | 0 | 0 | 80
5 | 89.1 | 0 | 0 | 0 | 0.5 | 0 | 9.5 | 0 | 0 | 0 | 0 | 0.9 | 0 | 0 | 0 | 0 | 0 | 0 | 0 | 0 | 0 | 0 | 0 | 0 | 0 | 0 | 0 | 0 | 0 | 0 | 80
5 | 89.1 | 0 | 0 | 0 | 0.5 | 0 | 9.5 | 0 | 0 | 0 | 0 | 0.9 | 0 | 0 | 0 | 0 | 0 | 0 | 0 | 0 | 0 | 0 | 0 | 0 | 0 | 0 | 0 | 0 | 0 | 0 | 120
5 | 89.1 | 0 | 0 | 0 | 0.5 | 0 | 9.5 | 0 | 0 | 0 | 0 | 0.9 | 0 | 0 | 0 | 0 | 0 | 0 | 0 | 0 | 0 | 0 | 0 | 0 | 0 | 0 | 0 | 0 | 0 | 0 | 80
5 | 89.1 | 0 | 0 | 0 | 0.5 | 0 | 9.5 | 0 | 0 | 0 | 0 | 0.9 | 0 | 0 | 0 | 0 | 0 | 0 | 0 | 0 | 0 | 0 | 0 | 0 | 0 | 0 | 0 | 0 | 0 | 0 | 120
5 | 89.35 | 0 | 0 | 0 | 3 | 0 | 6.4 | 0 | 0 | 0 | 0 | 0.25 | 0 | 0 | 0 | 1 | 0 | 0 | 0 | 0 | 0 | 0 | 0 | 0 | 0 | 0 | 0 | 0 | 0 | 0 | 85
5 | 89.45 | 0 | 0 | 0 | 0.5 | 0 | 8.74 | 0 | 0 | 0 | 0 | 0.31 | 0 | 0 | 0 | 1 | 0 | 0 | 0 | 0 | 0 | 0 | 0 | 0 | 0 | 0 | 0 | 0 | 0 | 0 | 230
5 | 91 | 0 | 0 | 0 | 2.5 | 0 | 6 | 0 | 0 | 0 | 0 | 0.5 | 0 | 0 | 0 | 0 | 0 | 0 | 0 | 0 | 0 | 0 | 0 | 0 | 0 | 0 | 0 | 0 | 0 | 0 | 110
5 | 96.77 | 2.5 | 0 | 0 | 0.4 | 0 | 0.02 | 0 | 0.25 | 0 | 0 | 0 | 0 | 0 | 0.03 | 0.03 | 0 | 0 | 0 | 0 | 0 | 0 | 0 | 0 | 0 | 0 | 0 | 0 | 0 | 0 | 140
5 | 91.15 | 0 | 0 | 0 | 0.7 | 0 | 7.91 | 0 | 0 | 0 | 0 | 0.24 | 0 | 0 | 0 | 0 | 0 | 0 | 0 | 0 | 0 | 0 | 0 | 0 | 0 | 0 | 0 | 0 | 0 | 0 | 84
5 | 95.5 | 0 | 0 | 0 | 1 | 0 | 3.225 | 0 | 0 | 0 | 0 | 0.275 | 0 | 0 | 0 | 0 | 0 | 0 | 0 | 0 | 0 | 0 | 0 | 0 | 0 | 0 | 0 | 0 | 0 | 0 | 200
5 | 90.9 | 2.55 | 0 | 0 | 5.75 | 0 | 0 | 0 | 0.7 | 0 | 0 | 0 | 0 | 0 | 0.1 | 0 | 0 | 0 | 0 | 0 | 0 | 0 | 0 | 0 | 0 | 0 | 0 | 0 | 0 | 0 | 190
5 | 84.1 | 0 | 0 | 0 | 5 | 0 | 5 | 0 | 0 | 0 | 0 | 0 | 5.9 | 0 | 0 | 0 | 0 | 0 | 0 | 0 | 0 | 0 | 0 | 0 | 0 | 0 | 0 | 0 | 0 | 0 | 130
5 | 85.1 | 4.9 | 0 | 0 | 5 | 0 | 5 | 0 | 0 | 0 | 0 | 0 | 0 | 0 | 0 | 0 | 0 | 0 | 0 | 0 | 0 | 0 | 0 | 0 | 0 | 0 | 0 | 0 | 0 | 0 | 167
5 | 96.98 | 0 | 0 | 0 | 0 | 2.05 | 0 | 0.97 | 0 | 0 | 0 | 0 | 0 | 0 | 0 | 0 | 0 | 0 | 0 | 0 | 0 | 0 | 0 | 0 | 0 | 0 | 0 | 0 | 0 | 0 | 51
5 | 91.3 | 0 | 0 | 0 | 6.5 | 0 | 0 | 0 | 0 | 0 | 0 | 0.75 | 0 | 0 | 1.25 | 0.2 | 0 | 0 | 0 | 0 | 0 | 0 | 0 | 0 | 0 | 0 | 0 | 0 | 0 | 0 | 240
5 | 91.3 | 0 | 0 | 0 | 6.5 | 0 | 0 | 0 | 0 | 0 | 0 | 0.75 | 0 | 0 | 1.25 | 0.2 | 0 | 0 | 0 | 0 | 0 | 0 | 0 | 0 | 0 | 0 | 0 | 0 | 0 | 0 | 340
5 | 95.75 | 0 | 0 | 0 | 1 | 0 | 3 | 0 | 0 | 0 | 0 | 0.25 | 0 | 0 | 0 | 0 | 0 | 0 | 0 | 0 | 0 | 0 | 0 | 0 | 0 | 0 | 0 | 0 | 0 | 0 | 160
5 | 94.6 | 2.1 | 0 | 0 | 0 | 0 | 0 | 0 | 0.7 | 2.5 | 0 | 0 | 0 | 0 | 0.1 | 0 | 0 | 0 | 0 | 0 | 0 | 0 | 0 | 0 | 0 | 0 | 0 | 0 | 0 | 0 | 195
5 | 88.6 | 0 | 0 | 0 | 2 | 0 | 9 | 0 | 0 | 0 | 0 | 0.1 | 0 | 0 | 0 | 0.3 | 0 | 0 | 0 | 0 | 0 | 0 | 0 | 0 | 0 | 0 | 0 | 0 | 0 | 0 | 97
5 | 88.6 | 0 | 0 | 0 | 2 | 0 | 9 | 0 | 0 | 0 | 0 | 0.1 | 0 | 0 | 0 | 0.3 | 0 | 0 | 0 | 0 | 0 | 0 | 0 | 0 | 0 | 0 | 0 | 0 | 0 | 0 | 115
5 | 88.6 | 0 | 0 | 0 | 2 | 0 | 9 | 0 | 0 | 0 | 0 | 0.1 | 0 | 0 | 0 | 0.3 | 0 | 0 | 0 | 0 | 0 | 0 | 0 | 0 | 0 | 0 | 0 | 0 | 0 | 0 | 170
5 | 88.6 | 0 | 0 | 0 | 2 | 0 | 9 | 0 | 0 | 0 | 0 | 0.1 | 0 | 0 | 0 | 0.3 | 0 | 0 | 0 | 0 | 0 | 0 | 0 | 0 | 0 | 0 | 0 | 0 | 0 | 0 | 145
5 | 94.6 | 0 | 0 | 0 | 4.55 | 0 | 0 | 0 | 0.75 | 0 | 0 | 0 | 0 | 0 | 0.1 | 0 | 0 | 0 | 0 | 0 | 0 | 0 | 0 | 0 | 0 | 0 | 0 | 0 | 0 | 0 | 165
5 | 89.2 | 0 | 0 | 0 | 0.3 | 0 | 10 | 0 | 0 | 0 | 0 | 0.1 | 0 | 0 | 0.1 | 0.3 | 0 | 0 | 0 | 0 | 0 | 0 | 0 | 0 | 0 | 0 | 0 | 0 | 0 | 0 | 90
5 | 89.2 | 0 | 0 | 0 | 0.3 | 0 | 10 | 0 | 0 | 0 | 0 | 0.1 | 0 | 0 | 0.1 | 0.3 | 0 | 0 | 0 | 0 | 0 | 0 | 0 | 0 | 0 | 0 | 0 | 0 | 0 | 0 | 110
5 | 89.2 | 0 | 0 | 0 | 0.3 | 0 | 10 | 0 | 0 | 0 | 0 | 0.1 | 0 | 0 | 0.1 | 0.3 | 0 | 0 | 0 | 0 | 0 | 0 | 0 | 0 | 0 | 0 | 0 | 0 | 0 | 0 | 110
5 | 89.2 | 0 | 0 | 0 | 0.3 | 0 | 10 | 0 | 0 | 0 | 0 | 0.1 | 0 | 0 | 0.1 | 0.3 | 0 | 0 | 0 | 0 | 0 | 0 | 0 | 0 | 0 | 0 | 0 | 0 | 0 | 0 | 125
5 | 91.22 | 0 | 0 | 0 | 0.7 | 0 | 7.55 | 0 | 0 | 0 | 0 | 0.13 | 0 | 0 | 0.1 | 0.3 | 0 | 0 | 0 | 0 | 0 | 0 | 0 | 0 | 0 | 0 | 0 | 0 | 0 | 0 | 83
5 | 92.11 | 1.13 | 1.13 | 1.13 | 0 | 0 | 0 | 0 | 0.5 | 0 | 0 | 0 | 4 | 0 | 0 | 0 | 0 | 0 | 0 | 0 | 0 | 0 | 0 | 0 | 0 | 0 | 0 | 0 | 0 | 0 | 170
5 | 95.57 | 1.95 | 0 | 0 | 0.35 | 0 | 0.02 | 0 | 0.25 | 0 | 0 | 0 | 1.8 | 0 | 0.03 | 0.03 | 0 | 0 | 0 | 0 | 0 | 0 | 0 | 0 | 0 | 0 | 0 | 0 | 0 | 0 | 120
5 | 93.1 | 0 | 0 | 0 | 6 | 0 | 0 | 0 | 0.8 | 0 | 0 | 0 | 0 | 0 | 0.1 | 0 | 0 | 0 | 0 | 0 | 0 | 0 | 0 | 0 | 0 | 0 | 0 | 0 | 0 | 0 | 185
5 | 93.1 | 0 | 0 | 0 | 6 | 0 | 0 | 0 | 0.8 | 0 | 0 | 0 | 0 | 0 | 0.1 | 0 | 0 | 0 | 0 | 0 | 0 | 0 | 0 | 0 | 0 | 0 | 0 | 0 | 0 | 0 | 195
5 | 90.07 | 0 | 0 | 0 | 0.7 | 0 | 8.7 | 0 | 0 | 0 | 0 | 0.13 | 0 | 0 | 0.1 | 0.3 | 0 | 0 | 0 | 0 | 0 | 0 | 0 | 0 | 0 | 0 | 0 | 0 | 0 | 0 | 90
5 | 90.07 | 0 | 0 | 0 | 0.7 | 0 | 8.7 | 0 | 0 | 0 | 0 | 0.13 | 0 | 0 | 0.1 | 0.3 | 0 | 0 | 0 | 0 | 0 | 0 | 0 | 0 | 0 | 0 | 0 | 0 | 0 | 0 | 150
5 | 90.07 | 0 | 0 | 0 | 0.7 | 0 | 8.7 | 0 | 0 | 0 | 0 | 0.13 | 0 | 0 | 0.1 | 0.3 | 0 | 0 | 0 | 0 | 0 | 0 | 0 | 0 | 0 | 0 | 0 | 0 | 0 | 0 | 97
5 | 90.07 | 0 | 0 | 0 | 0.7 | 0 | 8.7 | 0 | 0 | 0 | 0 | 0.13 | 0 | 0 | 0.1 | 0.3 | 0 | 0 | 0 | 0 | 0 | 0 | 0 | 0 | 0 | 0 | 0 | 0 | 0 | 0 | 131
5 | 94.8 | 2.1 | 0 | 0 | 0.4 | 0 | 0.02 | 0 | 0.52 | 0 | 0 | 0 | 2.1 | 0 | 0.03 | 0.03 | 0 | 0 | 0 | 0 | 0 | 0 | 0 | 0 | 0 | 0 | 0 | 0 | 0 | 0 | 195
5 | 94.71 | 2.3 | 0 | 0 | 0.41 | 0 | 0.02 | 0 | 0.5 | 0 | 0 | 0 | 2 | 0 | 0.03 | 0.03 | 0 | 0 | 0 | 0 | 0 | 0 | 0 | 0 | 0 | 0 | 0 | 0 | 0 | 0 | 175
5 | 93 | 3.25 | 0.1 | 0.25 | 2.55 | 0 | 0 | 0 | 0.75 | 0 | 0 | 0 | 0 | 0 | 0.1 | 0 | 0 | 0 | 0 | 0 | 0 | 0 | 0 | 0 | 0 | 0 | 0 | 0 | 0 | 0 | 125
5 | 91.8911245 | 1.13 | 1.13 | 1.13 | 0 | 0 | 0 | 0 | 0.70281124 | 0 | 0 | 0 | 4.01606426 | 0 | 0 | 0 | 0 | 0 | 0 | 0 | 0 | 0 | 0 | 0 | 0 | 0 | 0 | 0 | 0 | 0 | 160
5 | 90.625 | 3 | 0 | 0 | 0.2 | 0 | 0 | 0 | 0.7 | 0 | 0 | 0.15 | 5.125 | 0 | 0 | 0 | 0.2 | 0 | 0 | 0 | 0 | 0 | 0 | 0 | 0 | 0 | 0 | 0 | 0 | 0 | 225
5 | 90.125 | 0 | 0 | 0 | 0.7 | 0 | 8.7 | 0 | 0 | 0 | 0 | 0.26 | 0 | 0 | 0.015 | 0.2 | 0 | 0 | 0 | 0 | 0 | 0 | 0 | 0 | 0 | 0 | 0 | 0 | 0 | 0 | 90
5 | 90.125 | 0 | 0 | 0 | 0.7 | 0 | 8.7 | 0 | 0 | 0 | 0 | 0.26 | 0 | 0 | 0.015 | 0.2 | 0 | 0 | 0 | 0 | 0 | 0 | 0 | 0 | 0 | 0 | 0 | 0 | 0 | 0 | 145
5 | 90.78 | 1 | 1 | 1 | 0.2 | 0 | 0 | 0 | 0.7 | 0 | 0 | 0.15 | 5.13 | 0 | 0.03 | 0.01 | 0 | 0 | 0 | 0 | 0 | 0 | 0 | 0 | 0 | 0 | 0 | 0 | 0 | 0 | 170
5 | 90.115 | 0 | 0 | 0 | 0.7 | 0 | 9 | 0 | 0 | 0 | 0 | 0.15 | 0 | 0 | 0.015 | 0.02 | 0 | 0 | 0 | 0 | 0 | 0 | 0 | 0 | 0 | 0 | 0 | 0 | 0 | 0 | 83
5 | 90.115 | 0 | 0 | 0 | 0.7 | 0 | 9 | 0 | 0 | 0 | 0 | 0.15 | 0 | 0 | 0.015 | 0.02 | 0 | 0 | 0 | 0 | 0 | 0 | 0 | 0 | 0 | 0 | 0 | 0 | 0 | 0 | 215
5 | 91.36945308 | 0.92 | 0.92 | 0.92 | 0 | 0 | 0 | 0 | 0.70245861 | 0 | 0 | 0 | 5.16808831 | 0 | 0 | 0 | 0 | 0 | 0 | 0 | 0 | 0 | 0 | 0 | 0 | 0 | 0 | 0 | 0 | 0 | 180
5 | 91.36945308 | 0.92 | 0.92 | 0.92 | 0 | 0 | 0 | 0 | 0.70245861 | 0 | 0 | 0 | 5.16808831 | 0 | 0 | 0 | 0 | 0 | 0 | 0 | 0 | 0 | 0 | 0 | 0 | 0 | 0 | 0 | 0 | 0 | 180
5 | 96.99097291 | 0 | 0 | 0 | 2.05616851 | 0 | 0 | 0 | 0 | 0 | 0 | 0.95285858 | 0 | 0 | 0 | 0 | 0 | 0 | 0 | 0 | 0 | 0 | 0 | 0 | 0 | 0 | 0 | 0 | 0 | 0 | 140
5 | 96.99097291 | 0 | 0 | 0 | 2.05616851 | 0 | 0 | 0 | 0 | 0 | 0 | 0.95285858 | 0 | 0 | 0 | 0 | 0 | 0 | 0 | 0 | 0 | 0 | 0 | 0 | 0 | 0 | 0 | 0 | 0 | 0 | 180
5 | 93.18637274 | 0 | 0 | 0 | 6.01202405 | 0 | 0 | 0 | 0.80160321 | 0 | 0 | 0 | 0 | 0 | 0 | 0 | 0 | 0 | 0 | 0 | 0 | 0 | 0 | 0 | 0 | 0 | 0 | 0 | 0 | 0 | 180
5 | 93.18637274 | 0 | 0 | 0 | 6.01202405 | 0 | 0 | 0 | 0.80160321 | 0 | 0 | 0 | 0 | 0 | 0 | 0 | 0 | 0 | 0 | 0 | 0 | 0 | 0 | 0 | 0 | 0 | 0 | 0 | 0 | 0 | 200
5 | 93.4 | 0.7 | 1.8 | 0.7 | 2.7 | 0 | 0 | 0 | 0.7 | 0 | 0 | 0 | 0 | 0 | 0 | 0 | 0 | 0 | 0 | 0 | 0 | 0 | 0 | 0 | 0 | 0 | 0 | 0 | 0 | 0 | 95
5 | 93.4 | 0.7 | 1.8 | 0.7 | 2.7 | 0 | 0 | 0 | 0.7 | 0 | 0 | 0 | 0 | 0 | 0 | 0 | 0 | 0 | 0 | 0 | 0 | 0 | 0 | 0 | 0 | 0 | 0 | 0 | 0 | 0 | 100
5 | 93.9 | 0 | 0 | 0 | 5.54 | 0 | 0 | 0 | 0.56 | 0 | 0 | 0 | 0 | 0 | 0 | 0 | 0 | 0 | 0 | 0 | 0 | 0 | 0 | 0 | 0 | 0 | 0 | 0 | 0 | 0 | 265
5 | 90.17 | 0 | 0 | 0 | 8.82 | 0 | 0 | 0 | 0 | 0 | 0 | 1.01 | 0 | 0 | 0 | 0 | 0 | 0 | 0 | 0 | 0 | 0 | 0 | 0 | 0 | 0 | 0 | 0 | 0 | 0 | 343
5 | 88.7 | 0 | 0 | 0 | 1 | 0 | 9.7 | 0 | 0 | 0 | 0 | 0.5 | 0 | 0 | 0 | 0.1 | 0 | 0 | 0 | 0 | 0 | 0 | 0 | 0 | 0 | 0 | 0 | 0 | 0 | 0 | 95
5 | 98.5 | 0 | 0 | 0 | 0 | 0 | 0 | 0 | 1.5 | 0 | 0 | 0 | 0 | 0 | 0 | 0 | 0 | 0 | 0 | 0 | 0 | 0 | 0 | 0 | 0 | 0 | 0 | 0 | 0 | 0 | 70
5 | 90.5 | 1 | 1 | 1 | 0 | 0 | 0 | 0 | 1 | 0 | 0 | 0 | 5.5 | 0 | 0 | 0 | 0 | 0 | 0 | 0 | 0 | 0 | 0 | 0 | 0 | 0 | 0 | 0 | 0 | 0 | 170
5 | 93.2 | 0 | 0 | 0 | 6 | 0 | 0 | 0 | 0.8 | 0 | 0 | 0 | 0 | 0 | 0 | 0 | 0 | 0 | 0 | 0 | 0 | 0 | 0 | 0 | 0 | 0 | 0 | 0 | 0 | 0 | 240
5 | 92.31549581 | 1.775298 | 0 | 0 | 0 | 0 | 0 | 0 | 0.7101192 | 0 | 0 | 0 | 5.19908699 | 0 | 0 | 0 | 0 | 0 | 0 | 0 | 0 | 0 | 0 | 0 | 0 | 0 | 0 | 0 | 0 | 0 | 207.5
5 | 92.9726997 | 2.27502528 | 0 | 0 | 0 | 0 | 0 | 0 | 0.70778564 | 0 | 0 | 0 | 4.04448938 | 0 | 0 | 0 | 0 | 0 | 0 | 0 | 0 | 0 | 0 | 0 | 0 | 0 | 0 | 0 | 0 | 0 | 182
5 | 93.78446115 | 0.27568922 | 0.65162907 | 0.32581454 | 4.26065163 | 0 | 0 | 0 | 0.70175439 | 0 | 0 | 0 | 0 | 0 | 0 | 0 | 0 | 0 | 0 | 0 | 0 | 0 | 0 | 0 | 0 | 0 | 0 | 0 | 0 | 0 | 127.5
5 | 94.63927856 | 0.501002 | 1.15230461 | 0.501002 | 0 | 0 | 0 | 0 | 0.70140281 | 2.50501002 | 0 | 0 | 0 | 0 | 0 | 0 | 0 | 0 | 0 | 0 | 0 | 0 | 0 | 0 | 0 | 0 | 0 | 0 | 0 | 0 | 165.5
5 | 91.3 | 0.5 | 1 | 0.5 | 6 | 0 | 0 | 0 | 0.7 | 0 | 0 | 0 | 0 | 0 | 0 | 0 | 0 | 0 | 0 | 0 | 0 | 0 | 0 | 0 | 0 | 0 | 0 | 0 | 0 | 0 | 94
5 | 91.3 | 0.5 | 1 | 0.5 | 6 | 0 | 0 | 0 | 0.7 | 0 | 0 | 0 | 0 | 0 | 0 | 0 | 0 | 0 | 0 | 0 | 0 | 0 | 0 | 0 | 0 | 0 | 0 | 0 | 0 | 0 | 181
5 | 93.3 | 0 | 0 | 0 | 6 | 0 | 0 | 0 | 0.7 | 0 | 0 | 0 | 0 | 0 | 0 | 0 | 0 | 0 | 0 | 0 | 0 | 0 | 0 | 0 | 0 | 0 | 0 | 0 | 0 | 0 | 175
5 | 93.3 | 0 | 0 | 0 | 6 | 0 | 0 | 0 | 0.7 | 0 | 0 | 0 | 0 | 0 | 0 | 0 | 0 | 0 | 0 | 0 | 0 | 0 | 0 | 0 | 0 | 0 | 0 | 0 | 0 | 0 | 186
5 | 93.3 | 0 | 0 | 0 | 6 | 0 | 0 | 0 | 0.7 | 0 | 0 | 0 | 0 | 0 | 0 | 0 | 0 | 0 | 0 | 0 | 0 | 0 | 0 | 0 | 0 | 0 | 0 | 0 | 0 | 0 | 183
5 | 94.8 | 0 | 0 | 0 | 4.5 | 0 | 0 | 0 | 0.7 | 0 | 0 | 0 | 0 | 0 | 0 | 0 | 0 | 0 | 0 | 0 | 0 | 0 | 0 | 0 | 0 | 0 | 0 | 0 | 0 | 0 | 140
5 | 93.8 | 0.3 | 0.7 | 0.3 | 4.2 | 0 | 0 | 0 | 0.7 | 0 | 0 | 0 | 0 | 0 | 0 | 0 | 0 | 0 | 0 | 0 | 0 | 0 | 0 | 0 | 0 | 0 | 0 | 0 | 0 | 0 | 135
5 | 83.6 | 0 | 0 | 0 | 0.7 | 0 | 0 | 0 | 0.7 | 0 | 0 | 0 | 3.8 | 11.2 | 0 | 0 | 0 | 0 | 0 | 0 | 0 | 0 | 0 | 0 | 0 | 0 | 0 | 0 | 0 | 0 | 300
5 | 84.2 | 0 | 0 | 0 | 0 | 0 | 0 | 0 | 0.7 | 0 | 0 | 0 | 3.8 | 11.3 | 0 | 0 | 0 | 0 | 0 | 0 | 0 | 0 | 0 | 0 | 0 | 0 | 0 | 0 | 0 | 0 | 300
5 | 94.3 | 2.5 | 0 | 0 | 0 | 0 | 0 | 0 | 0.7 | 2.5 | 0 | 0 | 0 | 0 | 0 | 0 | 0 | 0 | 0 | 0 | 0 | 0 | 0 | 0 | 0 | 0 | 0 | 0 | 0 | 0 | 185
5 | 93.86733417 | 0 | 0 | 0 | 5.5068836 | 0 | 0 | 0 | 0.62578223 | 0 | 0 | 0 | 0 | 0 | 0 | 0 | 0 | 0 | 0 | 0 | 0 | 0 | 0 | 0 | 0 | 0 | 0 | 0 | 0 | 0 | 250
5 | 93.86733417 | 0 | 0 | 0 | 5.5068836 | 0 | 0 | 0 | 0.62578223 | 0 | 0 | 0 | 0 | 0 | 0 | 0 | 0 | 0 | 0 | 0 | 0 | 0 | 0 | 0 | 0 | 0 | 0 | 0 | 0 | 0 | 250
5 | 96.12015019 | 0 | 0 | 0 | 3.25406758 | 0 | 0 | 0 | 0.62578223 | 0 | 0 | 0 | 0 | 0 | 0 | 0 | 0 | 0 | 0 | 0 | 0 | 0 | 0 | 0 | 0 | 0 | 0 | 0 | 0 | 0 | 290
5 | 91.15 | 3.25 | 0 | 0 | 0 | 0 | 0 | 0 | 0.5 | 0 | 0 | 0 | 5.1 | 0 | 0 | 0 | 0 | 0 | 0 | 0 | 0 | 0 | 0 | 0 | 0 | 0 | 0 | 0 | 0 | 0 | 200
5 | 92.25 | 3.25 | 0 | 0 | 0 | 0 | 0 | 0 | 0.5 | 0 | 0 | 0 | 4 | 0 | 0 | 0 | 0 | 0 | 0 | 0 | 0 | 0 | 0 | 0 | 0 | 0 | 0 | 0 | 0 | 0 | 190
5 | 86.5 | 2 | 0 | 0 | 0 | 0 | 0 | 0 | 0.5 | 0 | 0 | 0 | 0 | 11 | 0 | 0 | 0 | 0 | 0 | 0 | 0 | 0 | 0 | 0 | 0 | 0 | 0 | 0 | 0 | 0 | 230
5 | 94.05276105 | 0 | 0 | 0 | 5.49723895 | 0 | 0 | 0 | 0.45 | 0 | 0 | 0 | 0 | 0 | 0 | 0 | 0 | 0 | 0 | 0 | 0 | 0 | 0 | 0 | 0 | 0 | 0 | 0 | 0 | 0 | 292
5 | 91.14 | 0 | 0 | 0 | 7.86 | 0 | 0 | 0 | 0 | 0 | 0 | 1 | 0 | 0 | 0 | 0 | 0 | 0 | 0 | 0 | 0 | 0 | 0 | 0 | 0 | 0 | 0 | 0 | 0 | 0 | 331
5 | 92.44 | 0 | 0 | 0 | 6.61 | 0 | 0 | 0 | 0 | 0 | 0 | 0.95 | 0 | 0 | 0 | 0 | 0 | 0 | 0 | 0 | 0 | 0 | 0 | 0 | 0 | 0 | 0 | 0 | 0 | 0 | 334
5 | 90.5 | 0 | 0 | 0 | 6 | 0 | 0 | 0 | 0 | 0 | 0 | 0.5 | 0 | 0 | 3 | 0 | 0 | 0 | 0 | 0 | 0 | 0 | 0 | 0 | 0 | 0 | 0 | 0 | 0 | 0 | 145
5 | 94 | 0 | 0 | 0 | 6 | 0 | 0 | 0 | 0 | 0 | 0 | 0 | 0 | 0 | 0 | 0 | 0 | 0 | 0 | 0 | 0 | 0 | 0 | 0 | 0 | 0 | 0 | 0 | 0 | 0 | 146.5
5 | 94.3 | 0 | 0 | 0 | 4.75 | 0 | 0 | 0 | 0 | 0 | 0 | 0.95 | 0 | 0 | 0 | 0 | 0 | 0 | 0 | 0 | 0 | 0 | 0 | 0 | 0 | 0 | 0 | 0 | 0 | 0 | 262
5 | 95.02 | 0 | 0 | 0 | 4 | 0 | 0 | 0 | 0 | 0 | 0 | 0.98 | 0 | 0 | 0 | 0 | 0 | 0 | 0 | 0 | 0 | 0 | 0 | 0 | 0 | 0 | 0 | 0 | 0 | 0 | 235
5 | 90.35 | 0 | 0 | 0 | 3 | 0 | 6.4 | 0 | 0 | 0 | 0 | 0.25 | 0 | 0 | 0 | 0 | 0 | 0 | 0 | 0 | 0 | 0 | 0 | 0 | 0 | 0 | 0 | 0 | 0 | 0 | 95
5 | 90.35 | 0 | 0 | 0 | 3 | 0 | 6.4 | 0 | 0 | 0 | 0 | 0.25 | 0 | 0 | 0 | 0 | 0 | 0 | 0 | 0 | 0 | 0 | 0 | 0 | 0 | 0 | 0 | 0 | 0 | 0 | 120
5 | 97 | 0 | 0 | 0 | 2 | 0 | 0 | 0 | 0 | 0 | 0 | 1 | 0 | 0 | 0 | 0 | 0 | 0 | 0 | 0 | 0 | 0 | 0 | 0 | 0 | 0 | 0 | 0 | 0 | 0 | 165
5 | 88.5 | 0 | 0 | 0 | 2 | 0 | 9.275 | 0 | 0 | 0 | 0 | 0.225 | 0 | 0 | 0 | 0 | 0 | 0 | 0 | 0 | 0 | 0 | 0 | 0 | 0 | 0 | 0 | 0 | 0 | 0 | 131
5 | 95.05 | 0 | 0 | 0 | 1.95 | 1.98 | 0 | 1.02 | 0 | 0 | 0 | 0 | 0 | 0 | 0 | 0 | 0 | 0 | 0 | 0 | 0 | 0 | 0 | 0 | 0 | 0 | 0 | 0 | 0 | 0 | 25
5 | 95.35 | 0 | 0 | 0 | 1 | 0 | 3.125 | 0 | 0 | 0 | 0 | 0.525 | 0 | 0 | 0 | 0 | 0 | 0 | 0 | 0 | 0 | 0 | 0 | 0 | 0 | 0 | 0 | 0 | 0 | 0 | 120
5 | 95.35 | 0 | 0 | 0 | 1 | 0 | 3.125 | 0 | 0 | 0 | 0 | 0.525 | 0 | 0 | 0 | 0 | 0 | 0 | 0 | 0 | 0 | 0 | 0 | 0 | 0 | 0 | 0 | 0 | 0 | 0 | 170
5 | 95.35 | 0 | 0 | 0 | 1 | 0 | 3.125 | 0 | 0 | 0 | 0 | 0.525 | 0 | 0 | 0 | 0 | 0 | 0 | 0 | 0 | 0 | 0 | 0 | 0 | 0 | 0 | 0 | 0 | 0 | 0 | 180
5 | 95.5 | 0 | 0 | 0 | 1 | 0 | 3.225 | 0 | 0 | 0 | 0 | 0.275 | 0 | 0 | 0 | 0 | 0 | 0 | 0 | 0 | 0 | 0 | 0 | 0 | 0 | 0 | 0 | 0 | 0 | 0 | 120
5 | 95.5 | 0 | 0 | 0 | 1 | 0 | 3.225 | 0 | 0 | 0 | 0 | 0.275 | 0 | 0 | 0 | 0 | 0 | 0 | 0 | 0 | 0 | 0 | 0 | 0 | 0 | 0 | 0 | 0 | 0 | 0 | 160
5 | 90 | 0 | 0 | 0 | 1 | 0 | 9 | 0 | 0 | 0 | 0 | 0 | 0 | 0 | 0 | 0 | 0 | 0 | 0 | 0 | 0 | 0 | 0 | 0 | 0 | 0 | 0 | 0 | 0 | 0 | 122
5 | 90 | 0 | 0 | 0 | 1 | 0 | 9 | 0 | 0 | 0 | 0 | 0 | 0 | 0 | 0 | 0 | 0 | 0 | 0 | 0 | 0 | 0 | 0 | 0 | 0 | 0 | 0 | 0 | 0 | 0 | 108
5 | 90 | 0 | 0 | 0 | 0.8 | 0 | 9 | 0 | 0 | 0 | 0 | 0.2 | 0 | 0 | 0 | 0 | 0 | 0 | 0 | 0 | 0 | 0 | 0 | 0 | 0 | 0 | 0 | 0 | 0 | 0 | 106
5 | 90.05 | 0 | 0 | 0 | 0.7 | 0 | 8.99 | 0 | 0 | 0 | 0 | 0.26 | 0 | 0 | 0 | 0 | 0 | 0 | 0 | 0 | 0 | 0 | 0 | 0 | 0 | 0 | 0 | 0 | 0 | 0 | 98
5 | 90.05 | 0 | 0 | 0 | 0.7 | 0 | 8.99 | 0 | 0 | 0 | 0 | 0.26 | 0 | 0 | 0 | 0 | 0 | 0 | 0 | 0 | 0 | 0 | 0 | 0 | 0 | 0 | 0 | 0 | 0 | 0 | 130
5 | 90 | 0 | 0 | 0 | 0.7 | 0 | 9.06 | 0 | 0 | 0 | 0 | 0.24 | 0 | 0 | 0 | 0 | 0 | 0 | 0 | 0 | 0 | 0 | 0 | 0 | 0 | 0 | 0 | 0 | 0 | 0 | 91
5 | 90 | 0 | 0 | 0 | 0.7 | 0 | 9.06 | 0 | 0 | 0 | 0 | 0.24 | 0 | 0 | 0 | 0 | 0 | 0 | 0 | 0 | 0 | 0 | 0 | 0 | 0 | 0 | 0 | 0 | 0 | 0 | 130
5 | 90 | 0 | 0 | 0 | 0.7 | 0 | 9.06 | 0 | 0 | 0 | 0 | 0.24 | 0 | 0 | 0 | 0 | 0 | 0 | 0 | 0 | 0 | 0 | 0 | 0 | 0 | 0 | 0 | 0 | 0 | 0 | 83
5 | 90.15 | 0 | 0 | 0 | 0.7 | 0 | 8.91 | 0 | 0 | 0 | 0 | 0.24 | 0 | 0 | 0 | 0 | 0 | 0 | 0 | 0 | 0 | 0 | 0 | 0 | 0 | 0 | 0 | 0 | 0 | 0 | 145
5 | 89.95 | 0 | 0 | 0 | 0.675 | 0 | 9.05 | 0 | 0 | 0 | 0 | 0.325 | 0 | 0 | 0 | 0 | 0 | 0 | 0 | 0 | 0 | 0 | 0 | 0 | 0 | 0 | 0 | 0 | 0 | 0 | 130
5 | 89.95 | 0 | 0 | 0 | 0.675 | 0 | 9.05 | 0 | 0 | 0 | 0 | 0.325 | 0 | 0 | 0 | 0 | 0 | 0 | 0 | 0 | 0 | 0 | 0 | 0 | 0 | 0 | 0 | 0 | 0 | 0 | 80
5 | 89.95 | 0 | 0 | 0 | 0.675 | 0 | 9.075 | 0 | 0 | 0 | 0 | 0.3 | 0 | 0 | 0 | 0 | 0 | 0 | 0 | 0 | 0 | 0 | 0 | 0 | 0 | 0 | 0 | 0 | 0 | 0 | 130
5 | 89.95 | 0 | 0 | 0 | 0.675 | 0 | 9.075 | 0 | 0 | 0 | 0 | 0.3 | 0 | 0 | 0 | 0 | 0 | 0 | 0 | 0 | 0 | 0 | 0 | 0 | 0 | 0 | 0 | 0 | 0 | 0 | 170
5 | 90.45 | 0 | 0 | 0 | 0.5 | 0 | 8.74 | 0 | 0 | 0 | 0 | 0.31 | 0 | 0 | 0 | 0 | 0 | 0 | 0 | 0 | 0 | 0 | 0 | 0 | 0 | 0 | 0 | 0 | 0 | 0 | 230
5 | 90.6 | 0 | 0 | 0 | 0.5 | 0 | 8.59 | 0 | 0 | 0 | 0 | 0.31 | 0 | 0 | 0 | 0 | 0 | 0 | 0 | 0 | 0 | 0 | 0 | 0 | 0 | 0 | 0 | 0 | 0 | 0 | 202.5
5 | 93 | 1 | 1 | 1 | 0 | 0 | 0 | 0 | 0 | 0 | 0 | 0 | 4 | 0 | 0 | 0 | 0 | 0 | 0 | 0 | 0 | 0 | 0 | 0 | 0 | 0 | 0 | 0 | 0 | 0 | 165
5 | 92.5 | 0 | 0 | 0 | 0 | 0 | 0 | 0 | 0 | 0 | 0 | 1.6 | 0 | 0 | 0 | 0 | 0 | 0 | 0 | 0 | 0 | 0 | 0 | 0 | 5.9 | 0 | 0 | 0 | 0 | 0 | 85
5 | 94.5 | 0 | 0 | 0 | 0 | 0 | 5.07 | 0 | 0 | 0 | 0 | 0.43 | 0 | 0 | 0 | 0 | 0 | 0 | 0 | 0 | 0 | 0 | 0 | 0 | 0 | 0 | 0 | 0 | 0 | 0 | 125
5 | 89.25 | 0 | 0 | 0 | 0 | 0 | 10.525 | 0 | 0 | 0 | 0 | 0.225 | 0 | 0 | 0 | 0 | 0 | 0 | 0 | 0 | 0 | 0 | 0 | 0 | 0 | 0 | 0 | 0 | 0 | 0 | 78
5 | 89.25 | 0 | 0 | 0 | 0 | 0 | 10.525 | 0 | 0 | 0 | 0 | 0.225 | 0 | 0 | 0 | 0 | 0 | 0 | 0 | 0 | 0 | 0 | 0 | 0 | 0 | 0 | 0 | 0 | 0 | 0 | 140
5 | 89.25 | 0 | 0 | 0 | 0 | 0 | 10.525 | 0 | 0 | 0 | 0 | 0.225 | 0 | 0 | 0 | 0 | 0 | 0 | 0 | 0 | 0 | 0 | 0 | 0 | 0 | 0 | 0 | 0 | 0 | 0 | 120
5 | 89.4 | 0 | 0 | 0 | 0 | 0 | 10.375 | 0 | 0 | 0 | 0 | 0.225 | 0 | 0 | 0 | 0 | 0 | 0 | 0 | 0 | 0 | 0 | 0 | 0 | 0 | 0 | 0 | 0 | 0 | 0 | 102
5 | 100 | 0 | 0 | 0 | 0 | 0 | 0 | 0 | 0 | 0 | 0 | 0 | 0 | 0 | 0 | 0 | 0 | 0 | 0 | 0 | 0 | 0 | 0 | 0 | 0 | 0 | 0 | 0 | 0 | 0 | 82.5
5 | 100 | 0 | 0 | 0 | 0 | 0 | 0 | 0 | 0 | 0 | 0 | 0 | 0 | 0 | 0 | 0 | 0 | 0 | 0 | 0 | 0 | 0 | 0 | 0 | 0 | 0 | 0 | 0 | 0 | 0 | 127.5
5 | 93.43687374 | 0.80160321 | 1.65330661 | 0.80160321 | 2.55511022 | 0 | 0 | 0 | 0.75150301 | 0 | 0 | 0 | 0 | 0 | 0 | 0 | 0 | 0 | 0 | 0 | 0 | 0 | 0 | 0 | 0 | 0 | 0 | 0 | 0 | 0 | 80
5 | 92.95131846 | 2.28194726 | 0 | 0 | 0 | 0 | 0 | 0 | 0.70993915 | 0 | 0 | 0 | 4.05679513 | 0 | 0 | 0 | 0 | 0 | 0 | 0 | 0 | 0 | 0 | 0 | 0 | 0 | 0 | 0 | 0 | 0 | 195
5 | 94.74737368 | 2.85142571 | 0 | 0 | 0.35017509 | 0 | 0 | 0 | 0.70035018 | 0 | 0 | 0 | 0 | 1.35067534 | 0 | 0 | 0 | 0 | 0 | 0 | 0 | 0 | 0 | 0 | 0 | 0 | 0 | 0 | 0 | 0 | 161.5
5 | 82.1 | 0 | 0 | 0 | 2.3 | 0 | 0 | 0 | 0.7 | 0 | 0 | 0 | 3.8 | 11.1 | 0 | 0 | 0 | 0 | 0 | 0 | 0 | 0 | 0 | 0 | 0 | 0 | 0 | 0 | 0 | 0 | 260
5 | 82.62 | 0 | 0 | 0 | 1.69 | 0 | 0 | 0 | 0.49 | 0 | 0 | 0 | 4.1 | 11.1 | 0 | 0 | 0 | 0 | 0 | 0 | 0 | 0 | 0 | 0 | 0 | 0 | 0 | 0 | 0 | 0 | 231
5 | 93.27 | 0 | 0 | 0 | 5.77 | 0 | 0 | 0 | 0 | 0 | 0 | 0.96 | 0 | 0 | 0 | 0 | 0 | 0 | 0 | 0 | 0 | 0 | 0 | 0 | 0 | 0 | 0 | 0 | 0 | 0 | 314
5 | 88.35 | 0 | 0 | 0 | 2 | 0 | 9.425 | 0 | 0 | 0 | 0 | 0.225 | 0 | 0 | 0 | 0 | 0 | 0 | 0 | 0 | 0 | 0 | 0 | 0 | 0 | 0 | 0 | 0 | 0 | 0 | 92
5 | 88.35 | 0 | 0 | 0 | 2 | 0 | 9.425 | 0 | 0 | 0 | 0 | 0.225 | 0 | 0 | 0 | 0 | 0 | 0 | 0 | 0 | 0 | 0 | 0 | 0 | 0 | 0 | 0 | 0 | 0 | 0 | 140
5 | 88.35 | 0 | 0 | 0 | 2 | 0 | 9.425 | 0 | 0 | 0 | 0 | 0.225 | 0 | 0 | 0 | 0 | 0 | 0 | 0 | 0 | 0 | 0 | 0 | 0 | 0 | 0 | 0 | 0 | 0 | 0 | 83
5 | 91.1 | 0 | 0 | 0 | 0.675 | 0 | 8 | 0 | 0 | 0 | 0 | 0.225 | 0 | 0 | 0 | 0 | 0 | 0 | 0 | 0 | 0 | 0 | 0 | 0 | 0 | 0 | 0 | 0 | 0 | 0 | 100
5 | 93.76720901 | 0 | 0 | 0 | 5.5068836 | 0 | 0 | 0 | 0.72590738 | 0 | 0 | 0 | 0 | 0 | 0 | 0 | 0 | 0 | 0 | 0 | 0 | 0 | 0 | 0 | 0 | 0 | 0 | 0 | 0 | 0 | 230
5 | 93.76720901 | 0 | 0 | 0 | 5.5068836 | 0 | 0 | 0 | 0.72590738 | 0 | 0 | 0 | 0 | 0 | 0 | 0 | 0 | 0 | 0 | 0 | 0 | 0 | 0 | 0 | 0 | 0 | 0 | 0 | 0 | 0 | 250
5 | 90.0843 | 0 | 0 | 0 | 0.81 | 0 | 8.9 | 0 | 0 | 0 | 0 | 0.2 | 0 | 0 | 0.0007 | 0.005 | 0 | 0 | 0 | 0 | 0 | 0 | 0 | 0 | 0 | 0 | 0 | 0 | 0 | 0 | 86.7
5 | 90.098 | 0 | 0 | 0 | 0.68 | 0 | 9 | 0 | 0 | 0 | 0 | 0.17 | 0 | 0 | 0.001 | 0.051 | 0 | 0 | 0 | 0 | 0 | 0 | 0 | 0 | 0 | 0 | 0 | 0 | 0 | 0 | 149
5 | 90.098 | 0 | 0 | 0 | 0.68 | 0 | 9 | 0 | 0 | 0 | 0 | 0.17 | 0 | 0 | 0.001 | 0.051 | 0 | 0 | 0 | 0 | 0 | 0 | 0 | 0 | 0 | 0 | 0 | 0 | 0 | 0 | 214
5 | 90.098 | 0 | 0 | 0 | 0.68 | 0 | 9 | 0 | 0 | 0 | 0 | 0.17 | 0 | 0 | 0.001 | 0.051 | 0 | 0 | 0 | 0 | 0 | 0 | 0 | 0 | 0 | 0 | 0 | 0 | 0 | 0 | 212
5 | 88.6 | 0 | 0 | 0 | 0 | 0 | 0 | 0 | 0.4 | 0 | 0 | 0 | 3 | 8 | 0 | 0 | 0 | 0 | 0 | 0 | 0 | 0 | 0 | 0 | 0 | 0 | 0 | 0 | 0 | 0 | 222
5 | 86.5 | 0 | 0 | 0 | 0 | 0 | 0 | 0 | 0.5 | 0 | 0 | 0 | 4 | 9 | 0 | 0 | 0 | 0 | 0 | 0 | 0 | 0 | 0 | 0 | 0 | 0 | 0 | 0 | 0 | 0 | 277
5 | 87.6 | 0 | 0 | 0 | 0 | 0 | 0 | 0 | 0.4 | 0 | 0 | 0 | 2 | 10 | 0 | 0 | 0 | 0 | 0 | 0 | 0 | 0 | 0 | 0 | 0 | 0 | 0 | 0 | 0 | 0 | 239
5 | 86.6 | 0 | 0 | 0 | 0 | 0 | 0 | 0 | 0.4 | 0 | 0 | 0 | 3 | 10 | 0 | 0 | 0 | 0 | 0 | 0 | 0 | 0 | 0 | 0 | 0 | 0 | 0 | 0 | 0 | 0 | 241
5 | 86 | 2 | 0 | 0 | 0 | 0 | 0 | 0 | 1 | 0 | 0 | 0 | 0 | 11 | 0 | 0 | 0 | 0 | 0 | 0 | 0 | 0 | 0 | 0 | 0 | 0 | 0 | 0 | 0 | 0 | 224
5 | 90.2 | 0 | 0 | 0 | 0 | 0 | 0 | 0 | 0.4 | 0 | 0 | 0 | 0 | 8.3 | 0 | 0 | 0 | 0 | 0 | 0 | 0 | 0 | 0 | 0 | 0 | 0 | 1.1 | 0 | 0 | 0 | 261
5 | 89.8 | 0 | 0 | 0 | 0 | 0 | 0 | 0 | 0.2 | 0 | 0 | 0 | 0 | 8 | 0 | 0 | 0 | 0 | 0 | 0 | 0 | 0 | 0 | 0 | 0 | 0 | 2 | 0 | 0 | 0 | 215
5 | 87 | 0 | 0 | 0 | 0 | 0 | 0 | 0 | 0.4 | 1.8 | 0 | 0 | 2.3 | 8.5 | 0 | 0 | 0 | 0 | 0 | 0 | 0 | 0 | 0 | 0 | 0 | 0 | 0 | 0 | 0 | 0 | 268
5 | 79.7 | 0 | 0 | 0 | 0 | 0 | 0 | 0 | 0.3 | 2 | 0 | 0 | 0 | 18 | 0 | 0 | 0 | 0 | 0 | 0 | 0 | 0 | 0 | 0 | 0 | 0 | 0 | 0 | 0 | 0 | 293
5 | 82.2 | 0 | 0 | 0 | 0 | 0 | 0 | 0 | 0.4 | 1.8 | 0 | 0 | 0 | 15.6 | 0 | 0 | 0 | 0 | 0 | 0 | 0 | 0 | 0 | 0 | 0 | 0 | 0 | 0 | 0 | 0 | 328
5 | 89.2 | 0 | 0 | 0 | 1.8 | 0 | 0 | 0 | 0 | 0 | 0 | 0 | 0 | 6.5 | 0 | 0 | 0 | 0 | 0 | 0 | 0 | 0 | 0 | 0 | 0 | 0 | 2.5 | 0 | 0 | 0 | 295
5 | 85.6 | 0 | 0 | 0 | 1 | 0 | 0 | 0 | 0.4 | 0 | 0 | 0 | 3 | 10 | 0 | 0 | 0 | 0 | 0 | 0 | 0 | 0 | 0 | 0 | 0 | 0 | 0 | 0 | 0 | 0 | 253
5 | 83.5 | 0 | 0 | 0 | 2 | 0 | 0 | 0 | 0.5 | 0 | 0 | 0 | 0 | 14 | 0 | 0 | 0 | 0 | 0 | 0 | 0 | 0 | 0 | 0 | 0 | 0 | 0 | 0 | 0 | 0 | 292
5 | 80.7 | 0 | 0 | 0 | 1.8 | 0 | 0 | 0 | 0.5 | 0 | 0 | 0 | 3 | 14 | 0 | 0 | 0 | 0 | 0 | 0 | 0 | 0 | 0 | 0 | 0 | 0 | 0 | 0 | 0 | 0 | 230
5 | 83.6 | 0 | 0 | 0 | 1 | 0 | 0 | 0 | 0.4 | 0 | 0 | 0 | 0 | 15 | 0 | 0 | 0 | 0 | 0 | 0 | 0 | 0 | 0 | 0 | 0 | 0 | 0 | 0 | 0 | 0 | 288
5 | 80.9 | 0 | 0 | 0 | 1.1 | 0 | 0 | 0 | 0.6 | 0 | 0 | 0 | 0 | 17.4 | 0 | 0 | 0 | 0 | 0 | 0 | 0 | 0 | 0 | 0 | 0 | 0 | 0 | 0 | 0 | 0 | 313
5 | 80.3 | 0 | 0 | 0 | 1.7 | 0 | 0 | 0 | 0.6 | 0 | 0 | 0 | 0 | 17.4 | 0 | 0 | 0 | 0 | 0 | 0 | 0 | 0 | 0 | 0 | 0 | 0 | 0 | 0 | 0 | 0 | 278
5 | 86.5 | 0 | 0 | 0 | 0 | 0 | 0 | 0 | 0.5 | 0 | 0 | 0 | 3 | 10 | 0 | 0 | 0 | 0 | 0 | 0 | 0 | 0 | 0 | 0 | 0 | 0 | 0 | 0 | 0 | 0 | 247
5 | 88.5 | 0 | 0 | 0 | 1 | 0 | 0 | 0 | 0.5 | 0 | 0 | 0 | 0 | 10 | 0 | 0 | 0 | 0 | 0 | 0 | 0 | 0 | 0 | 0 | 0 | 0 | 0 | 0 | 0 | 0 | 205
5 | 86.5 | 0 | 0 | 0 | 1 | 0 | 0 | 0 | 0.5 | 0 | 0 | 0 | 2 | 10 | 0 | 0 | 0 | 0 | 0 | 0 | 0 | 0 | 0 | 0 | 0 | 0 | 0 | 0 | 0 | 0 | 252
5 | 91.5 | 2 | 0 | 0 | 0 | 0 | 0 | 0 | 0.5 | 0 | 0 | 0 | 0 | 6 | 0 | 0 | 0 | 0 | 0 | 0 | 0 | 0 | 0 | 0 | 0 | 0 | 0 | 0 | 0 | 0 | 118
5 | 91.5 | 2 | 0 | 0 | 0 | 0 | 0 | 0 | 0.5 | 0 | 0 | 0 | 0 | 6 | 0 | 0 | 0 | 0 | 0 | 0 | 0 | 0 | 0 | 0 | 0 | 0 | 0 | 0 | 0 | 0 | 175
5 | 91.5 | 2 | 0 | 0 | 0 | 0 | 0 | 0 | 0.5 | 0 | 0 | 0 | 0 | 6 | 0 | 0 | 0 | 0 | 0 | 0 | 0 | 0 | 0 | 0 | 0 | 0 | 0 | 0 | 0 | 0 | 245
5 | 91.5 | 2 | 0 | 0 | 0 | 0 | 0 | 0 | 0.5 | 0 | 0 | 0 | 0 | 6 | 0 | 0 | 0 | 0 | 0 | 0 | 0 | 0 | 0 | 0 | 0 | 0 | 0 | 0 | 0 | 0 | 270
4 | 87 | 0 | 0 | 0 | 0.8 | 0 | 9 | 0 | 0 | 0 | 0 | 0.2 | 0 | 0 | 0 | 0 | 0 | 0 | 0 | 0 | 0 | 0 | 0 | 0 | 0 | 0 | 0 | 0 | 0 | 3 | 162
4 | 97.3784 | 1.38 | 0.01 | 0.01 | 1.15 | 0 | 0.05 | 0 | 0 | 0 | 0 | 0 | 0 | 0 | 0.0017 | 0 | 0 | 0 | 0 | 0 | 0.01 | 0 | 0.0092 | 0.0001 | 0 | 0 | 0 | 0 | 0 | 0 | 105.5
4 | 95.9526 | 3.42 | 0.03 | 0.01 | 0.48 | 0 | 0.09 | 0 | 0 | 0 | 0 | 0 | 0 | 0 | 0.0016 | 0 | 0 | 0 | 0 | 0 | 0.01 | 0 | 0.0055 | 0.0001 | 0 | 0 | 0 | 0 | 0 | 0 | 138
4 | 93.0707 | 6.75 | 0.06 | 0.01 | 0 | 0 | 0.09 | 0 | 0 | 0 | 0 | 0 | 0 | 0 | 0.0016 | 0 | 0 | 0 | 0 | 0 | 0.01 | 0 | 0.0074 | 0.0001 | 0 | 0 | 0 | 0 | 0 | 0 | 179.2
4 | 96.0742 | 1.65 | 1.67 | 0.53 | 0 | 0 | 0.06 | 0 | 0 | 0 | 0 | 0 | 0 | 0 | 0.0011 | 0 | 0 | 0 | 0 | 0 | 0.01 | 0 | 0.0044 | 0.0001 | 0 | 0 | 0 | 0 | 0 | 0 | 164.4
4 | 98.422 | 1.5 | 0.01 | 0.01 | 0 | 0 | 0.04 | 0 | 0 | 0 | 0 | 0 | 0 | 0 | 0.0019 | 0 | 0 | 0 | 0 | 0 | 0.01 | 0 | 0.0059 | 0.0001 | 0 | 0 | 0 | 0 | 0 | 0 | 100
4 | 98.7317 | 1.18 | 0.01 | 0.01 | 0 | 0 | 0.05 | 0 | 0 | 0 | 0 | 0 | 0 | 0 | 0.002 | 0 | 0 | 0 | 0 | 0 | 0.01 | 0 | 0.0061 | 0.0001 | 0 | 0 | 0 | 0 | 0 | 0 | 90.9
4 | 96.612 | 0.48 | 2.34 | 0.51 | 0 | 0 | 0.04 | 0 | 0 | 0 | 0 | 0 | 0 | 0 | 0.0011 | 0 | 0 | 0 | 0 | 0 | 0.01 | 0 | 0.0066 | 0.0001 | 0 | 0 | 0 | 0 | 0 | 0 | 157.2
4 | 96.337 | 0.36 | 2.64 | 0.6 | 0 | 0 | 0.04 | 0 | 0 | 0 | 0 | 0 | 0 | 0 | 0.0019 | 0 | 0 | 0 | 0 | 0 | 0.01 | 0 | 0.0108 | 0.0001 | 0 | 0 | 0 | 0 | 0 | 0 | 157.3
4 | 97.8898 | 1.47 | 0.01 | 0.01 | 0.54 | 0 | 0.06 | 0 | 0 | 0 | 0 | 0 | 0 | 0 | 0.0016 | 0 | 0 | 0 | 0 | 0 | 0.01 | 0 | 0.0081 | 0.0001 | 0 | 0 | 0 | 0 | 0 | 0 | 97.1
4 | 96.2629 | 0.4 | 0.51 | 2.77 | 0.01 | 0 | 0.03 | 0 | 0 | 0 | 0 | 0 | 0 | 0 | 0.0011 | 0 | 0 | 0 | 0 | 0 | 0.01 | 0 | 0.0055 | 0.0003 | 0 | 0 | 0 | 0 | 0 | 0 | 165.1
4 | 95.9523 | 0.9 | 1.21 | 1.86 | 0.01 | 0 | 0.05 | 0 | 0 | 0 | 0 | 0 | 0 | 0 | 0.0014 | 0 | 0 | 0 | 0 | 0 | 0.01 | 0 | 0.0059 | 0.0002 | 0 | 0 | 0 | 0 | 0 | 0 | 160.9
4 | 96.3482 | 0.94 | 1.21 | 1.43 | 0 | 0 | 0.05 | 0 | 0 | 0 | 0 | 0 | 0 | 0 | 0.0017 | 0 | 0 | 0 | 0 | 0 | 0.01 | 0 | 0.0095 | 0.0002 | 0 | 0 | 0 | 0 | 0 | 0 | 156.2
4 | 96.0837 | 0.9 | 1.78 | 1.16 | 0 | 0 | 0.06 | 0 | 0 | 0 | 0 | 0 | 0 | 0 | 0.0014 | 0 | 0 | 0 | 0 | 0 | 0.01 | 0 | 0.0046 | 0.0002 | 0 | 0 | 0 | 0 | 0 | 0 | 163
4 | 99.0927 | 0.84 | 0.01 | 0.01 | 0 | 0 | 0.03 | 0 | 0 | 0 | 0 | 0 | 0 | 0 | 0.002 | 0 | 0 | 0 | 0 | 0 | 0.01 | 0 | 0.005 | 0.0002 | 0 | 0 | 0 | 0 | 0 | 0 | 90
4 | 95.9344 | 0.01 | 1.89 | 2.08 | 0 | 0 | 0.06 | 0 | 0 | 0 | 0 | 0 | 0 | 0 | 0.0018 | 0 | 0 | 0 | 0 | 0 | 0.01 | 0 | 0.0128 | 0.0002 | 0 | 0 | 0 | 0 | 0 | 0 | 162.2
4 | 94.5289 | 5.3 | 0.05 | 0.01 | 0 | 0 | 0.09 | 0 | 0 | 0 | 0 | 0 | 0 | 0 | 0.0016 | 0 | 0 | 0 | 0 | 0 | 0.01 | 0 | 0.0093 | 0.0001 | 0 | 0 | 0 | 0 | 0 | 0 | 163.6
4 | 95.8606 | 2.74 | 0.78 | 0.53 | 0 | 0 | 0.07 | 0 | 0 | 0 | 0 | 0 | 0 | 0 | 0.0013 | 0 | 0 | 0 | 0 | 0 | 0.01 | 0 | 0.0074 | 0.0001 | 0 | 0 | 0 | 0 | 0 | 0 | 162.4
4 | 96.1767 | 0.66 | 0.48 | 2.61 | 0 | 0 | 0.06 | 0 | 0 | 0 | 0 | 0 | 0 | 0 | 0.0018 | 0 | 0 | 0 | 0 | 0 | 0.005 | 0 | 0.0061 | 0.0002 | 0 | 0 | 0 | 0 | 0 | 0 | 165.1
4 | 95.8682 | 2.27 | 0.54 | 1.26 | 0 | 0 | 0.05 | 0 | 0 | 0 | 0 | 0 | 0 | 0 | 0.0013 | 0 | 0 | 0 | 0 | 0 | 0.005 | 0 | 0.0052 | 0.0001 | 0 | 0 | 0 | 0 | 0 | 0 | 162.1
4 | 96.2091 | 1.54 | 0.5 | 1.69 | 0 | 0 | 0.05 | 0 | 0 | 0 | 0 | 0 | 0 | 0 | 0.0013 | 0 | 0 | 0 | 0 | 0 | 0.005 | 0 | 0.0043 | 0.0001 | 0 | 0 | 0 | 0 | 0 | 0 | 159
4 | 95.5221 | 3.24 | 0.03 | 0.01 | 1.09 | 0 | 0.09 | 0 | 0 | 0 | 0 | 0 | 0 | 0 | 0.0016 | 0 | 0 | 0 | 0 | 0 | 0.01 | 0 | 0.0059 | 0.0001 | 0 | 0 | 0 | 0 | 0 | 0 | 141.3
4 | 95.4729 | 0.37 | 0.49 | 2.77 | 0.86 | 0 | 0.02 | 0 | 0 | 0 | 0 | 0 | 0 | 0 | 0.0013 | 0 | 0 | 0 | 0 | 0 | 0.01 | 0 | 0.0053 | 0.0003 | 0 | 0 | 0 | 0 | 0 | 0 | 166.6
4 | 95.933 | 0.39 | 0.5 | 2.77 | 0.37 | 0 | 0.02 | 0 | 0 | 0 | 0 | 0 | 0 | 0 | 0.0012 | 0 | 0 | 0 | 0 | 0 | 0.01 | 0 | 0.0053 | 0.0003 | 0 | 0 | 0 | 0 | 0 | 0 | 174.7
4 | 96.1322 | 1.39 | 1.49 | 0.89 | 0.01 | 0 | 0.07 | 0 | 0 | 0 | 0 | 0 | 0 | 0 | 0.0013 | 0 | 0 | 0 | 0 | 0 | 0.01 | 0 | 0.0061 | 0.0003 | 0 | 0 | 0 | 0 | 0 | 0 | 163
4 | 96.7023 | 2.22 | 0.43 | 0.57 | 0 | 0 | 0.06 | 0 | 0 | 0 | 0 | 0 | 0 | 0 | 0.0013 | 0 | 0 | 0 | 0 | 0 | 0.01 | 0 | 0.006 | 0.0003 | 0 | 0 | 0 | 0 | 0 | 0 | 138.6
4 | 95.8525 | 1.47 | 0.89 | 1.7 | 0 | 0 | 0.07 | 0 | 0 | 0 | 0 | 0 | 0 | 0 | 0.0015 | 0 | 0 | 0 | 0 | 0 | 0.01 | 0 | 0.0056 | 0.0002 | 0 | 0 | 0 | 0 | 0 | 0 | 165.3
4 | 91.7413 | 8.05 | 0.08 | 0.01 | 0 | 0 | 0.1 | 0 | 0 | 0 | 0 | 0 | 0 | 0 | 0.0018 | 0 | 0 | 0 | 0 | 0 | 0.01 | 0 | 0.0065 | 0.0001 | 0 | 0 | 0 | 0 | 0 | 0 | 191.7
4 | 95.9807 | 2.19 | 1.21 | 0.53 | 0 | 0 | 0.07 | 0 | 0 | 0 | 0 | 0 | 0 | 0 | 0.0017 | 0 | 0 | 0 | 0 | 0 | 0.01 | 0 | 0.0073 | 0.0001 | 0 | 0 | 0 | 0 | 0 | 0 | 166.1
4 | 96.4122 | 0.99 | 2.01 | 0.52 | 0 | 0 | 0.05 | 0 | 0 | 0 | 0 | 0 | 0 | 0 | 0.0012 | 0 | 0 | 0 | 0 | 0 | 0.01 | 0 | 0.0063 | 0.0001 | 0 | 0 | 0 | 0 | 0 | 0 | 159
4 | 96.0665 | 0.85 | 1.45 | 1.56 | 0 | 0 | 0.05 | 0 | 0 | 0 | 0 | 0 | 0 | 0 | 0.0016 | 0 | 0 | 0 | 0 | 0 | 0.01 | 0 | 0.0114 | 0.0001 | 0 | 0 | 0 | 0 | 0 | 0 | 162.6
4 | 95.8775 | 2.75 | 0.53 | 0.76 | 0 | 0 | 0.07 | 0 | 0 | 0 | 0 | 0 | 0 | 0 | 0.0013 | 0 | 0 | 0 | 0 | 0 | 0.005 | 0 | 0.0057 | 0.0001 | 0 | 0 | 0 | 0 | 0 | 0 | 163.9
4 | 95.9801 | 1.91 | 2 | 0.01 | 0.01 | 0 | 0.07 | 0 | 0 | 0 | 0 | 0 | 0 | 0 | 0.0015 | 0 | 0 | 0 | 0 | 0 | 0.01 | 0 | 0.0077 | 0.0003 | 0 | 0 | 0 | 0 | 0 | 0 | 161.9
4 | 95.8315 | 1.99 | 0.02 | 2.07 | 0 | 0 | 0.07 | 0 | 0 | 0 | 0 | 0 | 0 | 0 | 0.0012 | 0 | 0 | 0 | 0 | 0 | 0.01 | 0 | 0.0065 | 0.0004 | 0 | 0 | 0 | 0 | 0 | 0 | 165.7
4 | 96.7807 | 1.27 | 0.81 | 1.07 | 0 | 0 | 0.05 | 0 | 0 | 0 | 0 | 0 | 0 | 0 | 0.0014 | 0 | 0 | 0 | 0 | 0 | 0.01 | 0 | 0.0075 | 0.0003 | 0 | 0 | 0 | 0 | 0 | 0 | 141.8
4 | 96.2486 | 1.09 | 0.49 | 2.11 | 0 | 0 | 0.05 | 0 | 0 | 0 | 0 | 0 | 0 | 0 | 0.0015 | 0 | 0 | 0 | 0 | 0 | 0.005 | 0 | 0.0045 | 0.0001 | 0 | 0 | 0 | 0 | 0 | 0 | 163.5
4 | 88.6 | 0 | 0 | 0 | 0.8 | 0 | 9 | 0 | 0 | 0 | 0 | 0.2 | 0 | 0 | 0 | 0 | 0 | 0 | 0 | 0.4 | 0 | 0 | 0 | 0 | 0 | 0 | 0 | 0 | 0 | 1 | 178
4 | 89.1 | 0 | 0 | 0 | 0.8 | 0 | 9 | 0 | 0 | 0 | 0 | 0.2 | 0 | 0 | 0 | 0 | 0 | 0 | 0 | 0.4 | 0 | 0 | 0 | 0 | 0 | 0 | 0 | 0 | 0 | 0.5 | 172
4 | 89 | 0 | 0 | 0 | 0.8 | 0 | 9 | 0 | 0 | 0 | 0 | 0.2 | 0 | 0 | 0 | 0 | 0 | 0 | 0 | 1 | 0 | 0 | 0 | 0 | 0 | 0 | 0 | 0 | 0 | 0 | 165
4 | 89.3 | 0 | 0 | 0 | 0.8 | 0 | 9 | 0 | 0 | 0 | 0 | 0.2 | 0 | 0 | 0 | 0 | 0 | 0 | 0 | 0.7 | 0 | 0 | 0 | 0 | 0 | 0 | 0 | 0 | 0 | 0 | 172
4 | 89.65 | 0 | 0 | 0 | 0.8 | 0 | 9 | 0 | 0 | 0 | 0 | 0.2 | 0 | 0 | 0 | 0 | 0 | 0 | 0 | 0.35 | 0 | 0 | 0 | 0 | 0 | 0 | 0 | 0 | 0 | 0 | 177
4 | 89.85 | 0 | 0 | 0 | 0.8 | 0 | 9 | 0 | 0 | 0 | 0 | 0.2 | 0 | 0 | 0 | 0 | 0 | 0 | 0 | 0.15 | 0 | 0 | 0 | 0 | 0 | 0 | 0 | 0 | 0 | 0 | 134
4 | 94.728 | 0 | 0 | 0 | 0.01 | 0 | 5.1 | 0 | 0 | 0 | 0 | 0.15 | 0 | 0 | 0.002 | 0.01 | 0 | 0 | 0 | 0 | 0 | 0 | 0 | 0 | 0 | 0 | 0 | 0 | 0 | 0 | 112
4 | 94.728 | 0 | 0 | 0 | 0.01 | 0 | 5.1 | 0 | 0 | 0 | 0 | 0.15 | 0 | 0 | 0.002 | 0.01 | 0 | 0 | 0 | 0 | 0 | 0 | 0 | 0 | 0 | 0 | 0 | 0 | 0 | 0 | 130
4 | 89.998 | 0 | 0 | 0 | 0.98 | 0 | 8.8 | 0 | 0 | 0 | 0 | 0.21 | 0 | 0 | 0.002 | 0.01 | 0 | 0 | 0 | 0 | 0 | 0 | 0 | 0 | 0 | 0 | 0 | 0 | 0 | 0 | 150
4 | 97.719 | 0 | 0 | 0 | 0.01 | 0 | 2.2 | 0 | 0 | 0 | 0 | 0.06 | 0 | 0 | 0.001 | 0.01 | 0 | 0 | 0 | 0 | 0 | 0 | 0 | 0 | 0 | 0 | 0 | 0 | 0 | 0 | 86
4 | 97.719 | 0 | 0 | 0 | 0.01 | 0 | 2.2 | 0 | 0 | 0 | 0 | 0.06 | 0 | 0 | 0.001 | 0.01 | 0 | 0 | 0 | 0 | 0 | 0 | 0 | 0 | 0 | 0 | 0 | 0 | 0 | 0 | 110
4 | 94.45 | 0 | 0 | 0 | 0.22 | 0 | 4.9 | 0 | 0 | 0 | 0 | 0.43 | 0 | 0 | 0 | 0 | 0 | 0 | 0 | 0 | 0 | 0 | 0 | 0 | 0 | 0 | 0 | 0 | 0 | 0 | 124
4 | 94.22 | 0 | 0 | 0 | 0.12 | 0 | 4.25 | 0 | 0 | 0 | 0 | 0.35 | 0 | 0 | 0.06 | 1 | 0 | 0 | 0 | 0 | 0 | 0 | 0 | 0 | 0 | 0 | 0 | 0 | 0 | 0 | 138
4 | 94.58 | 0 | 0 | 0 | 0.12 | 0 | 4.25 | 0 | 0 | 0 | 0 | 0.35 | 0 | 0 | 0 | 0.7 | 0 | 0 | 0 | 0 | 0 | 0 | 0 | 0 | 0 | 0 | 0 | 0 | 0 | 0 | 138
4 | 89.1 | 0 | 0 | 0 | 0.5 | 0 | 9.5 | 0 | 0 | 0 | 0 | 0.9 | 0 | 0 | 0 | 0 | 0 | 0 | 0 | 0 | 0 | 0 | 0 | 0 | 0 | 0 | 0 | 0 | 0 | 0 | 100
4 | 84.75 | 0 | 0 | 0 | 0 | 0 | 1.25 | 0 | 0 | 0 | 0 | 0 | 0 | 0 | 0 | 0 | 14 | 0 | 0 | 0 | 0 | 0 | 0 | 0 | 0 | 0 | 0 | 0 | 0 | 0 | 124
4 | 94.26 | 0 | 0 | 0 | 0.12 | 0 | 4.25 | 0 | 0 | 0 | 0 | 0.35 | 0 | 0 | 0.02 | 1 | 0 | 0 | 0 | 0 | 0 | 0 | 0 | 0 | 0 | 0 | 0 | 0 | 0 | 0 | 150
4 | 94.22 | 0 | 0 | 0 | 0.12 | 0 | 4.25 | 0 | 0 | 0 | 0 | 0.35 | 0 | 0 | 0.06 | 1 | 0 | 0 | 0 | 0 | 0 | 0 | 0 | 0 | 0 | 0 | 0 | 0 | 0 | 0 | 150
4 | 85.35 | 0 | 0 | 0 | 0 | 0 | 0.65 | 0 | 0 | 0 | 0 | 0 | 0 | 0 | 0 | 0 | 14 | 0 | 0 | 0 | 0 | 0 | 0 | 0 | 0 | 0 | 0 | 0 | 0 | 0 | 110
4 | 99.3 | 0 | 0 | 0 | 0 | 0 | 0 | 0 | 0.7 | 0 | 0 | 0 | 0 | 0 | 0 | 0 | 0 | 0 | 0 | 0 | 0 | 0 | 0 | 0 | 0 | 0 | 0 | 0 | 0 | 0 | 83
4 | 88.6 | 0 | 0 | 0 | 2 | 0 | 9 | 0 | 0 | 0 | 0 | 0.1 | 0 | 0 | 0 | 0.3 | 0 | 0 | 0 | 0 | 0 | 0 | 0 | 0 | 0 | 0 | 0 | 0 | 0 | 0 | 97
4 | 89.2 | 0 | 0 | 0 | 0.3 | 0 | 10 | 0 | 0 | 0 | 0 | 0.1 | 0 | 0 | 0.1 | 0.3 | 0 | 0 | 0 | 0 | 0 | 0 | 0 | 0 | 0 | 0 | 0 | 0 | 0 | 0 | 83
4 | 90.07 | 0 | 0 | 0 | 0.7 | 0 | 8.7 | 0 | 0 | 0 | 0 | 0.13 | 0 | 0 | 0.1 | 0.3 | 0 | 0 | 0 | 0 | 0 | 0 | 0 | 0 | 0 | 0 | 0 | 0 | 0 | 0 | 97
4 | 93.4 | 0.8 | 0.8 | 0.8 | 0 | 0 | 4 | 0 | 0 | 0 | 0 | 0.1 | 0 | 0 | 0 | 0 | 0 | 0 | 0 | 0 | 0.1 | 0 | 0 | 0 | 0 | 0 | 0 | 0 | 0 | 0 | 145
4 | 94.4302 | 0 | 0 | 0 | 0.002 | 0 | 4.58 | 0 | 0 | 0 | 0 | 0.237 | 0 | 0 | 0.0008 | 0.75 | 0 | 0 | 0 | 0 | 0 | 0 | 0 | 0 | 0 | 0 | 0 | 0 | 0 | 0 | 120
4 | 94.4302 | 0 | 0 | 0 | 0.002 | 0 | 4.58 | 0 | 0 | 0 | 0 | 0.237 | 0 | 0 | 0.0008 | 0.75 | 0 | 0 | 0 | 0 | 0 | 0 | 0 | 0 | 0 | 0 | 0 | 0 | 0 | 0 | 115
4 | 90.125 | 0 | 0 | 0 | 0.7 | 0 | 8.7 | 0 | 0 | 0 | 0 | 0.26 | 0 | 0 | 0.015 | 0.2 | 0 | 0 | 0 | 0 | 0 | 0 | 0 | 0 | 0 | 0 | 0 | 0 | 0 | 0 | 97
4 | 90.115 | 0 | 0 | 0 | 0.7 | 0 | 9 | 0 | 0 | 0 | 0 | 0.15 | 0 | 0 | 0.015 | 0.02 | 0 | 0 | 0 | 0 | 0 | 0 | 0 | 0 | 0 | 0 | 0 | 0 | 0 | 0 | 124
4 | 93.355 | 0 | 0 | 0 | 0.22 | 0 | 6 | 0 | 0 | 0 | 0 | 0.425 | 0 | 0 | 0 | 0 | 0 | 0 | 0 | 0 | 0 | 0 | 0 | 0 | 0 | 0 | 0 | 0 | 0 | 0 | 131
4 | 90.045 | 0 | 0 | 0 | 0.675 | 0 | 9 | 0 | 0 | 0 | 0 | 0.13 | 0 | 0 | 0.1 | 0.05 | 0 | 0 | 0 | 0 | 0 | 0 | 0 | 0 | 0 | 0 | 0 | 0 | 0 | 0 | 150
4 | 93.365 | 0 | 0 | 0 | 0.22 | 0 | 6 | 0 | 0 | 0 | 0 | 0.365 | 0 | 0 | 0 | 0.05 | 0 | 0 | 0 | 0 | 0 | 0 | 0 | 0 | 0 | 0 | 0 | 0 | 0 | 0 | 131
4 | 89.345 | 0 | 0 | 0 | 0.675 | 0 | 9 | 0 | 0 | 0 | 0 | 0.13 | 0 | 0 | 0.35 | 0.5 | 0 | 0 | 0 | 0 | 0 | 0 | 0 | 0 | 0 | 0 | 0 | 0 | 0 | 0 | 150
4 | 90.065 | 0 | 0 | 0 | 0.675 | 0 | 9 | 0 | 0 | 0 | 0 | 0.13 | 0 | 0 | 0.03 | 0.1 | 0 | 0 | 0 | 0 | 0 | 0 | 0 | 0 | 0 | 0 | 0 | 0 | 0 | 0 | 150
4 | 96.99097291 | 0 | 0 | 0 | 2.05616851 | 0 | 0 | 0 | 0 | 0 | 0 | 0.95285858 | 0 | 0 | 0 | 0 | 0 | 0 | 0 | 0 | 0 | 0 | 0 | 0 | 0 | 0 | 0 | 0 | 0 | 0 | 170
4 | 93.9 | 0 | 0 | 0 | 5.54 | 0 | 0 | 0 | 0.56 | 0 | 0 | 0 | 0 | 0 | 0 | 0 | 0 | 0 | 0 | 0 | 0 | 0 | 0 | 0 | 0 | 0 | 0 | 0 | 0 | 0 | 196
4 | 84.65 | 0 | 0 | 0 | 13.4 | 0 | 1.73 | 0 | 0 | 0 | 0 | 0.22 | 0 | 0 | 0 | 0 | 0 | 0 | 0 | 0 | 0 | 0 | 0 | 0 | 0 | 0 | 0 | 0 | 0 | 0 | 118
4 | 88.18 | 0 | 0 | 0 | 9.7 | 0 | 1.87 | 0 | 0 | 0 | 0 | 0.25 | 0 | 0 | 0 | 0 | 0 | 0 | 0 | 0 | 0 | 0 | 0 | 0 | 0 | 0 | 0 | 0 | 0 | 0 | 93
4 | 87.25 | 0.15 | 0.15 | 0.15 | 8.01 | 0 | 3.94 | 0 | 0 | 0 | 0 | 0.35 | 0 | 0 | 0 | 0 | 0 | 0 | 0 | 0 | 0 | 0 | 0 | 0 | 0 | 0 | 0 | 0 | 0 | 0 | 110
4 | 86.16 | 0.53 | 0.53 | 0.53 | 7.92 | 0 | 4.07 | 0 | 0 | 0 | 0 | 0.26 | 0 | 0 | 0 | 0 | 0 | 0 | 0 | 0 | 0 | 0 | 0 | 0 | 0 | 0 | 0 | 0 | 0 | 0 | 120
4 | 90.15 | 0 | 0 | 0 | 7.67 | 0 | 1.93 | 0 | 0 | 0 | 0 | 0.25 | 0 | 0 | 0 | 0 | 0 | 0 | 0 | 0 | 0 | 0 | 0 | 0 | 0 | 0 | 0 | 0 | 0 | 0 | 100
4 | 96.25 | 1.87 | 0.62 | 0.45 | 0.81 | 0 | 0 | 0 | 0 | 0 | 0 | 0 | 0 | 0 | 0 | 0 | 0 | 0 | 0 | 0 | 0 | 0 | 0 | 0 | 0 | 0 | 0 | 0 | 0 | 0 | 144
4 | 96.54 | 1.89 | 0.56 | 0.33 | 0.68 | 0 | 0 | 0 | 0 | 0 | 0 | 0 | 0 | 0 | 0 | 0 | 0 | 0 | 0 | 0 | 0 | 0 | 0 | 0 | 0 | 0 | 0 | 0 | 0 | 0 | 138.8
4 | 95.59 | 1.29 | 0.51 | 1.94 | 0.67 | 0 | 0 | 0 | 0 | 0 | 0 | 0 | 0 | 0 | 0 | 0 | 0 | 0 | 0 | 0 | 0 | 0 | 0 | 0 | 0 | 0 | 0 | 0 | 0 | 0 | 157.2265375
4 | 96.93 | 1.37 | 0.54 | 0.5 | 0.66 | 0 | 0 | 0 | 0 | 0 | 0 | 0 | 0 | 0 | 0 | 0 | 0 | 0 | 0 | 0 | 0 | 0 | 0 | 0 | 0 | 0 | 0 | 0 | 0 | 0 | 134.8153875
4 | 94.68 | 1.59 | 1.59 | 1.5 | 0.64 | 0 | 0 | 0 | 0 | 0 | 0 | 0 | 0 | 0 | 0 | 0 | 0 | 0 | 0 | 0 | 0 | 0 | 0 | 0 | 0 | 0 | 0 | 0 | 0 | 0 | 173.9691875
4 | 96.37 | 0.85 | 0.23 | 1.93 | 0.62 | 0 | 0 | 0 | 0 | 0 | 0 | 0 | 0 | 0 | 0 | 0 | 0 | 0 | 0 | 0 | 0 | 0 | 0 | 0 | 0 | 0 | 0 | 0 | 0 | 0 | 139.185725
4 | 97 | 1.59 | 0.51 | 0.31 | 0.59 | 0 | 0 | 0 | 0 | 0 | 0 | 0 | 0 | 0 | 0 | 0 | 0 | 0 | 0 | 0 | 0 | 0 | 0 | 0 | 0 | 0 | 0 | 0 | 0 | 0 | 141.514075
4 | 97.09 | 1.43 | 0.56 | 0.33 | 0.59 | 0 | 0 | 0 | 0 | 0 | 0 | 0 | 0 | 0 | 0 | 0 | 0 | 0 | 0 | 0 | 0 | 0 | 0 | 0 | 0 | 0 | 0 | 0 | 0 | 0 | 123.9
4 | 96.79 | 0.82 | 0.29 | 1.51 | 0.59 | 0 | 0 | 0 | 0 | 0 | 0 | 0 | 0 | 0 | 0 | 0 | 0 | 0 | 0 | 0 | 0 | 0 | 0 | 0 | 0 | 0 | 0 | 0 | 0 | 0 | 136.3
4 | 95.27 | 3.67 | 0.26 | 0.26 | 0.54 | 0 | 0 | 0 | 0 | 0 | 0 | 0 | 0 | 0 | 0 | 0 | 0 | 0 | 0 | 0 | 0 | 0 | 0 | 0 | 0 | 0 | 0 | 0 | 0 | 0 | 151.7
4 | 94.15 | 0 | 0 | 0 | 0 | 0 | 4.325 | 0 | 0 | 0 | 0 | 0.525 | 0 | 0 | 0 | 1 | 0 | 0 | 0 | 0 | 0 | 0 | 0 | 0 | 0 | 0 | 0 | 0 | 0 | 0 | 135
4 | 96.59 | 1.01 | 0.01 | 2.39 | 0 | 0 | 0 | 0 | 0 | 0 | 0 | 0 | 0 | 0 | 0 | 0 | 0 | 0 | 0 | 0 | 0 | 0 | 0 | 0 | 0 | 0 | 0 | 0 | 0 | 0 | 152.7994
4 | 97.29 | 0.18 | 0.01 | 2.52 | 0 | 0 | 0 | 0 | 0 | 0 | 0 | 0 | 0 | 0 | 0 | 0 | 0 | 0 | 0 | 0 | 0 | 0 | 0 | 0 | 0 | 0 | 0 | 0 | 0 | 0 | 136.1634
4 | 97.42 | 0.17 | 2.4 | 0.01 | 0 | 0 | 0 | 0 | 0 | 0 | 0 | 0 | 0 | 0 | 0 | 0 | 0 | 0 | 0 | 0 | 0 | 0 | 0 | 0 | 0 | 0 | 0 | 0 | 0 | 0 | 134.0848125
4 | 96.9 | 0.01 | 0.39 | 2.7 | 0 | 0 | 0 | 0 | 0 | 0 | 0 | 0 | 0 | 0 | 0 | 0 | 0 | 0 | 0 | 0 | 0 | 0 | 0 | 0 | 0 | 0 | 0 | 0 | 0 | 0 | 143.4565333
4 | 97.22 | 0.01 | 0.09 | 2.68 | 0 | 0 | 0 | 0 | 0 | 0 | 0 | 0 | 0 | 0 | 0 | 0 | 0 | 0 | 0 | 0 | 0 | 0 | 0 | 0 | 0 | 0 | 0 | 0 | 0 | 0 | 130.3275625
4 | 97.43 | 0.01 | 0.01 | 2.55 | 0 | 0 | 0 | 0 | 0 | 0 | 0 | 0 | 0 | 0 | 0 | 0 | 0 | 0 | 0 | 0 | 0 | 0 | 0 | 0 | 0 | 0 | 0 | 0 | 0 | 0 | 128.3733375
4 | 97.44 | 0.01 | 0.01 | 2.54 | 0 | 0 | 0 | 0 | 0 | 0 | 0 | 0 | 0 | 0 | 0 | 0 | 0 | 0 | 0 | 0 | 0 | 0 | 0 | 0 | 0 | 0 | 0 | 0 | 0 | 0 | 132.1282333
4 | 97.12 | 0.01 | 0.65 | 2.22 | 0 | 0 | 0 | 0 | 0 | 0 | 0 | 0 | 0 | 0 | 0 | 0 | 0 | 0 | 0 | 0 | 0 | 0 | 0 | 0 | 0 | 0 | 0 | 0 | 0 | 0 | 144.7911625
4 | 97.03 | 0.01 | 1.26 | 1.7 | 0 | 0 | 0 | 0 | 0 | 0 | 0 | 0 | 0 | 0 | 0 | 0 | 0 | 0 | 0 | 0 | 0 | 0 | 0 | 0 | 0 | 0 | 0 | 0 | 0 | 0 | 142.15605
4 | 96.97 | 0.01 | 2.43 | 0.59 | 0 | 0 | 0 | 0 | 0 | 0 | 0 | 0 | 0 | 0 | 0 | 0 | 0 | 0 | 0 | 0 | 0 | 0 | 0 | 0 | 0 | 0 | 0 | 0 | 0 | 0 | 137.7224625
4 | 97.51 | 0.01 | 2.47 | 0.01 | 0 | 0 | 0 | 0 | 0 | 0 | 0 | 0 | 0 | 0 | 0 | 0 | 0 | 0 | 0 | 0 | 0 | 0 | 0 | 0 | 0 | 0 | 0 | 0 | 0 | 0 | 129.562075
4 | 88 | 0 | 0 | 0 | 0.8 | 0 | 9 | 0 | 0 | 0 | 0 | 0.2 | 0 | 0 | 0 | 0 | 0 | 0 | 0 | 0 | 0 | 0 | 0 | 0 | 0 | 0 | 0 | 0 | 0 | 2 | 184
4 | 89 | 0 | 0 | 0 | 0.8 | 0 | 9 | 0 | 0 | 0 | 0 | 0.2 | 0 | 0 | 0 | 0 | 0 | 0 | 0 | 0 | 0 | 0 | 0 | 0 | 0 | 0 | 0 | 0 | 0 | 1 | 166
4 | 89.5 | 0 | 0 | 0 | 0.8 | 0 | 9 | 0 | 0 | 0 | 0 | 0.2 | 0 | 0 | 0 | 0 | 0 | 0 | 0 | 0 | 0 | 0 | 0 | 0 | 0 | 0 | 0 | 0 | 0 | 0.5 | 132
4 | 92.5 | 0.5 | 0 | 0 | 0 | 0 | 0 | 0 | 3 | 0 | 0 | 0 | 4 | 0 | 0 | 0 | 0 | 0 | 0 | 0 | 0 | 0 | 0 | 0 | 0 | 0 | 0 | 0 | 0 | 0 | 132
4 | 92.31549581 | 1.775298 | 0 | 0 | 0 | 0 | 0 | 0 | 0.7101192 | 0 | 0 | 0 | 5.19908699 | 0 | 0 | 0 | 0 | 0 | 0 | 0 | 0 | 0 | 0 | 0 | 0 | 0 | 0 | 0 | 0 | 0 | 205
4 | 95.46933666 | 0.50062578 | 1.1514393 | 0.60075094 | 0 | 0 | 0 | 0 | 0.7008761 | 1.50187735 | 0 | 0 | 0 | 0 | 0.07509387 | 0 | 0 | 0 | 0 | 0 | 0 | 0 | 0 | 0 | 0 | 0 | 0 | 0 | 0 | 0 | 195
4 | 79.27 | 0 | 0 | 0 | 14.3 | 0 | 6.17 | 0 | 0 | 0 | 0 | 0.26 | 0 | 0 | 0 | 0 | 0 | 0 | 0 | 0 | 0 | 0 | 0 | 0 | 0 | 0 | 0 | 0 | 0 | 0 | 111
4 | 82.17 | 0 | 0 | 0 | 13.8 | 0 | 3.87 | 0 | 0 | 0 | 0 | 0.16 | 0 | 0 | 0 | 0 | 0 | 0 | 0 | 0 | 0 | 0 | 0 | 0 | 0 | 0 | 0 | 0 | 0 | 0 | 134
4 | 83.19 | 0 | 0 | 0 | 12.2 | 0 | 4.21 | 0 | 0 | 0 | 0 | 0.4 | 0 | 0 | 0 | 0 | 0 | 0 | 0 | 0 | 0 | 0 | 0 | 0 | 0 | 0 | 0 | 0 | 0 | 0 | 114
4 | 82.58 | 0 | 0 | 0 | 11.8 | 0 | 5.47 | 0 | 0 | 0 | 0 | 0.15 | 0 | 0 | 0 | 0 | 0 | 0 | 0 | 0 | 0 | 0 | 0 | 0 | 0 | 0 | 0 | 0 | 0 | 0 | 117
4 | 83.43 | 0 | 0 | 0 | 10.8 | 0 | 5.6 | 0 | 0 | 0 | 0 | 0.17 | 0 | 0 | 0 | 0 | 0 | 0 | 0 | 0 | 0 | 0 | 0 | 0 | 0 | 0 | 0 | 0 | 0 | 0 | 109
4 | 86.33 | 0 | 0 | 0 | 9.73 | 0 | 3.69 | 0 | 0 | 0 | 0 | 0.25 | 0 | 0 | 0 | 0 | 0 | 0 | 0 | 0 | 0 | 0 | 0 | 0 | 0 | 0 | 0 | 0 | 0 | 0 | 106
4 | 86.53 | 0.36 | 0.36 | 0.37 | 8.1 | 0 | 3.97 | 0 | 0 | 0 | 0 | 0.31 | 0 | 0 | 0 | 0 | 0 | 0 | 0 | 0 | 0 | 0 | 0 | 0 | 0 | 0 | 0 | 0 | 0 | 0 | 118
4 | 86.63 | 0 | 0 | 0 | 7.89 | 0 | 5.36 | 0 | 0 | 0 | 0 | 0.12 | 0 | 0 | 0 | 0 | 0 | 0 | 0 | 0 | 0 | 0 | 0 | 0 | 0 | 0 | 0 | 0 | 0 | 0 | 113
4 | 87.8 | 0 | 0 | 0 | 7.81 | 0 | 4.1 | 0 | 0 | 0 | 0 | 0.29 | 0 | 0 | 0 | 0 | 0 | 0 | 0 | 0 | 0 | 0 | 0 | 0 | 0 | 0 | 0 | 0 | 0 | 0 | 95
4 | 88.18 | 0 | 0 | 0 | 7.69 | 0 | 3.8 | 0 | 0 | 0 | 0 | 0.33 | 0 | 0 | 0 | 0 | 0 | 0 | 0 | 0 | 0 | 0 | 0 | 0 | 0 | 0 | 0 | 0 | 0 | 0 | 105
4 | 90.78617927 | 0 | 0 | 0 | 6.00901352 | 0 | 0 | 0 | 0 | 0 | 0 | 0.50075113 | 0 | 0 | 2.70405608 | 0 | 0 | 0 | 0 | 0 | 0 | 0 | 0 | 0 | 0 | 0 | 0 | 0 | 0 | 0 | 158
4 | 90.35 | 0 | 0 | 0 | 3 | 0 | 6.4 | 0 | 0 | 0 | 0 | 0.25 | 0 | 0 | 0 | 0 | 0 | 0 | 0 | 0 | 0 | 0 | 0 | 0 | 0 | 0 | 0 | 0 | 0 | 0 | 81
4 | 95.35 | 0 | 0 | 0 | 1 | 0 | 3.125 | 0 | 0 | 0 | 0 | 0.525 | 0 | 0 | 0 | 0 | 0 | 0 | 0 | 0 | 0 | 0 | 0 | 0 | 0 | 0 | 0 | 0 | 0 | 0 | 150
4 | 95.5 | 0 | 0 | 0 | 1 | 0 | 3.225 | 0 | 0 | 0 | 0 | 0.275 | 0 | 0 | 0 | 0 | 0 | 0 | 0 | 0 | 0 | 0 | 0 | 0 | 0 | 0 | 0 | 0 | 0 | 0 | 160
4 | 90 | 0 | 0 | 0 | 1 | 0 | 9 | 0 | 0 | 0 | 0 | 0 | 0 | 0 | 0 | 0 | 0 | 0 | 0 | 0 | 0 | 0 | 0 | 0 | 0 | 0 | 0 | 0 | 0 | 0 | 136
4 | 90 | 0 | 0 | 0 | 1 | 0 | 9 | 0 | 0 | 0 | 0 | 0 | 0 | 0 | 0 | 0 | 0 | 0 | 0 | 0 | 0 | 0 | 0 | 0 | 0 | 0 | 0 | 0 | 0 | 0 | 72
4 | 96.29 | 1.81 | 0.62 | 0.46 | 0.82 | 0 | 0 | 0 | 0 | 0 | 0 | 0 | 0 | 0 | 0 | 0 | 0 | 0 | 0 | 0 | 0 | 0 | 0 | 0 | 0 | 0 | 0 | 0 | 0 | 0 | 145.5
4 | 96.39 | 1.75 | 0.6 | 0.45 | 0.81 | 0 | 0 | 0 | 0 | 0 | 0 | 0 | 0 | 0 | 0 | 0 | 0 | 0 | 0 | 0 | 0 | 0 | 0 | 0 | 0 | 0 | 0 | 0 | 0 | 0 | 145.7
4 | 90 | 0 | 0 | 0 | 0.8 | 0 | 9 | 0 | 0 | 0 | 0 | 0.2 | 0 | 0 | 0 | 0 | 0 | 0 | 0 | 0 | 0 | 0 | 0 | 0 | 0 | 0 | 0 | 0 | 0 | 0 | 106
4 | 90.05 | 0 | 0 | 0 | 0.7 | 0 | 8.99 | 0 | 0 | 0 | 0 | 0.26 | 0 | 0 | 0 | 0 | 0 | 0 | 0 | 0 | 0 | 0 | 0 | 0 | 0 | 0 | 0 | 0 | 0 | 0 | 96
4 | 90 | 0 | 0 | 0 | 0.7 | 0 | 9.06 | 0 | 0 | 0 | 0 | 0.24 | 0 | 0 | 0 | 0 | 0 | 0 | 0 | 0 | 0 | 0 | 0 | 0 | 0 | 0 | 0 | 0 | 0 | 0 | 83
4 | 91.15 | 0 | 0 | 0 | 0.7 | 0 | 7.91 | 0 | 0 | 0 | 0 | 0.24 | 0 | 0 | 0 | 0 | 0 | 0 | 0 | 0 | 0 | 0 | 0 | 0 | 0 | 0 | 0 | 0 | 0 | 0 | 84
4 | 89.95 | 0 | 0 | 0 | 0.675 | 0 | 9.05 | 0 | 0 | 0 | 0 | 0.325 | 0 | 0 | 0 | 0 | 0 | 0 | 0 | 0 | 0 | 0 | 0 | 0 | 0 | 0 | 0 | 0 | 0 | 0 | 110
4 | 89.95 | 0 | 0 | 0 | 0.675 | 0 | 9.05 | 0 | 0 | 0 | 0 | 0.325 | 0 | 0 | 0 | 0 | 0 | 0 | 0 | 0 | 0 | 0 | 0 | 0 | 0 | 0 | 0 | 0 | 0 | 0 | 155
4 | 89.95 | 0 | 0 | 0 | 0.675 | 0 | 9.075 | 0 | 0 | 0 | 0 | 0.3 | 0 | 0 | 0 | 0 | 0 | 0 | 0 | 0 | 0 | 0 | 0 | 0 | 0 | 0 | 0 | 0 | 0 | 0 | 130
4 | 94.77 | 1.25 | 0.51 | 2.8 | 0.67 | 0 | 0 | 0 | 0 | 0 | 0 | 0 | 0 | 0 | 0 | 0 | 0 | 0 | 0 | 0 | 0 | 0 | 0 | 0 | 0 | 0 | 0 | 0 | 0 | 0 | 169.9092625
4 | 94.82 | 1.48 | 2.64 | 0.41 | 0.65 | 0 | 0 | 0 | 0 | 0 | 0 | 0 | 0 | 0 | 0 | 0 | 0 | 0 | 0 | 0 | 0 | 0 | 0 | 0 | 0 | 0 | 0 | 0 | 0 | 0 | 174.9501
4 | 97.11 | 1.41 | 0.54 | 0.3 | 0.64 | 0 | 0 | 0 | 0 | 0 | 0 | 0 | 0 | 0 | 0 | 0 | 0 | 0 | 0 | 0 | 0 | 0 | 0 | 0 | 0 | 0 | 0 | 0 | 0 | 0 | 133.8980625
4 | 94.84 | 1.54 | 2.05 | 0.94 | 0.63 | 0 | 0 | 0 | 0 | 0 | 0 | 0 | 0 | 0 | 0 | 0 | 0 | 0 | 0 | 0 | 0 | 0 | 0 | 0 | 0 | 0 | 0 | 0 | 0 | 0 | 170.092125
4 | 97.09 | 0.97 | 0.25 | 1.06 | 0.63 | 0 | 0 | 0 | 0 | 0 | 0 | 0 | 0 | 0 | 0 | 0 | 0 | 0 | 0 | 0 | 0 | 0 | 0 | 0 | 0 | 0 | 0 | 0 | 0 | 0 | 126.05185
4 | 96.36 | 1.84 | 0.69 | 0.49 | 0.62 | 0 | 0 | 0 | 0 | 0 | 0 | 0 | 0 | 0 | 0 | 0 | 0 | 0 | 0 | 0 | 0 | 0 | 0 | 0 | 0 | 0 | 0 | 0 | 0 | 0 | 148.4
4 | 94.8 | 1.54 | 0.97 | 2.07 | 0.62 | 0 | 0 | 0 | 0 | 0 | 0 | 0 | 0 | 0 | 0 | 0 | 0 | 0 | 0 | 0 | 0 | 0 | 0 | 0 | 0 | 0 | 0 | 0 | 0 | 0 | 172.02625
4 | 96.11 | 1.52 | 1.45 | 0.3 | 0.62 | 0 | 0 | 0 | 0 | 0 | 0 | 0 | 0 | 0 | 0 | 0 | 0 | 0 | 0 | 0 | 0 | 0 | 0 | 0 | 0 | 0 | 0 | 0 | 0 | 0 | 153.8455625
4 | 96.47 | 1.78 | 0.65 | 0.49 | 0.61 | 0 | 0 | 0 | 0 | 0 | 0 | 0 | 0 | 0 | 0 | 0 | 0 | 0 | 0 | 0 | 0 | 0 | 0 | 0 | 0 | 0 | 0 | 0 | 0 | 0 | 134.2
4 | 96.58 | 1.66 | 0.65 | 0.5 | 0.61 | 0 | 0 | 0 | 0 | 0 | 0 | 0 | 0 | 0 | 0 | 0 | 0 | 0 | 0 | 0 | 0 | 0 | 0 | 0 | 0 | 0 | 0 | 0 | 0 | 0 | 135.2
4 | 96.55 | 2 | 0.54 | 0.31 | 0.6 | 0 | 0 | 0 | 0 | 0 | 0 | 0 | 0 | 0 | 0 | 0 | 0 | 0 | 0 | 0 | 0 | 0 | 0 | 0 | 0 | 0 | 0 | 0 | 0 | 0 | 131.2
4 | 96.53 | 1.9 | 0.55 | 0.42 | 0.6 | 0 | 0 | 0 | 0 | 0 | 0 | 0 | 0 | 0 | 0 | 0 | 0 | 0 | 0 | 0 | 0 | 0 | 0 | 0 | 0 | 0 | 0 | 0 | 0 | 0 | 138.7
4 | 95.45 | 1.55 | 2.09 | 0.31 | 0.6 | 0 | 0 | 0 | 0 | 0 | 0 | 0 | 0 | 0 | 0 | 0 | 0 | 0 | 0 | 0 | 0 | 0 | 0 | 0 | 0 | 0 | 0 | 0 | 0 | 0 | 163.02405
4 | 96.64 | 1.51 | 0.96 | 0.29 | 0.6 | 0 | 0 | 0 | 0 | 0 | 0 | 0 | 0 | 0 | 0 | 0 | 0 | 0 | 0 | 0 | 0 | 0 | 0 | 0 | 0 | 0 | 0 | 0 | 0 | 0 | 145.45645
4 | 96.5 | 0.81 | 0.29 | 1.8 | 0.6 | 0 | 0 | 0 | 0 | 0 | 0 | 0 | 0 | 0 | 0 | 0 | 0 | 0 | 0 | 0 | 0 | 0 | 0 | 0 | 0 | 0 | 0 | 0 | 0 | 0 | 146.2
4 | 96.83 | 1.71 | 0.56 | 0.31 | 0.59 | 0 | 0 | 0 | 0 | 0 | 0 | 0 | 0 | 0 | 0 | 0 | 0 | 0 | 0 | 0 | 0 | 0 | 0 | 0 | 0 | 0 | 0 | 0 | 0 | 0 | 127.5
4 | 96.67 | 1.61 | 0.64 | 0.49 | 0.59 | 0 | 0 | 0 | 0 | 0 | 0 | 0 | 0 | 0 | 0 | 0 | 0 | 0 | 0 | 0 | 0 | 0 | 0 | 0 | 0 | 0 | 0 | 0 | 0 | 0 | 130
4 | 96.94 | 1.55 | 0.58 | 0.34 | 0.59 | 0 | 0 | 0 | 0 | 0 | 0 | 0 | 0 | 0 | 0 | 0 | 0 | 0 | 0 | 0 | 0 | 0 | 0 | 0 | 0 | 0 | 0 | 0 | 0 | 0 | 119.8
4 | 95.7 | 0.8 | 0.22 | 2.69 | 0.59 | 0 | 0 | 0 | 0 | 0 | 0 | 0 | 0 | 0 | 0 | 0 | 0 | 0 | 0 | 0 | 0 | 0 | 0 | 0 | 0 | 0 | 0 | 0 | 0 | 0 | 151.928125
4 | 94.76 | 0.75 | 0.21 | 3.69 | 0.59 | 0 | 0 | 0 | 0 | 0 | 0 | 0 | 0 | 0 | 0 | 0 | 0 | 0 | 0 | 0 | 0 | 0 | 0 | 0 | 0 | 0 | 0 | 0 | 0 | 0 | 168.08155
4 | 95.71 | 0.51 | 0.23 | 2.96 | 0.59 | 0 | 0 | 0 | 0 | 0 | 0 | 0 | 0 | 0 | 0 | 0 | 0 | 0 | 0 | 0 | 0 | 0 | 0 | 0 | 0 | 0 | 0 | 0 | 0 | 0 | 156.4
4 | 95.84 | 2.09 | 0.24 | 1.25 | 0.58 | 0 | 0 | 0 | 0 | 0 | 0 | 0 | 0 | 0 | 0 | 0 | 0 | 0 | 0 | 0 | 0 | 0 | 0 | 0 | 0 | 0 | 0 | 0 | 0 | 0 | 151.2
4 | 96.54 | 1.71 | 0.66 | 0.51 | 0.58 | 0 | 0 | 0 | 0 | 0 | 0 | 0 | 0 | 0 | 0 | 0 | 0 | 0 | 0 | 0 | 0 | 0 | 0 | 0 | 0 | 0 | 0 | 0 | 0 | 0 | 136.8
4 | 95 | 1.47 | 2.65 | 0.3 | 0.58 | 0 | 0 | 0 | 0 | 0 | 0 | 0 | 0 | 0 | 0 | 0 | 0 | 0 | 0 | 0 | 0 | 0 | 0 | 0 | 0 | 0 | 0 | 0 | 0 | 0 | 169.058175
4 | 93.76 | 1.44 | 3.92 | 0.3 | 0.58 | 0 | 0 | 0 | 0 | 0 | 0 | 0 | 0 | 0 | 0 | 0 | 0 | 0 | 0 | 0 | 0 | 0 | 0 | 0 | 0 | 0 | 0 | 0 | 0 | 0 | 189.0311833
4 | 96.14 | 1.28 | 0.23 | 1.78 | 0.57 | 0 | 0 | 0 | 0 | 0 | 0 | 0 | 0 | 0 | 0 | 0 | 0 | 0 | 0 | 0 | 0 | 0 | 0 | 0 | 0 | 0 | 0 | 0 | 0 | 0 | 150.3
4 | 95.46 | 0.29 | 0.23 | 3.45 | 0.57 | 0 | 0 | 0 | 0 | 0 | 0 | 0 | 0 | 0 | 0 | 0 | 0 | 0 | 0 | 0 | 0 | 0 | 0 | 0 | 0 | 0 | 0 | 0 | 0 | 0 | 156.9
4 | 96.39 | 0.85 | 0.2 | 2.01 | 0.55 | 0 | 0 | 0 | 0 | 0 | 0 | 0 | 0 | 0 | 0 | 0 | 0 | 0 | 0 | 0 | 0 | 0 | 0 | 0 | 0 | 0 | 0 | 0 | 0 | 0 | 145.4
4 | 90.45 | 0 | 0 | 0 | 0.5 | 0 | 8.74 | 0 | 0 | 0 | 0 | 0.31 | 0 | 0 | 0 | 0 | 0 | 0 | 0 | 0 | 0 | 0 | 0 | 0 | 0 | 0 | 0 | 0 | 0 | 0 | 210
4 | 97.56 | 1.15 | 0.46 | 0.34 | 0.49 | 0 | 0 | 0 | 0 | 0 | 0 | 0 | 0 | 0 | 0 | 0 | 0 | 0 | 0 | 0 | 0 | 0 | 0 | 0 | 0 | 0 | 0 | 0 | 0 | 0 | 112.7
4 | 96.6 | 0 | 0 | 0 | 0 | 0 | 2 | 0 | 0 | 0 | 0 | 0.4 | 0 | 0 | 0 | 1 | 0 | 0 | 0 | 0 | 0 | 0 | 0 | 0 | 0 | 0 | 0 | 0 | 0 | 0 | 110
4 | 94.7 | 0 | 0 | 0 | 0 | 0 | 4 | 0 | 0 | 0 | 0 | 0.3 | 0 | 0 | 0 | 1 | 0 | 0 | 0 | 0 | 0 | 0 | 0 | 0 | 0 | 0 | 0 | 0 | 0 | 0 | 135
4 | 96.7 | 0 | 0 | 0 | 0 | 0 | 2.2 | 0 | 0 | 0 | 0 | 0.1 | 0 | 0 | 0 | 1 | 0 | 0 | 0 | 0 | 0 | 0 | 0 | 0 | 0 | 0 | 0 | 0 | 0 | 0 | 117
4 | 96.45 | 0.03 | 0.09 | 0.035 | 0 | 0 | 2.345 | 0 | 0 | 0 | 0 | 0.1 | 0 | 0 | 0 | 0.95 | 0 | 0 | 0 | 0 | 0 | 0 | 0 | 0 | 0 | 0 | 0 | 0 | 0 | 0 | 122
4 | 97.02 | 2.36 | 0.03 | 0.59 | 0 | 0 | 0 | 0 | 0 | 0 | 0 | 0 | 0 | 0 | 0 | 0 | 0 | 0 | 0 | 0 | 0 | 0 | 0 | 0 | 0 | 0 | 0 | 0 | 0 | 0 | 136.821975
4 | 97.03 | 1.76 | 0.02 | 1.19 | 0 | 0 | 0 | 0 | 0 | 0 | 0 | 0 | 0 | 0 | 0 | 0 | 0 | 0 | 0 | 0 | 0 | 0 | 0 | 0 | 0 | 0 | 0 | 0 | 0 | 0 | 138.9294833
4 | 96.65 | 1.32 | 2.02 | 0.01 | 0 | 0 | 0 | 0 | 0 | 0 | 0 | 0 | 0 | 0 | 0 | 0 | 0 | 0 | 0 | 0 | 0 | 0 | 0 | 0 | 0 | 0 | 0 | 0 | 0 | 0 | 149.0397
4 | 97.12 | 1.17 | 0.02 | 1.69 | 0 | 0 | 0 | 0 | 0 | 0 | 0 | 0 | 0 | 0 | 0 | 0 | 0 | 0 | 0 | 0 | 0 | 0 | 0 | 0 | 0 | 0 | 0 | 0 | 0 | 0 | 141.40675
4 | 91.55 | 1 | 2 | 1 | 0 | 0 | 4.15 | 0 | 0 | 0 | 0 | 0.3 | 0 | 0 | 0 | 0 | 0 | 0 | 0 | 0 | 0 | 0 | 0 | 0 | 0 | 0 | 0 | 0 | 0 | 0 | 135.5
4 | 96.98 | 0.91 | 2.1 | 0.01 | 0 | 0 | 0 | 0 | 0 | 0 | 0 | 0 | 0 | 0 | 0 | 0 | 0 | 0 | 0 | 0 | 0 | 0 | 0 | 0 | 0 | 0 | 0 | 0 | 0 | 0 | 143.70505
4 | 96.57 | 0.83 | 0.01 | 2.59 | 0 | 0 | 0 | 0 | 0 | 0 | 0 | 0 | 0 | 0 | 0 | 0 | 0 | 0 | 0 | 0 | 0 | 0 | 0 | 0 | 0 | 0 | 0 | 0 | 0 | 0 | 151.451575
4 | 93.4 | 0.8 | 0.8 | 0.8 | 0 | 0 | 4 | 0 | 0 | 0 | 0 | 0.2 | 0 | 0 | 0 | 0 | 0 | 0 | 0 | 0 | 0 | 0 | 0 | 0 | 0 | 0 | 0 | 0 | 0 | 0 | 145
4 | 97.22 | 0.64 | 2.13 | 0.01 | 0 | 0 | 0 | 0 | 0 | 0 | 0 | 0 | 0 | 0 | 0 | 0 | 0 | 0 | 0 | 0 | 0 | 0 | 0 | 0 | 0 | 0 | 0 | 0 | 0 | 0 | 142.9021875
4 | 96.78 | 0.6 | 0.01 | 2.61 | 0 | 0 | 0 | 0 | 0 | 0 | 0 | 0 | 0 | 0 | 0 | 0 | 0 | 0 | 0 | 0 | 0 | 0 | 0 | 0 | 0 | 0 | 0 | 0 | 0 | 0 | 146.7197875
4 | 97.1 | 0.56 | 0.01 | 2.33 | 0 | 0 | 0 | 0 | 0 | 0 | 0 | 0 | 0 | 0 | 0 | 0 | 0 | 0 | 0 | 0 | 0 | 0 | 0 | 0 | 0 | 0 | 0 | 0 | 0 | 0 | 139.3607
4 | 93.05 | 0.5 | 1.5 | 0.5 | 0 | 0 | 4.15 | 0 | 0 | 0 | 0 | 0.3 | 0 | 0 | 0 | 0 | 0 | 0 | 0 | 0 | 0 | 0 | 0 | 0 | 0 | 0 | 0 | 0 | 0 | 0 | 142.5
4 | 97.08 | 0.35 | 0.01 | 2.56 | 0 | 0 | 0 | 0 | 0 | 0 | 0 | 0 | 0 | 0 | 0 | 0 | 0 | 0 | 0 | 0 | 0 | 0 | 0 | 0 | 0 | 0 | 0 | 0 | 0 | 0 | 138.72695
4 | 97.47 | 0.1 | 2.42 | 0.01 | 0 | 0 | 0 | 0 | 0 | 0 | 0 | 0 | 0 | 0 | 0 | 0 | 0 | 0 | 0 | 0 | 0 | 0 | 0 | 0 | 0 | 0 | 0 | 0 | 0 | 0 | 132.83885
4 | 97.35 | 0.09 | 0.01 | 2.55 | 0 | 0 | 0 | 0 | 0 | 0 | 0 | 0 | 0 | 0 | 0 | 0 | 0 | 0 | 0 | 0 | 0 | 0 | 0 | 0 | 0 | 0 | 0 | 0 | 0 | 0 | 135.637575
4 | 97.12 | 0.01 | 0.21 | 2.66 | 0 | 0 | 0 | 0 | 0 | 0 | 0 | 0 | 0 | 0 | 0 | 0 | 0 | 0 | 0 | 0 | 0 | 0 | 0 | 0 | 0 | 0 | 0 | 0 | 0 | 0 | 143.6106375
4 | 96.14 | 0.01 | 1.24 | 2.61 | 0 | 0 | 0 | 0 | 0 | 0 | 0 | 0 | 0 | 0 | 0 | 0 | 0 | 0 | 0 | 0 | 0 | 0 | 0 | 0 | 0 | 0 | 0 | 0 | 0 | 0 | 159.3769333
4 | 95.74 | 0.01 | 1.7 | 2.55 | 0 | 0 | 0 | 0 | 0 | 0 | 0 | 0 | 0 | 0 | 0 | 0 | 0 | 0 | 0 | 0 | 0 | 0 | 0 | 0 | 0 | 0 | 0 | 0 | 0 | 0 | 166.9156167
4 | 96.61 | 0.01 | 0.85 | 2.53 | 0 | 0 | 0 | 0 | 0 | 0 | 0 | 0 | 0 | 0 | 0 | 0 | 0 | 0 | 0 | 0 | 0 | 0 | 0 | 0 | 0 | 0 | 0 | 0 | 0 | 0 | 154.0764125
4 | 96.83 | 0.01 | 1.95 | 1.21 | 0 | 0 | 0 | 0 | 0 | 0 | 0 | 0 | 0 | 0 | 0 | 0 | 0 | 0 | 0 | 0 | 0 | 0 | 0 | 0 | 0 | 0 | 0 | 0 | 0 | 0 | 146.3942
4 | 97.5 | 0 | 0 | 0 | 0 | 0 | 2 | 0 | 0 | 0 | 0 | 0.5 | 0 | 0 | 0 | 0 | 0 | 0 | 0 | 0 | 0 | 0 | 0 | 0 | 0 | 0 | 0 | 0 | 0 | 0 | 105
4 | 93.45 | 0 | 0 | 0 | 0 | 0 | 6.13 | 0 | 0 | 0 | 0 | 0.42 | 0 | 0 | 0 | 0 | 0 | 0 | 0 | 0 | 0 | 0 | 0 | 0 | 0 | 0 | 0 | 0 | 0 | 0 | 136.5
4 | 94.7 | 0 | 0 | 0 | 0 | 0 | 5 | 0 | 0 | 0 | 0 | 0.3 | 0 | 0 | 0 | 0 | 0 | 0 | 0 | 0 | 0 | 0 | 0 | 0 | 0 | 0 | 0 | 0 | 0 | 0 | 125
5 | 89.25 | 0 | 0 | 0 | 0 | 0 | 10.53 | 0 | 0 | 0 | 0 | 0.23 | 0 | 0 | 0 | 0 | 0 | 0 | 0 | 0 | 0 | 0 | 0 | 0 | 0 | 0 | 0 | 0 | 0 | 0 | 130
4 | 89.25 | 0 | 0 | 0 | 0 | 0 | 10.525 | 0 | 0 | 0 | 0 | 0.225 | 0 | 0 | 0 | 0 | 0 | 0 | 0 | 0 | 0 | 0 | 0 | 0 | 0 | 0 | 0 | 0 | 0 | 0 | 78
4 | 92.95131846 | 2.28194726 | 0 | 0 | 0 | 0 | 0 | 0 | 0.70993915 | 0 | 0 | 0 | 4.05679513 | 0 | 0 | 0 | 0 | 0 | 0 | 0 | 0 | 0 | 0 | 0 | 0 | 0 | 0 | 0 | 0 | 0 | 190
4 | 85.6 | 0 | 0 | 0 | 12.1 | 0 | 2.09 | 0 | 0 | 0 | 0 | 0.21 | 0 | 0 | 0 | 0 | 0 | 0 | 0 | 0 | 0 | 0 | 0 | 0 | 0 | 0 | 0 | 0 | 0 | 0 | 105
4 | 88.35 | 0 | 0 | 0 | 2 | 0 | 9.425 | 0 | 0 | 0 | 0 | 0.225 | 0 | 0 | 0 | 0 | 0 | 0 | 0 | 0 | 0 | 0 | 0 | 0 | 0 | 0 | 0 | 0 | 0 | 0 | 83
4 | 96.38 | 1.75 | 0.6 | 0.45 | 0.82 | 0 | 0 | 0 | 0 | 0 | 0 | 0 | 0 | 0 | 0 | 0 | 0 | 0 | 0 | 0 | 0 | 0 | 0 | 0 | 0 | 0 | 0 | 0 | 0 | 0 | 146.4
4 | 96.46 | 1.35 | 0.52 | 0.99 | 0.68 | 0 | 0 | 0 | 0 | 0 | 0 | 0 | 0 | 0 | 0 | 0 | 0 | 0 | 0 | 0 | 0 | 0 | 0 | 0 | 0 | 0 | 0 | 0 | 0 | 0 | 136.11065
4 | 91.1 | 0 | 0 | 0 | 0.675 | 0 | 8 | 0 | 0 | 0 | 0 | 0.225 | 0 | 0 | 0 | 0 | 0 | 0 | 0 | 0 | 0 | 0 | 0 | 0 | 0 | 0 | 0 | 0 | 0 | 0 | 120
4 | 96.03 | 1.32 | 0.52 | 1.46 | 0.67 | 0 | 0 | 0 | 0 | 0 | 0 | 0 | 0 | 0 | 0 | 0 | 0 | 0 | 0 | 0 | 0 | 0 | 0 | 0 | 0 | 0 | 0 | 0 | 0 | 0 | 150.9723875
4 | 96.94 | 1.38 | 0.6 | 0.47 | 0.61 | 0 | 0 | 0 | 0 | 0 | 0 | 0 | 0 | 0 | 0 | 0 | 0 | 0 | 0 | 0 | 0 | 0 | 0 | 0 | 0 | 0 | 0 | 0 | 0 | 0 | 130.8
4 | 96.55 | 1.7 | 0.66 | 0.49 | 0.6 | 0 | 0 | 0 | 0 | 0 | 0 | 0 | 0 | 0 | 0 | 0 | 0 | 0 | 0 | 0 | 0 | 0 | 0 | 0 | 0 | 0 | 0 | 0 | 0 | 0 | 143.8
4 | 97.07 | 1.45 | 0.56 | 0.32 | 0.6 | 0 | 0 | 0 | 0 | 0 | 0 | 0 | 0 | 0 | 0 | 0 | 0 | 0 | 0 | 0 | 0 | 0 | 0 | 0 | 0 | 0 | 0 | 0 | 0 | 0 | 125.2
4 | 97.11 | 1.41 | 0.55 | 0.33 | 0.6 | 0 | 0 | 0 | 0 | 0 | 0 | 0 | 0 | 0 | 0 | 0 | 0 | 0 | 0 | 0 | 0 | 0 | 0 | 0 | 0 | 0 | 0 | 0 | 0 | 0 | 116.9
4 | 95.69 | 2.77 | 0.26 | 0.71 | 0.57 | 0 | 0 | 0 | 0 | 0 | 0 | 0 | 0 | 0 | 0 | 0 | 0 | 0 | 0 | 0 | 0 | 0 | 0 | 0 | 0 | 0 | 0 | 0 | 0 | 0 | 151.2
4 | 97.61 | 1.13 | 0.46 | 0.33 | 0.47 | 0 | 0 | 0 | 0 | 0 | 0 | 0 | 0 | 0 | 0 | 0 | 0 | 0 | 0 | 0 | 0 | 0 | 0 | 0 | 0 | 0 | 0 | 0 | 0 | 0 | 122.5
4 | 97.35 | 0.32 | 2.32 | 0.01 | 0 | 0 | 0 | 0 | 0 | 0 | 0 | 0 | 0 | 0 | 0 | 0 | 0 | 0 | 0 | 0 | 0 | 0 | 0 | 0 | 0 | 0 | 0 | 0 | 0 | 0 | 136.895575
4 | 97.8 | 0 | 0 | 0 | 0 | 0 | 2.1 | 0 | 0 | 0 | 0 | 0.1 | 0 | 0 | 0 | 0 | 0 | 0 | 0 | 0 | 0 | 0 | 0 | 0 | 0 | 0 | 0 | 0 | 0 | 0 | 89.6
4 | 97.1 | 1.46 | 0.55 | 0.32 | 0.57 | 0 | 0 | 0 | 0 | 0 | 0 | 0 | 0 | 0 | 0 | 0 | 0 | 0 | 0 | 0 | 0 | 0 | 0 | 0 | 0 | 0 | 0 | 0 | 0 | 0 | 124.6
4 | 90.851 | 0 | 0 | 0 | 0 | 0 | 6.279 | 0 | 0 | 0 | 0 | 0.42 | 0 | 0 | 0 | 0 | 0 | 0 | 0 | 0 | 0 | 0 | 0 | 0 | 0 | 0 | 0 | 0 | 2.45 | 0 | 144.5
4 | 95.738 | 0 | 0 | 0 | 0.002 | 0 | 3.9 | 0 | 0 | 0 | 0 | 0.35 | 0 | 0 | 0 | 0.01 | 0 | 0 | 0 | 0 | 0 | 0 | 0 | 0 | 0 | 0 | 0 | 0 | 0 | 0 | 122.5
4 | 95.738 | 0 | 0 | 0 | 0.002 | 0 | 3.9 | 0 | 0 | 0 | 0 | 0.35 | 0 | 0 | 0 | 0.01 | 0 | 0 | 0 | 0 | 0 | 0 | 0 | 0 | 0 | 0 | 0 | 0 | 0 | 0 | 135
4 | 90.098 | 0 | 0 | 0 | 0.68 | 0 | 9 | 0 | 0 | 0 | 0 | 0.17 | 0 | 0 | 0.001 | 0.051 | 0 | 0 | 0 | 0 | 0 | 0 | 0 | 0 | 0 | 0 | 0 | 0 | 0 | 0 | 185
4 | 96.9 | 0.5 | 0 | 0 | 2 | 0 | 0 | 0 | 0.4 | 0 | 0 | 0 | 0.2 | 0 | 0 | 0 | 0 | 0 | 0 | 0 | 0 | 0 | 0 | 0 | 0 | 0 | 0 | 0 | 0 | 0 | 89
4 | 85 | 0 | 0 | 0 | 10 | 0 | 5 | 0 | 0 | 0 | 0 | 0 | 0 | 0 | 0 | 0 | 0 | 0 | 0 | 0 | 0 | 0 | 0 | 0 | 0 | 0 | 0 | 0 | 0 | 0 | 188
4 | 97 | 1 | 1 | 0 | 0.5 | 0 | 0 | 0 | 0.5 | 0 | 0 | 0 | 0 | 0 | 0 | 0 | 0 | 0 | 0 | 0 | 0 | 0 | 0 | 0 | 0 | 0 | 0 | 0 | 0 | 0 | 136
2 | 91.57 | 0 | 0 | 0 | 6.39 | 0 | 2.04 | 0 | 0 | 0 | 0 | 0 | 0 | 0 | 0 | 0 | 0 | 0 | 0 | 0 | 0 | 0 | 0 | 0 | 0 | 0 | 0 | 0 | 0 | 0 | 185
2 | 88.8 | 0 | 0 | 0 | 1.05 | 0 | 0.93 | 0 | 0 | 0 | 0 | 0.18 | 0 | 0 | 0 | 0 | 9.04 | 0 | 0 | 0 | 0 | 0 | 0 | 0 | 0 | 0 | 0 | 0 | 0 | 0 | 105
2 | 88.271 | 0 | 0 | 0 | 1.02 | 0 | 0.005 | 0 | 0 | 0 | 0 | 0.004 | 0 | 0 | 0 | 0 | 10.7 | 0 | 0 | 0 | 0 | 0 | 0 | 0 | 0 | 0 | 0 | 0 | 0 | 0 | 100
2 | 86.93 | 0 | 0 | 0 | 0.99 | 0 | 2.82 | 0 | 0 | 0 | 0 | 0.17 | 0 | 0 | 0 | 0 | 9.09 | 0 | 0 | 0 | 0 | 0 | 0 | 0 | 0 | 0 | 0 | 0 | 0 | 0 | 110
2 | 90.056 | 0 | 0 | 0 | 0.96 | 0 | 0.004 | 0 | 0 | 0 | 0 | 0.16 | 0 | 0 | 0 | 0 | 8.82 | 0 | 0 | 0 | 0 | 0 | 0 | 0 | 0 | 0 | 0 | 0 | 0 | 0 | 90
2 | 90.249 | 0 | 0 | 0 | 0.93 | 0 | 0.006 | 0 | 0 | 0 | 0 | 0.005 | 0 | 0 | 0 | 0 | 8.81 | 0 | 0 | 0 | 0 | 0 | 0 | 0 | 0 | 0 | 0 | 0 | 0 | 0 | 100
1 | 74.4 | 0 | 0 | 0 | 0 | 0 | 0 | 0 | 0 | 0 | 0 | 0 | 0 | 25.6 | 0 | 0 | 0 | 0 | 0 | 0 | 0 | 0 | 0 | 0 | 0 | 0 | 0 | 0 | 0 | 0 | 320
1 | 84 | 0 | 0 | 0 | 3 | 0 | 8 | 0 | 0 | 0 | 0 | 0 | 0 | 0 | 0 | 0 | 0 | 0 | 0 | 0 | 0 | 5 | 0 | 0 | 0 | 0 | 0 | 0 | 0 | 0 | 518
1 | 89 | 0 | 0 | 0 | 1 | 0 | 8 | 0 | 0 | 0 | 0 | 0 | 0 | 0 | 0 | 0 | 0 | 0 | 0 | 0 | 0 | 2 | 0 | 0 | 0 | 0 | 0 | 0 | 0 | 0 | 518
1 | 89 | 0 | 0 | 0 | 0 | 0 | 9 | 0 | 0 | 0 | 0 | 0 | 0 | 0 | 0 | 0 | 0 | 0 | 0 | 0 | 0 | 2 | 0 | 0 | 0 | 0 | 0 | 0 | 0 | 0 | 474
1 | 89 | 0 | 0 | 0 | 0 | 0 | 8 | 0 | 0 | 0 | 0 | 0 | 0 | 0 | 0 | 0 | 0 | 0 | 0 | 0 | 0 | 3 | 0 | 0 | 0 | 0 | 0 | 0 | 0 | 0 | 498
1 | 90 | 0 | 0 | 0 | 0 | 0 | 8 | 0 | 0 | 0 | 0 | 0 | 0 | 0 | 0 | 0 | 0 | 0 | 0 | 0 | 0 | 2 | 0 | 0 | 0 | 0 | 0 | 0 | 0 | 0 | 499
1 | 95.9 | 0 | 0 | 0 | 2.7 | 0 | 0 | 0 | 0 | 0 | 1.4 | 0 | 0 | 0 | 0 | 0 | 0 | 0 | 0 | 0 | 0 | 0 | 0 | 0 | 0 | 0 | 0 | 0 | 0 | 0 | 208
1 | 93 | 0 | 0 | 0 | 6 | 0 | 0 | 0 | 0 | 0 | 1 | 0 | 0 | 0 | 0 | 0 | 0 | 0 | 0 | 0 | 0 | 0 | 0 | 0 | 0 | 0 | 0 | 0 | 0 | 0 | 200
1 | 92.35 | 0 | 0 | 0 | 5 | 0 | 0 | 0.25 | 0.3 | 0 | 0 | 0.1 | 0 | 0 | 0 | 0 | 0 | 2 | 0 | 0 | 0 | 0 | 0 | 0 | 0 | 0 | 0 | 0 | 0 | 0 | 350
1 | 92.35 | 0 | 0 | 0 | 5 | 0 | 0 | 0.25 | 0.3 | 0 | 0 | 0.1 | 0 | 0 | 0 | 0 | 0 | 2 | 0 | 0 | 0 | 0 | 0 | 0 | 0 | 0 | 0 | 0 | 0 | 0 | 285
1 | 92.35 | 0 | 0 | 0 | 5 | 0 | 0 | 0.25 | 0.3 | 0 | 0 | 0.1 | 0 | 0 | 0 | 0 | 0 | 2 | 0 | 0 | 0 | 0 | 0 | 0 | 0 | 0 | 0 | 0 | 0 | 0 | 305
1 | 92.35 | 0 | 0 | 0 | 5 | 0 | 0 | 0.25 | 0.3 | 0 | 0 | 0.1 | 0 | 0 | 0 | 0 | 0 | 2 | 0 | 0 | 0 | 0 | 0 | 0 | 0 | 0 | 0 | 0 | 0 | 0 | 315
1 | 92.35 | 0 | 0 | 0 | 5 | 0 | 0 | 0.25 | 0.3 | 0 | 0 | 0.1 | 0 | 0 | 0 | 0 | 0 | 2 | 0 | 0 | 0 | 0 | 0 | 0 | 0 | 0 | 0 | 0 | 0 | 0 | 230
1 | 92.35 | 0 | 0 | 0 | 5 | 0 | 0 | 0.25 | 0.3 | 0 | 0 | 0.1 | 0 | 0 | 0 | 0 | 0 | 2 | 0 | 0 | 0 | 0 | 0 | 0 | 0 | 0 | 0 | 0 | 0 | 0 | 260
1 | 92.35 | 0 | 0 | 0 | 5 | 0 | 0 | 0.25 | 0.3 | 0 | 0 | 0.1 | 0 | 0 | 0 | 0 | 0 | 2 | 0 | 0 | 0 | 0 | 0 | 0 | 0 | 0 | 0 | 0 | 0 | 0 | 275
1 | 85.9 | 0 | 0 | 0 | 0 | 0 | 0 | 0 | 0.4 | 0 | 0 | 0 | 0 | 11.8 | 0 | 0 | 0 | 0 | 0 | 0 | 0 | 0 | 0 | 0 | 0 | 0 | 0 | 1.9 | 0 | 0 | 455
1 | 97 | 0 | 0 | 0 | 2.5 | 0 | 0 | 0 | 0 | 0 | 0 | 0 | 0 | 0 | 0 | 0 | 0 | 0 | 0 | 0 | 0 | 0 | 0 | 0 | 0 | 0 | 0 | 0.5 | 0 | 0 | 305
1 | 95.8 | 0 | 0 | 0 | 0 | 0 | 0 | 0 | 0 | 0 | 0 | 1.2 | 0 | 0 | 0 | 0 | 0 | 0 | 3 | 0 | 0 | 0 | 0 | 0 | 0 | 0 | 0 | 0 | 0 | 0 | 270
1 | 96 | 0 | 0 | 0 | 0 | 0 | 0 | 0 | 0 | 0 | 0 | 1 | 0 | 0 | 0 | 0 | 0 | 0 | 3 | 0 | 0 | 0 | 0 | 0 | 0 | 0 | 0 | 0 | 0 | 0 | 270
1 | 96.1 | 0 | 0 | 0 | 0 | 0 | 0 | 0 | 0 | 0 | 0 | 0 | 0 | 0 | 3.2 | 0 | 0 | 0 | 0.7 | 0 | 0 | 0 | 0 | 0 | 0 | 0 | 0 | 0 | 0 | 0 | 180
1 | 98 | 0 | 0 | 0 | 0.6 | 0 | 0 | 0 | 0.6 | 0 | 0 | 0 | 0 | 0 | 0 | 0 | 0 | 0 | 0.8 | 0 | 0 | 0 | 0 | 0 | 0 | 0 | 0 | 0 | 0 | 0 | 120
1 | 65 | 0 | 0 | 0 | 0 | 0 | 20 | 15 | 0 | 0 | 0 | 0 | 0 | 0 | 0 | 0 | 0 | 0 | 0 | 0 | 0 | 0 | 0 | 0 | 0 | 0 | 0 | 0 | 0 | 0 | 600
1 | 89.847 | 0 | 0 | 0 | 0.85 | 0 | 9.1 | 0 | 0 | 0 | 0 | 0.15 | 0 | 0 | 0.003 | 0.05 | 0 | 0 | 0 | 0 | 0 | 0 | 0 | 0 | 0 | 0 | 0 | 0 | 0 | 0 | 152
1 | 99.225 | 0 | 0.23 | 0 | 0.01 | 0 | 0.01 | 0 | 0 | 0 | 0 | 0.02 | 0 | 0 | 0.005 | 0.5 | 0 | 0 | 0 | 0 | 0 | 0 | 0 | 0 | 0 | 0 | 0 | 0 | 0 | 0 | 80
1 | 96.575 | 0 | 0 | 0 | 2.3 | 0 | 0 | 0.5 | 0.625 | 0 | 0 | 0 | 0 | 0 | 0 | 0 | 0 | 0 | 0 | 0 | 0 | 0 | 0 | 0 | 0 | 0 | 0 | 0 | 0 | 0 | 180
1 | 92.7 | 0 | 0 | 0 | 6.4 | 0 | 0 | 0 | 0 | 0 | 0 | 0 | 0.9 | 0 | 0 | 0 | 0 | 0 | 0 | 0 | 0 | 0 | 0 | 0 | 0 | 0 | 0 | 0 | 0 | 0 | 213
1 | 90.15 | 0 | 0 | 0 | 0.7 | 0 | 9 | 0 | 0 | 0 | 0 | 0.15 | 0 | 0 | 0 | 0 | 0 | 0 | 0 | 0 | 0 | 0 | 0 | 0 | 0 | 0 | 0 | 0 | 0 | 0 | 296
1 | 95.61 | 0 | 0 | 0 | 1 | 0 | 3 | 0.04 | 0 | 0 | 0 | 0.2 | 0 | 0 | 0.05 | 0.1 | 0 | 0 | 0 | 0 | 0 | 0 | 0 | 0 | 0 | 0 | 0 | 0 | 0 | 0 | 165
1 | 95.61 | 0 | 0 | 0 | 1 | 0 | 3 | 0.04 | 0 | 0 | 0 | 0.2 | 0 | 0 | 0.05 | 0.1 | 0 | 0 | 0 | 0 | 0 | 0 | 0 | 0 | 0 | 0 | 0 | 0 | 0 | 0 | 200
1 | 98.5 | 0 | 0 | 0 | 0 | 0 | 0 | 0.3 | 0 | 0 | 0 | 1.2 | 0 | 0 | 0 | 0 | 0 | 0 | 0 | 0 | 0 | 0 | 0 | 0 | 0 | 0 | 0 | 0 | 0 | 0 | 180
1 | 81.5 | 1 | 0 | 0 | 1.5 | 0 | 0 | 0 | 0.5 | 0 | 0 | 0 | 4.5 | 11 | 0 | 0 | 0 | 0 | 0 | 0 | 0 | 0 | 0 | 0 | 0 | 0 | 0 | 0 | 0 | 0 | 373
1 | 97.2 | 0 | 0 | 0 | 1.8 | 0 | 0 | 1 | 0 | 0 | 0 | 0 | 0 | 0 | 0 | 0 | 0 | 0 | 0 | 0 | 0 | 0 | 0 | 0 | 0 | 0 | 0 | 0 | 0 | 0 | 291
1 | 95.65 | 0 | 0 | 0 | 1 | 0 | 3 | 0 | 0 | 0 | 0 | 0.15 | 0 | 0 | 0.1 | 0.1 | 0 | 0 | 0 | 0 | 0 | 0 | 0 | 0 | 0 | 0 | 0 | 0 | 0 | 0 | 200
1 | 87.96 | 3.7 | 1.71 | 0.4 | 0 | 0 | 0 | 0 | 0 | 0 | 0 | 0 | 4.47 | 0 | 0 | 0 | 0 | 0 | 0 | 0 | 1.76 | 0 | 0 | 0 | 0 | 0 | 0 | 0 | 0 | 0 | 528
1 | 87.96 | 3.7 | 1.71 | 0.4 | 0 | 0 | 0 | 0 | 0 | 0 | 0 | 0 | 4.47 | 0 | 0 | 0 | 0 | 0 | 0 | 0 | 1.76 | 0 | 0 | 0 | 0 | 0 | 0 | 0 | 0 | 0 | 141
1 | 87.96 | 3.7 | 1.71 | 0.4 | 0 | 0 | 0 | 0 | 0 | 0 | 0 | 0 | 4.47 | 0 | 0 | 0 | 0 | 0 | 0 | 0 | 1.76 | 0 | 0 | 0 | 0 | 0 | 0 | 0 | 0 | 0 | 178
1 | 87.96 | 3.7 | 1.71 | 0.4 | 0 | 0 | 0 | 0 | 0 | 0 | 0 | 0 | 4.47 | 0 | 0 | 0 | 0 | 0 | 0 | 0 | 1.76 | 0 | 0 | 0 | 0 | 0 | 0 | 0 | 0 | 0 | 208
1 | 91 | 0 | 0 | 0 | 1 | 7 | 1 | 0 | 0 | 0 | 0 | 0 | 0 | 0 | 0 | 0 | 0 | 0 | 0 | 0 | 0 | 0 | 0 | 0 | 0 | 0 | 0 | 0 | 0 | 0 | 180
1 | 91 | 0 | 0 | 0 | 1 | 7 | 1 | 0 | 0 | 0 | 0 | 0 | 0 | 0 | 0 | 0 | 0 | 0 | 0 | 0 | 0 | 0 | 0 | 0 | 0 | 0 | 0 | 0 | 0 | 0 | 240
1 | 91 | 0 | 0 | 0 | 1 | 7 | 1 | 0 | 0 | 0 | 0 | 0 | 0 | 0 | 0 | 0 | 0 | 0 | 0 | 0 | 0 | 0 | 0 | 0 | 0 | 0 | 0 | 0 | 0 | 0 | 262
1 | 90.73 | 0 | 0 | 0 | 0.5 | 0 | 8.5 | 0 | 0 | 0 | 0 | 0.12 | 0 | 0 | 0.05 | 0.1 | 0 | 0 | 0 | 0 | 0 | 0 | 0 | 0 | 0 | 0 | 0 | 0 | 0 | 0 | 250
1 | 90.73 | 0 | 0 | 0 | 0.5 | 0 | 8.5 | 0 | 0 | 0 | 0 | 0.12 | 0 | 0 | 0.05 | 0.1 | 0 | 0 | 0 | 0 | 0 | 0 | 0 | 0 | 0 | 0 | 0 | 0 | 0 | 0 | 275
1 | 97.91 | 0 | 0 | 0 | 0.4 | 0 | 1.25 | 0.04 | 0 | 0 | 0 | 0.2 | 0 | 0 | 0.1 | 0.1 | 0 | 0 | 0 | 0 | 0 | 0 | 0 | 0 | 0 | 0 | 0 | 0 | 0 | 0 | 155
1 | 93.3 | 0 | 0 | 0 | 5.54 | 0 | 0 | 0 | 0.42 | 0 | 0 | 0 | 0.74 | 0 | 0 | 0 | 0 | 0 | 0 | 0 | 0 | 0 | 0 | 0 | 0 | 0 | 0 | 0 | 0 | 0 | 262
1 | 92.25 | 0 | 0 | 0 | 0.95 | 0 | 6.5 | 0 | 0 | 0 | 0 | 0.15 | 0 | 0 | 0.05 | 0.1 | 0 | 0 | 0 | 0 | 0 | 0 | 0 | 0 | 0 | 0 | 0 | 0 | 0 | 0 | 165
1 | 92.25 | 0 | 0 | 0 | 0.95 | 0 | 6.5 | 0 | 0 | 0 | 0 | 0.15 | 0 | 0 | 0.05 | 0.1 | 0 | 0 | 0 | 0 | 0 | 0 | 0 | 0 | 0 | 0 | 0 | 0 | 0 | 0 | 230
1 | 84.1 | 0 | 0 | 0 | 5 | 0 | 5 | 0 | 0 | 0 | 0 | 0 | 5.9 | 0 | 0 | 0 | 0 | 0 | 0 | 0 | 0 | 0 | 0 | 0 | 0 | 0 | 0 | 0 | 0 | 0 | 460
1 | 85.1 | 4.9 | 0 | 0 | 5 | 0 | 5 | 0 | 0 | 0 | 0 | 0 | 0 | 0 | 0 | 0 | 0 | 0 | 0 | 0 | 0 | 0 | 0 | 0 | 0 | 0 | 0 | 0 | 0 | 0 | 370
1 | 85.4 | 0 | 0 | 4.9 | 1.1 | 0 | 8.6 | 0 | 0 | 0 | 0 | 0 | 0 | 0 | 0 | 0 | 0 | 0 | 0 | 0 | 0 | 0 | 0 | 0 | 0 | 0 | 0 | 0 | 0 | 0 | 342
1 | 90.76 | 1.16 | 1.17 | 1.16 | 0 | 0 | 0 | 0 | 0.5 | 0 | 0 | 0 | 5.25 | 0 | 0 | 0 | 0 | 0 | 0 | 0 | 0 | 0 | 0 | 0 | 0 | 0 | 0 | 0 | 0 | 0 | 180
1 | 96.98 | 0 | 0 | 0 | 0 | 2.05 | 0 | 0.97 | 0 | 0 | 0 | 0 | 0 | 0 | 0 | 0 | 0 | 0 | 0 | 0 | 0 | 0 | 0 | 0 | 0 | 0 | 0 | 0 | 0 | 0 | 269
1 | 96.98 | 0 | 0 | 0 | 0 | 2.05 | 0 | 0.97 | 0 | 0 | 0 | 0 | 0 | 0 | 0 | 0 | 0 | 0 | 0 | 0 | 0 | 0 | 0 | 0 | 0 | 0 | 0 | 0 | 0 | 0 | 207
1 | 97.21 | 2.25 | 0 | 0 | 0.11 | 0 | 0 | 0 | 0.43 | 0 | 0 | 0 | 0 | 0 | 0 | 0 | 0 | 0 | 0 | 0 | 0 | 0 | 0 | 0 | 0 | 0 | 0 | 0 | 0 | 0 | 270
1 | 89.72 | 0 | 0 | 0 | 1 | 0 | 9 | 0 | 0 | 0 | 0 | 0.15 | 0 | 0 | 0.03 | 0.1 | 0 | 0 | 0 | 0 | 0 | 0 | 0 | 0 | 0 | 0 | 0 | 0 | 0 | 0 | 204
1 | 94.05 | 0 | 0 | 0 | 5.5 | 0 | 0 | 0 | 0.45 | 0 | 0 | 0 | 0 | 0 | 0 | 0 | 0 | 0 | 0 | 0 | 0 | 0 | 0 | 0 | 0 | 0 | 0 | 0 | 0 | 0 | 260
1 | 94.05 | 0 | 0 | 0 | 5.5 | 0 | 0 | 0 | 0.45 | 0 | 0 | 0 | 0 | 0 | 0 | 0 | 0 | 0 | 0 | 0 | 0 | 0 | 0 | 0 | 0 | 0 | 0 | 0 | 0 | 0 | 305
1 | 91.3 | 0 | 0 | 0 | 6.5 | 0 | 0 | 0 | 0 | 0 | 0 | 0.75 | 0 | 0 | 1.25 | 0.2 | 0 | 0 | 0 | 0 | 0 | 0 | 0 | 0 | 0 | 0 | 0 | 0 | 0 | 0 | 180
1 | 91.3 | 0 | 0 | 0 | 6.5 | 0 | 0 | 0 | 0 | 0 | 0 | 0.75 | 0 | 0 | 1.25 | 0.2 | 0 | 0 | 0 | 0 | 0 | 0 | 0 | 0 | 0 | 0 | 0 | 0 | 0 | 0 | 296
1 | 86.1 | 0 | 0 | 4.7 | 1 | 0 | 8.2 | 0 | 0 | 0 | 0 | 0 | 0 | 0 | 0 | 0 | 0 | 0 | 0 | 0 | 0 | 0 | 0 | 0 | 0 | 0 | 0 | 0 | 0 | 0 | 368
1 | 97 | 0 | 0 | 0 | 2.5 | 0 | 0 | 0 | 0 | 0 | 0 | 0 | 0 | 0 | 0 | 0 | 0 | 0 | 0 | 0 | 0 | 0 | 0 | 0 | 0 | 0.5 | 0 | 0 | 0 | 0 | 315
1 | 97 | 0 | 0 | 0 | 2.5 | 0 | 0 | 0 | 0 | 0 | 0 | 0 | 0 | 0 | 0 | 0 | 0 | 0 | 0 | 0 | 0 | 0 | 0 | 0 | 0 | 0 | 0.5 | 0 | 0 | 0 | 305
1 | 95.75 | 0 | 0 | 0 | 1 | 0 | 3 | 0 | 0 | 0 | 0 | 0.25 | 0 | 0 | 0 | 0 | 0 | 0 | 0 | 0 | 0 | 0 | 0 | 0 | 0 | 0 | 0 | 0 | 0 | 0 | 130
1 | 95.75 | 0 | 0 | 0 | 1 | 0 | 3 | 0 | 0 | 0 | 0 | 0.25 | 0 | 0 | 0 | 0 | 0 | 0 | 0 | 0 | 0 | 0 | 0 | 0 | 0 | 0 | 0 | 0 | 0 | 0 | 105
1 | 95.1 | 0 | 0 | 0 | 4 | 0 | 0 | 0.45 | 0.45 | 0 | 0 | 0 | 0 | 0 | 0 | 0 | 0 | 0 | 0 | 0 | 0 | 0 | 0 | 0 | 0 | 0 | 0 | 0 | 0 | 0 | 255
1 | 88.6 | 0.6 | 0 | 0 | 0.2 | 0 | 0 | 0 | 0.6 | 0 | 0 | 0 | 2 | 8 | 0 | 0 | 0 | 0 | 0 | 0 | 0 | 0 | 0 | 0 | 0 | 0 | 0 | 0 | 0 | 0 | 153
1 | 92.91 | 0.96 | 0.96 | 0.97 | 0 | 0 | 0 | 0 | 0.2 | 0 | 0 | 0 | 4 | 0 | 0 | 0 | 0 | 0 | 0 | 0 | 0 | 0 | 0 | 0 | 0 | 0 | 0 | 0 | 0 | 0 | 183
1 | 95.88 | 0 | 0 | 0 | 0.83 | 0 | 2.95 | 0 | 0 | 0 | 0 | 0.32 | 0 | 0 | 0.002 | 0.018 | 0 | 0 | 0 | 0 | 0 | 0 | 0 | 0 | 0 | 0 | 0 | 0 | 0 | 0 | 194
1 | 95.88 | 0 | 0 | 0 | 0.83 | 0 | 2.95 | 0 | 0 | 0 | 0 | 0.32 | 0 | 0 | 0.002 | 0.018 | 0 | 0 | 0 | 0 | 0 | 0 | 0 | 0 | 0 | 0 | 0 | 0 | 0 | 0 | 212
1 | 86.1 | 4.3 | 0 | 0 | 1.1 | 0 | 8.5 | 0 | 0 | 0 | 0 | 0 | 0 | 0 | 0 | 0 | 0 | 0 | 0 | 0 | 0 | 0 | 0 | 0 | 0 | 0 | 0 | 0 | 0 | 0 | 379
1 | 90.115 | 0 | 0 | 0 | 0.7 | 0 | 9 | 0 | 0 | 0 | 0 | 0.15 | 0 | 0 | 0.015 | 0.02 | 0 | 0 | 0 | 0 | 0 | 0 | 0 | 0 | 0 | 0 | 0 | 0 | 0 | 0 | 226
1 | 95.505 | 0 | 0.26 | 0 | 0.01 | 0 | 3.7 | 0 | 0 | 0 | 0 | 0.02 | 0 | 0 | 0.005 | 0.5 | 0 | 0 | 0 | 0 | 0 | 0 | 0 | 0 | 0 | 0 | 0 | 0 | 0 | 0 | 110
1 | 96.575 | 0 | 0 | 0 | 2.3 | 0 | 0 | 0.5 | 0.625 | 0 | 0 | 0 | 0 | 0 | 0 | 0 | 0 | 0 | 0 | 0 | 0 | 0 | 0 | 0 | 0 | 0 | 0 | 0 | 0 | 0 | 195
1 | 92.775 | 0 | 0 | 0 | 1 | 0 | 6 | 0 | 0 | 0 | 0 | 0.225 | 0 | 0 | 0 | 0 | 0 | 0 | 0 | 0 | 0 | 0 | 0 | 0 | 0 | 0 | 0 | 0 | 0 | 0 | 180
1 | 91.89 | 1.68 | 0.1 | 0 | 0 | 0 | 0 | 0 | 0.26 | 0 | 0 | 0 | 5.29 | 0.27 | 0 | 0 | 0 | 0 | 0 | 0 | 0 | 0 | 0 | 0 | 0 | 0 | 0.51 | 0 | 0 | 0 | 510
1 | 93.9 | 0 | 0 | 0 | 5.54 | 0 | 0 | 0 | 0.56 | 0 | 0 | 0 | 0 | 0 | 0 | 0 | 0 | 0 | 0 | 0 | 0 | 0 | 0 | 0 | 0 | 0 | 0 | 0 | 0 | 0 | 288
1 | 94.51 | 0 | 0 | 0 | 0 | 0 | 0 | 0 | 0.53 | 0 | 0 | 0 | 4.95 | 0 | 0 | 0.01 | 0 | 0 | 0 | 0 | 0 | 0 | 0 | 0 | 0 | 0 | 0 | 0 | 0 | 0 | 153
1 | 80.15 | 0 | 0 | 0 | 10.7 | 0 | 9 | 0 | 0 | 0 | 0 | 0.15 | 0 | 0 | 0 | 0 | 0 | 0 | 0 | 0 | 0 | 0 | 0 | 0 | 0 | 0 | 0 | 0 | 0 | 0 | 120
1 | 80.15 | 0 | 0 | 0 | 10.7 | 0 | 9 | 0 | 0 | 0 | 0 | 0.15 | 0 | 0 | 0 | 0 | 0 | 0 | 0 | 0 | 0 | 0 | 0 | 0 | 0 | 0 | 0 | 0 | 0 | 0 | 117
1 | 80.15 | 0 | 0 | 0 | 10.7 | 0 | 9 | 0 | 0 | 0 | 0 | 0.15 | 0 | 0 | 0 | 0 | 0 | 0 | 0 | 0 | 0 | 0 | 0 | 0 | 0 | 0 | 0 | 0 | 0 | 0 | 117.5
1 | 80.15 | 0 | 0 | 0 | 10.7 | 0 | 9 | 0 | 0 | 0 | 0 | 0.15 | 0 | 0 | 0 | 0 | 0 | 0 | 0 | 0 | 0 | 0 | 0 | 0 | 0 | 0 | 0 | 0 | 0 | 0 | 110
1 | 80.15 | 0 | 0 | 0 | 10.7 | 0 | 9 | 0 | 0 | 0 | 0 | 0.15 | 0 | 0 | 0 | 0 | 0 | 0 | 0 | 0 | 0 | 0 | 0 | 0 | 0 | 0 | 0 | 0 | 0 | 0 | 105
1 | 81.29 | 0 | 0 | 0 | 9.25 | 0 | 0 | 0 | 0 | 0 | 0 | 0 | 1.79 | 0 | 0 | 0 | 7.67 | 0 | 0 | 0 | 0 | 0 | 0 | 0 | 0 | 0 | 0 | 0 | 0 | 0 | 166
1 | 90.17 | 0 | 0 | 0 | 8.82 | 0 | 0 | 0 | 0 | 0 | 0 | 1.01 | 0 | 0 | 0 | 0 | 0 | 0 | 0 | 0 | 0 | 0 | 0 | 0 | 0 | 0 | 0 | 0 | 0 | 0 | 225
1 | 90.56 | 0 | 0 | 0 | 6.17 | 2.29 | 0 | 0 | 0 | 0 | 0 | 0.98 | 0 | 0 | 0 | 0 | 0 | 0 | 0 | 0 | 0 | 0 | 0 | 0 | 0 | 0 | 0 | 0 | 0 | 0 | 250
1 | 91.62 | 0 | 0 | 0 | 0.79 | 0 | 2.53 | 0 | 0 | 0 | 0 | 0.27 | 0 | 0 | 0 | 0 | 4.79 | 0 | 0 | 0 | 0 | 0 | 0 | 0 | 0 | 0 | 0 | 0 | 0 | 0 | 161
1 | 91.62 | 0 | 0 | 0 | 0.79 | 0 | 2.53 | 0 | 0 | 0 | 0 | 0.27 | 0 | 0 | 0 | 0 | 4.79 | 0 | 0 | 0 | 0 | 0 | 0 | 0 | 0 | 0 | 0 | 0 | 0 | 0 | 112
1 | 91.62 | 0 | 0 | 0 | 0.79 | 0 | 2.53 | 0 | 0 | 0 | 0 | 0.27 | 0 | 0 | 0 | 0 | 4.79 | 0 | 0 | 0 | 0 | 0 | 0 | 0 | 0 | 0 | 0 | 0 | 0 | 0 | 113
1 | 95.4 | 0 | 0 | 0 | 0.76 | 0 | 2.52 | 0 | 0 | 0 | 0 | 0.39 | 0 | 0 | 0 | 0 | 0.93 | 0 | 0 | 0 | 0 | 0 | 0 | 0 | 0 | 0 | 0 | 0 | 0 | 0 | 168
1 | 95.4 | 0 | 0 | 0 | 0.76 | 0 | 2.52 | 0 | 0 | 0 | 0 | 0.39 | 0 | 0 | 0 | 0 | 0.93 | 0 | 0 | 0 | 0 | 0 | 0 | 0 | 0 | 0 | 0 | 0 | 0 | 0 | 116
1 | 95.4 | 0 | 0 | 0 | 0.76 | 0 | 2.52 | 0 | 0 | 0 | 0 | 0.39 | 0 | 0 | 0 | 0 | 0.93 | 0 | 0 | 0 | 0 | 0 | 0 | 0 | 0 | 0 | 0 | 0 | 0 | 0 | 109
1 | 90.15 | 0 | 0 | 0 | 0.7 | 0 | 9 | 0 | 0 | 0 | 0 | 0.15 | 0 | 0 | 0 | 0 | 0 | 0 | 0 | 0 | 0 | 0 | 0 | 0 | 0 | 0 | 0 | 0 | 0 | 0 | 203
1 | 90.15 | 0 | 0 | 0 | 0.7 | 0 | 9 | 0 | 0 | 0 | 0 | 0.15 | 0 | 0 | 0 | 0 | 0 | 0 | 0 | 0 | 0 | 0 | 0 | 0 | 0 | 0 | 0 | 0 | 0 | 0 | 203
1 | 90.15 | 0 | 0 | 0 | 0.7 | 0 | 9 | 0 | 0 | 0 | 0 | 0.15 | 0 | 0 | 0 | 0 | 0 | 0 | 0 | 0 | 0 | 0 | 0 | 0 | 0 | 0 | 0 | 0 | 0 | 0 | 229
1 | 98.54 | 0 | 0.43 | 0 | 0 | 0 | 0 | 0 | 0 | 0 | 0 | 1.03 | 0 | 0 | 0 | 0 | 0 | 0 | 0 | 0 | 0 | 0 | 0 | 0 | 0 | 0 | 0 | 0 | 0 | 0 | 142.8
1 | 91.39 | 0 | 0 | 0 | 0 | 0 | 5.07 | 3.54 | 0 | 0 | 0 | 0 | 0 | 0 | 0 | 0 | 0 | 0 | 0 | 0 | 0 | 0 | 0 | 0 | 0 | 0 | 0 | 0 | 0 | 0 | 470
1 | 86.6 | 1.66 | 2.9 | 2.67 | 0.58 | 0 | 5.28 | 0 | 0 | 0 | 0 | 0.12 | 0 | 0 | 0 | 0 | 0 | 0 | 0 | 0 | 0.19 | 0 | 0 | 0 | 0 | 0 | 0 | 0 | 0 | 0 | 84
1 | 92.7 | 2.28 | 0 | 0 | 0 | 0 | 0 | 0 | 0.45 | 0 | 0 | 0 | 4.11 | 0.19 | 0 | 0 | 0 | 0 | 0 | 0 | 0 | 0 | 0 | 0 | 0 | 0 | 0.27 | 0 | 0 | 0 | 447
1 | 92.5 | 0.5 | 0 | 0 | 0 | 0 | 0 | 0 | 3 | 0 | 0 | 0 | 4 | 0 | 0 | 0 | 0 | 0 | 0 | 0 | 0 | 0 | 0 | 0 | 0 | 0 | 0 | 0 | 0 | 0 | 200
1 | 98.5 | 0 | 0 | 0 | 0 | 0 | 0 | 0 | 1.5 | 0 | 0 | 0 | 0 | 0 | 0 | 0 | 0 | 0 | 0 | 0 | 0 | 0 | 0 | 0 | 0 | 0 | 0 | 0 | 0 | 0 | 130
1 | 93.2 | 0 | 0 | 0 | 6 | 0 | 0 | 0 | 0.8 | 0 | 0 | 0 | 0 | 0 | 0 | 0 | 0 | 0 | 0 | 0 | 0 | 0 | 0 | 0 | 0 | 0 | 0 | 0 | 0 | 0 | 210
1 | 93.16 | 1.01 | 0 | 0 | 0 | 0 | 0 | 0 | 0.74 | 0 | 0 | 0 | 5.08 | 0 | 0 | 0.01 | 0 | 0 | 0 | 0 | 0 | 0 | 0 | 0 | 0 | 0 | 0 | 0 | 0 | 0 | 216
1 | 91.82 | 2.63 | 0 | 0 | 0 | 0 | 0 | 0 | 0.7 | 0 | 0 | 0 | 4.84 | 0 | 0 | 0.01 | 0 | 0 | 0 | 0 | 0 | 0 | 0 | 0 | 0 | 0 | 0 | 0 | 0 | 0 | 233
1 | 82.07 | 0 | 0 | 0 | 1.62 | 0 | 0 | 0 | 0.65 | 0 | 0 | 0 | 5.66 | 10 | 0 | 0 | 0 | 0 | 0 | 0 | 0 | 0 | 0 | 0 | 0 | 0 | 0 | 0 | 0 | 0 | 473
1 | 93.88 | 0.49 | 0 | 0 | 0 | 0 | 0 | 0 | 0.64 | 0 | 0 | 0 | 4.98 | 0 | 0 | 0.01 | 0 | 0 | 0 | 0 | 0 | 0 | 0 | 0 | 0 | 0 | 0 | 0 | 0 | 0 | 185
1 | 96.4 | 0 | 0 | 0 | 3 | 0 | 0 | 0 | 0.6 | 0 | 0 | 0 | 0 | 0 | 0 | 0 | 0 | 0 | 0 | 0 | 0 | 0 | 0 | 0 | 0 | 0 | 0 | 0 | 0 | 0 | 207
1 | 96.4 | 0 | 0 | 0 | 3 | 0 | 0 | 0 | 0.6 | 0 | 0 | 0 | 0 | 0 | 0 | 0 | 0 | 0 | 0 | 0 | 0 | 0 | 0 | 0 | 0 | 0 | 0 | 0 | 0 | 0 | 225
1 | 84.4 | 0 | 0 | 0 | 0 | 0 | 0 | 0 | 0.6 | 0 | 0 | 0 | 3 | 12 | 0 | 0 | 0 | 0 | 0 | 0 | 0 | 0 | 0 | 0 | 0 | 0 | 0 | 0 | 0 | 0 | 350
1 | 92 | 0 | 1.5 | 0 | 6 | 0 | 0 | 0 | 0.5 | 0 | 0 | 0 | 0 | 0 | 0 | 0 | 0 | 0 | 0 | 0 | 0 | 0 | 0 | 0 | 0 | 0 | 0 | 0 | 0 | 0 | 330
1 | 92.5 | 0 | 1 | 0 | 6 | 0 | 0 | 0 | 0.5 | 0 | 0 | 0 | 0 | 0 | 0 | 0 | 0 | 0 | 0 | 0 | 0 | 0 | 0 | 0 | 0 | 0 | 0 | 0 | 0 | 0 | 314
1 | 93 | 0 | 0.5 | 0 | 6 | 0 | 0 | 0 | 0.5 | 0 | 0 | 0 | 0 | 0 | 0 | 0 | 0 | 0 | 0 | 0 | 0 | 0 | 0 | 0 | 0 | 0 | 0 | 0 | 0 | 0 | 260
1 | 93.5 | 0 | 0 | 0 | 6 | 0 | 0 | 0 | 0.5 | 0 | 0 | 0 | 0 | 0 | 0 | 0 | 0 | 0 | 0 | 0 | 0 | 0 | 0 | 0 | 0 | 0 | 0 | 0 | 0 | 0 | 255
1 | 92.5 | 1 | 1 | 1 | 0 | 0 | 0 | 0 | 0.5 | 0 | 0 | 0 | 4 | 0 | 0 | 0 | 0 | 0 | 0 | 0 | 0 | 0 | 0 | 0 | 0 | 0 | 0 | 0 | 0 | 0 | 160
1 | 87.5 | 0 | 0 | 0 | 0 | 0 | 0 | 0 | 0.5 | 0 | 0 | 0 | 2 | 10 | 0 | 0 | 0 | 0 | 0 | 0 | 0 | 0 | 0 | 0 | 0 | 0 | 0 | 0 | 0 | 0 | 239
1 | 87.5 | 0 | 0 | 0 | 0 | 0 | 0 | 0 | 0.5 | 0 | 0 | 0 | 2 | 10 | 0 | 0 | 0 | 0 | 0 | 0 | 0 | 0 | 0 | 0 | 0 | 0 | 0 | 0 | 0 | 0 | 311
1 | 85.5 | 0 | 0 | 0 | 0 | 0 | 0 | 0 | 0.5 | 0 | 0 | 0 | 0 | 14 | 0 | 0 | 0 | 0 | 0 | 0 | 0 | 0 | 0 | 0 | 0 | 0 | 0 | 0 | 0 | 0 | 305
1 | 92.7 | 0 | 0 | 0 | 5.53 | 0 | 0 | 0 | 0.42 | 0 | 0 | 0 | 1.35 | 0 | 0 | 0 | 0 | 0 | 0 | 0 | 0 | 0 | 0 | 0 | 0 | 0 | 0 | 0 | 0 | 0 | 285
1 | 92.36 | 0 | 0 | 0 | 5.55 | 0 | 0 | 0 | 0.37 | 0 | 0 | 0 | 1.72 | 0 | 0 | 0 | 0 | 0 | 0 | 0 | 0 | 0 | 0 | 0 | 0 | 0 | 0 | 0 | 0 | 0 | 264
1 | 92.29 | 1 | 1 | 1 | 0 | 0 | 0 | 0 | 0.36 | 0 | 0 | 0 | 4.35 | 0 | 0 | 0 | 0 | 0 | 0 | 0 | 0 | 0 | 0 | 0 | 0 | 0 | 0 | 0 | 0 | 0 | 165
1 | 95.5 | 0 | 0 | 0 | 0.7 | 0 | 0 | 0 | 0.2 | 0 | 0 | 0 | 1.8 | 1.8 | 0 | 0 | 0 | 0 | 0 | 0 | 0 | 0 | 0 | 0 | 0 | 0 | 0 | 0 | 0 | 0 | 473
1 | 93.94 | 0 | 0 | 0 | 5 | 0 | 0 | 0 | 0.16 | 0 | 0 | 0 | 0.9 | 0 | 0 | 0 | 0 | 0 | 0 | 0 | 0 | 0 | 0 | 0 | 0 | 0 | 0 | 0 | 0 | 0 | 317
1 | 94.41 | 0 | 0.78 | 0.32 | 4.37 | 0 | 0 | 0 | 0.12 | 0 | 0 | 0 | 0 | 0 | 0 | 0 | 0 | 0 | 0 | 0 | 0 | 0 | 0 | 0 | 0 | 0 | 0 | 0 | 0 | 0 | 405
1 | 91.14 | 0 | 0 | 0 | 7.86 | 0 | 0 | 0 | 0 | 0 | 0 | 1 | 0 | 0 | 0 | 0 | 0 | 0 | 0 | 0 | 0 | 0 | 0 | 0 | 0 | 0 | 0 | 0 | 0 | 0 | 227
1 | 92.44 | 0 | 0 | 0 | 6.61 | 0 | 0 | 0 | 0 | 0 | 0 | 0.95 | 0 | 0 | 0 | 0 | 0 | 0 | 0 | 0 | 0 | 0 | 0 | 0 | 0 | 0 | 0 | 0 | 0 | 0 | 222
1 | 91.5 | 0 | 0 | 0 | 6.5 | 0 | 0 | 0 | 0 | 0 | 0 | 0.75 | 0 | 0 | 1.25 | 0 | 0 | 0 | 0 | 0 | 0 | 0 | 0 | 0 | 0 | 0 | 0 | 0 | 0 | 0 | 300
1 | 84.41 | 0 | 0 | 0 | 6.47 | 0 | 0 | 0 | 0 | 0 | 0 | 0 | 1.26 | 0 | 0 | 0 | 7.86 | 0 | 0 | 0 | 0 | 0 | 0 | 0 | 0 | 0 | 0 | 0 | 0 | 0 | 159
1 | 93.8 | 0 | 0 | 0 | 6.2 | 0 | 0 | 0 | 0 | 0 | 0 | 0 | 0 | 0 | 0 | 0 | 0 | 0 | 0 | 0 | 0 | 0 | 0 | 0 | 0 | 0 | 0 | 0 | 0 | 0 | 275
1 | 87.19 | 0 | 0 | 0 | 6.05 | 5.84 | 0 | 0 | 0 | 0 | 0 | 0.92 | 0 | 0 | 0 | 0 | 0 | 0 | 0 | 0 | 0 | 0 | 0 | 0 | 0 | 0 | 0 | 0 | 0 | 0 | 262
1 | 91.82 | 0 | 0 | 0 | 6.05 | 1.18 | 0 | 0 | 0 | 0 | 0 | 0.95 | 0 | 0 | 0 | 0 | 0 | 0 | 0 | 0 | 0 | 0 | 0 | 0 | 0 | 0 | 0 | 0 | 0 | 0 | 242
1 | 91 | 0 | 0 | 0 | 6 | 0 | 0 | 0 | 0 | 3 | 0 | 0 | 0 | 0 | 0 | 0 | 0 | 0 | 0 | 0 | 0 | 0 | 0 | 0 | 0 | 0 | 0 | 0 | 0 | 0 | 275
1 | 92 | 0 | 0 | 0 | 6 | 0 | 0 | 0 | 0 | 2 | 0 | 0 | 0 | 0 | 0 | 0 | 0 | 0 | 0 | 0 | 0 | 0 | 0 | 0 | 0 | 0 | 0 | 0 | 0 | 0 | 290
1 | 93 | 0 | 0 | 0 | 6 | 0 | 0 | 0 | 0 | 1 | 0 | 0 | 0 | 0 | 0 | 0 | 0 | 0 | 0 | 0 | 0 | 0 | 0 | 0 | 0 | 0 | 0 | 0 | 0 | 0 | 270
1 | 94 | 0 | 0 | 0 | 6 | 0 | 0 | 0 | 0 | 0 | 0 | 0 | 0 | 0 | 0 | 0 | 0 | 0 | 0 | 0 | 0 | 0 | 0 | 0 | 0 | 0 | 0 | 0 | 0 | 0 | 260
1 | 93.09 | 0 | 0 | 0 | 5.96 | 0 | 0 | 0 | 0 | 0 | 0 | 0.95 | 0 | 0 | 0 | 0 | 0 | 0 | 0 | 0 | 0 | 0 | 0 | 0 | 0 | 0 | 0 | 0 | 0 | 0 | 215
1 | 83.55 | 0 | 0 | 0 | 5.94 | 9.56 | 0 | 0 | 0 | 0 | 0 | 0.95 | 0 | 0 | 0 | 0 | 0 | 0 | 0 | 0 | 0 | 0 | 0 | 0 | 0 | 0 | 0 | 0 | 0 | 0 | 274
1 | 88.7 | 0 | 0 | 0 | 5.91 | 4.46 | 0 | 0 | 0 | 0 | 0 | 0.93 | 0 | 0 | 0 | 0 | 0 | 0 | 0 | 0 | 0 | 0 | 0 | 0 | 0 | 0 | 0 | 0 | 0 | 0 | 252
1 | 85 | 5 | 0 | 0 | 5 | 0 | 5 | 0 | 0 | 0 | 0 | 0 | 0 | 0 | 0 | 0 | 0 | 0 | 0 | 0 | 0 | 0 | 0 | 0 | 0 | 0 | 0 | 0 | 0 | 0 | 476
1 | 85 | 5 | 0 | 0 | 5 | 0 | 5 | 0 | 0 | 0 | 0 | 0 | 0 | 0 | 0 | 0 | 0 | 0 | 0 | 0 | 0 | 0 | 0 | 0 | 0 | 0 | 0 | 0 | 0 | 0 | 425
1 | 85.1 | 4.9 | 0 | 0 | 5 | 0 | 5 | 0 | 0 | 0 | 0 | 0 | 0 | 0 | 0 | 0 | 0 | 0 | 0 | 0 | 0 | 0 | 0 | 0 | 0 | 0 | 0 | 0 | 0 | 0 | 360
1 | 94.3 | 0 | 0 | 0 | 4.75 | 0 | 0 | 0 | 0 | 0 | 0 | 0.95 | 0 | 0 | 0 | 0 | 0 | 0 | 0 | 0 | 0 | 0 | 0 | 0 | 0 | 0 | 0 | 0 | 0 | 0 | 235
1 | 84.94 | 5.81 | 0 | 0 | 4.36 | 0 | 4.89 | 0 | 0 | 0 | 0 | 0 | 0 | 0 | 0 | 0 | 0 | 0 | 0 | 0 | 0 | 0 | 0 | 0 | 0 | 0 | 0 | 0 | 0 | 0 | 420
1 | 95 | 0 | 0 | 0 | 4.2 | 0 | 0 | 0 | 0 | 0 | 0 | 0 | 0.8 | 0 | 0 | 0 | 0 | 0 | 0 | 0 | 0 | 0 | 0 | 0 | 0 | 0 | 0 | 0 | 0 | 0 | 220
1 | 85 | 0 | 0 | 0 | 4 | 0 | 0 | 0 | 0 | 0 | 0 | 0 | 0 | 0 | 0 | 11 | 0 | 0 | 0 | 0 | 0 | 0 | 0 | 0 | 0 | 0 | 0 | 0 | 0 | 0 | 479
1 | 85 | 0 | 0 | 0 | 4 | 0 | 0 | 0 | 0 | 0 | 0 | 0 | 0 | 0 | 0 | 11 | 0 | 0 | 0 | 0 | 0 | 0 | 0 | 0 | 0 | 0 | 0 | 0 | 0 | 0 | 436
1 | 85 | 0 | 0 | 0 | 4 | 0 | 0 | 0 | 0 | 0 | 0 | 0 | 0 | 0 | 0 | 11 | 0 | 0 | 0 | 0 | 0 | 0 | 0 | 0 | 0 | 0 | 0 | 0 | 0 | 0 | 313
1 | 85 | 0 | 0 | 0 | 4 | 0 | 0 | 0 | 0 | 0 | 0 | 0 | 0 | 0 | 0 | 11 | 0 | 0 | 0 | 0 | 0 | 0 | 0 | 0 | 0 | 0 | 0 | 0 | 0 | 0 | 281
1 | 92 | 0 | 0 | 0 | 4 | 0 | 0 | 0 | 0 | 0 | 0 | 0 | 0 | 0 | 0 | 4 | 0 | 0 | 0 | 0 | 0 | 0 | 0 | 0 | 0 | 0 | 0 | 0 | 0 | 0 | 201
1 | 92 | 0 | 0 | 0 | 4 | 0 | 0 | 0 | 0 | 0 | 0 | 0 | 0 | 0 | 0 | 4 | 0 | 0 | 0 | 0 | 0 | 0 | 0 | 0 | 0 | 0 | 0 | 0 | 0 | 0 | 183
1 | 95.02 | 0 | 0 | 0 | 4 | 0 | 0 | 0 | 0 | 0 | 0 | 0.98 | 0 | 0 | 0 | 0 | 0 | 0 | 0 | 0 | 0 | 0 | 0 | 0 | 0 | 0 | 0 | 0 | 0 | 0 | 239
1 | 95.5 | 0 | 0 | 0 | 4 | 0 | 0 | 0.5 | 0 | 0 | 0 | 0 | 0 | 0 | 0 | 0 | 0 | 0 | 0 | 0 | 0 | 0 | 0 | 0 | 0 | 0 | 0 | 0 | 0 | 0 | 211
1 | 95.9 | 0 | 0 | 0 | 3.5 | 0 | 0 | 0 | 0 | 0 | 0 | 0 | 0 | 0.6 | 0 | 0 | 0 | 0 | 0 | 0 | 0 | 0 | 0 | 0 | 0 | 0 | 0 | 0 | 0 | 0 | 117
1 | 88.23 | 0 | 0 | 0 | 3.12 | 0 | 0 | 0 | 0 | 0 | 0 | 0 | 0.61 | 0 | 0 | 0 | 8.04 | 0 | 0 | 0 | 0 | 0 | 0 | 0 | 0 | 0 | 0 | 0 | 0 | 0 | 148
1 | 96.3 | 0 | 0 | 0 | 3 | 0 | 0 | 0.2 | 0 | 0 | 0 | 0 | 0.5 | 0 | 0 | 0 | 0 | 0 | 0 | 0 | 0 | 0 | 0 | 0 | 0 | 0 | 0 | 0 | 0 | 0 | 308.9
1 | 96.3 | 0 | 0 | 0 | 3 | 0 | 0 | 0.2 | 0 | 0 | 0 | 0 | 0.5 | 0 | 0 | 0 | 0 | 0 | 0 | 0 | 0 | 0 | 0 | 0 | 0 | 0 | 0 | 0 | 0 | 0 | 279.2
1 | 96.3 | 0 | 0 | 0 | 3 | 0 | 0 | 0.2 | 0 | 0 | 0 | 0 | 0.5 | 0 | 0 | 0 | 0 | 0 | 0 | 0 | 0 | 0 | 0 | 0 | 0 | 0 | 0 | 0 | 0 | 0 | 160
1 | 96.3 | 0 | 0 | 0 | 3 | 0 | 0 | 0.2 | 0 | 0 | 0 | 0 | 0.5 | 0 | 0 | 0 | 0 | 0 | 0 | 0 | 0 | 0 | 0 | 0 | 0 | 0 | 0 | 0 | 0 | 0 | 206.1
1 | 96.8 | 0 | 0 | 0.4 | 2.5 | 0 | 0 | 0.3 | 0 | 0 | 0 | 0 | 0 | 0 | 0 | 0 | 0 | 0 | 0 | 0 | 0 | 0 | 0 | 0 | 0 | 0 | 0 | 0 | 0 | 0 | 325
1 | 96 | 0 | 0 | 0 | 2 | 0 | 0 | 0 | 0 | 0 | 0 | 0 | 2 | 0 | 0 | 0 | 0 | 0 | 0 | 0 | 0 | 0 | 0 | 0 | 0 | 0 | 0 | 0 | 0 | 0 | 380
1 | 86 | 0 | 0 | 0 | 2 | 4 | 8 | 0 | 0 | 0 | 0 | 0 | 0 | 0 | 0 | 0 | 0 | 0 | 0 | 0 | 0 | 0 | 0 | 0 | 0 | 0 | 0 | 0 | 0 | 0 | 371
1 | 97 | 0 | 0 | 0 | 2 | 0 | 0 | 0 | 0 | 0 | 0 | 1 | 0 | 0 | 0 | 0 | 0 | 0 | 0 | 0 | 0 | 0 | 0 | 0 | 0 | 0 | 0 | 0 | 0 | 0 | 155
1 | 97.5 | 0 | 0 | 0 | 2 | 0 | 0 | 0 | 0 | 0 | 0 | 0.5 | 0 | 0 | 0 | 0 | 0 | 0 | 0 | 0 | 0 | 0 | 0 | 0 | 0 | 0 | 0 | 0 | 0 | 0 | 155
1 | 97.5 | 0 | 0 | 0 | 2 | 0 | 0 | 0 | 0 | 0 | 0 | 0.5 | 0 | 0 | 0 | 0 | 0 | 0 | 0 | 0 | 0 | 0 | 0 | 0 | 0 | 0 | 0 | 0 | 0 | 0 | 152
1 | 95.05 | 0 | 0 | 0 | 1.95 | 1.98 | 0 | 1.02 | 0 | 0 | 0 | 0 | 0 | 0 | 0 | 0 | 0 | 0 | 0 | 0 | 0 | 0 | 0 | 0 | 0 | 0 | 0 | 0 | 0 | 0 | 218
1 | 97 | 0 | 0 | 0 | 1 | 0 | 0 | 0 | 0 | 0 | 0 | 0 | 2 | 0 | 0 | 0 | 0 | 0 | 0 | 0 | 0 | 0 | 0 | 0 | 0 | 0 | 0 | 0 | 0 | 0 | 342
1 | 88.5 | 0 | 0 | 0 | 1 | 0 | 9 | 0 | 0 | 0 | 0 | 0 | 0 | 0 | 0 | 1.5 | 0 | 0 | 0 | 0 | 0 | 0 | 0 | 0 | 0 | 0 | 0 | 0 | 0 | 0 | 468
1 | 91.11 | 0 | 0 | 0 | 1 | 0 | 2.5 | 0.04 | 0 | 0 | 0 | 0.2 | 0 | 0 | 0.05 | 0.1 | 5 | 0 | 0 | 0 | 0 | 0 | 0 | 0 | 0 | 0 | 0 | 0 | 0 | 0 | 161
1 | 93.11 | 0 | 0 | 0 | 1 | 0 | 2.5 | 0.04 | 0 | 0 | 0 | 0.2 | 0 | 0 | 0.05 | 0.1 | 3 | 0 | 0 | 0 | 0 | 0 | 0 | 0 | 0 | 0 | 0 | 0 | 0 | 0 | 157
1 | 95.11 | 0 | 0 | 0 | 1 | 0 | 2.5 | 0.04 | 0 | 0 | 0 | 0.2 | 0 | 0 | 0.05 | 0.1 | 1 | 0 | 0 | 0 | 0 | 0 | 0 | 0 | 0 | 0 | 0 | 0 | 0 | 0 | 168
1 | 85 | 5 | 0 | 0 | 1 | 0 | 9 | 0 | 0 | 0 | 0 | 0 | 0 | 0 | 0 | 0 | 0 | 0 | 0 | 0 | 0 | 0 | 0 | 0 | 0 | 0 | 0 | 0 | 0 | 0 | 379
1 | 97.5 | 0 | 0.5 | 0 | 1 | 0 | 0 | 0 | 0 | 0 | 0 | 1 | 0 | 0 | 0 | 0 | 0 | 0 | 0 | 0 | 0 | 0 | 0 | 0 | 0 | 0 | 0 | 0 | 0 | 0 | 289
1 | 89.8 | 0 | 0 | 0 | 1 | 0 | 9 | 0 | 0 | 0 | 0 | 0.2 | 0 | 0 | 0 | 0 | 0 | 0 | 0 | 0 | 0 | 0 | 0 | 0 | 0 | 0 | 0 | 0 | 0 | 0 | 416
1 | 89.8 | 0 | 0 | 0 | 1 | 0 | 9 | 0 | 0 | 0 | 0 | 0.2 | 0 | 0 | 0 | 0 | 0 | 0 | 0 | 0 | 0 | 0 | 0 | 0 | 0 | 0 | 0 | 0 | 0 | 0 | 348
1 | 85 | 0 | 0 | 5 | 1 | 0 | 9 | 0 | 0 | 0 | 0 | 0 | 0 | 0 | 0 | 0 | 0 | 0 | 0 | 0 | 0 | 0 | 0 | 0 | 0 | 0 | 0 | 0 | 0 | 0 | 434
1 | 85 | 0 | 0 | 5 | 1 | 0 | 9 | 0 | 0 | 0 | 0 | 0 | 0 | 0 | 0 | 0 | 0 | 0 | 0 | 0 | 0 | 0 | 0 | 0 | 0 | 0 | 0 | 0 | 0 | 0 | 351
1 | 85 | 0 | 0 | 5 | 1 | 0 | 9 | 0 | 0 | 0 | 0 | 0 | 0 | 0 | 0 | 0 | 0 | 0 | 0 | 0 | 0 | 0 | 0 | 0 | 0 | 0 | 0 | 0 | 0 | 0 | 402
1 | 85 | 0 | 0 | 5 | 1 | 0 | 9 | 0 | 0 | 0 | 0 | 0 | 0 | 0 | 0 | 0 | 0 | 0 | 0 | 0 | 0 | 0 | 0 | 0 | 0 | 0 | 0 | 0 | 0 | 0 | 334
1 | 85 | 0 | 0 | 5 | 1 | 0 | 9 | 0 | 0 | 0 | 0 | 0 | 0 | 0 | 0 | 0 | 0 | 0 | 0 | 0 | 0 | 0 | 0 | 0 | 0 | 0 | 0 | 0 | 0 | 0 | 342
1 | 98.5 | 0 | 0 | 0 | 1 | 0 | 0 | 0.5 | 0 | 0 | 0 | 0 | 0 | 0 | 0 | 0 | 0 | 0 | 0 | 0 | 0 | 0 | 0 | 0 | 0 | 0 | 0 | 0 | 0 | 0 | 297
1 | 90 | 0 | 0 | 0 | 1 | 0 | 9 | 0 | 0 | 0 | 0 | 0 | 0 | 0 | 0 | 0 | 0 | 0 | 0 | 0 | 0 | 0 | 0 | 0 | 0 | 0 | 0 | 0 | 0 | 0 | 244
1 | 93 | 0 | 0 | 0 | 1 | 0 | 6 | 0 | 0 | 0 | 0 | 0 | 0 | 0 | 0 | 0 | 0 | 0 | 0 | 0 | 0 | 0 | 0 | 0 | 0 | 0 | 0 | 0 | 0 | 0 | 190
1 | 96 | 0 | 0 | 0 | 1 | 0 | 3 | 0 | 0 | 0 | 0 | 0 | 0 | 0 | 0 | 0 | 0 | 0 | 0 | 0 | 0 | 0 | 0 | 0 | 0 | 0 | 0 | 0 | 0 | 0 | 160
1 | 83.83 | 0 | 0 | 0 | 0.98 | 0 | 15 | 0 | 0 | 0 | 0 | 0.19 | 0 | 0 | 0 | 0 | 0 | 0 | 0 | 0 | 0 | 0 | 0 | 0 | 0 | 0 | 0 | 0 | 0 | 0 | 387
1 | 93.33 | 0 | 0 | 0 | 0.78 | 0 | 2.61 | 0 | 0 | 0 | 0 | 0.35 | 0 | 0 | 0 | 0 | 2.93 | 0 | 0 | 0 | 0 | 0 | 0 | 0 | 0 | 0 | 0 | 0 | 0 | 0 | 157
1 | 93.33 | 0 | 0 | 0 | 0.78 | 0 | 2.61 | 0 | 0 | 0 | 0 | 0.35 | 0 | 0 | 0 | 0 | 2.93 | 0 | 0 | 0 | 0 | 0 | 0 | 0 | 0 | 0 | 0 | 0 | 0 | 0 | 101
1 | 93.33 | 0 | 0 | 0 | 0.78 | 0 | 2.61 | 0 | 0 | 0 | 0 | 0.35 | 0 | 0 | 0 | 0 | 2.93 | 0 | 0 | 0 | 0 | 0 | 0 | 0 | 0 | 0 | 0 | 0 | 0 | 0 | 91
1 | 96.27 | 0 | 0 | 0 | 0.75 | 0 | 2.62 | 0 | 0 | 0 | 0 | 0.36 | 0 | 0 | 0 | 0 | 0 | 0 | 0 | 0 | 0 | 0 | 0 | 0 | 0 | 0 | 0 | 0 | 0 | 0 | 177
1 | 96.27 | 0 | 0 | 0 | 0.75 | 0 | 2.62 | 0 | 0 | 0 | 0 | 0.36 | 0 | 0 | 0 | 0 | 0 | 0 | 0 | 0 | 0 | 0 | 0 | 0 | 0 | 0 | 0 | 0 | 0 | 0 | 91
1 | 96.27 | 0 | 0 | 0 | 0.75 | 0 | 2.62 | 0 | 0 | 0 | 0 | 0.36 | 0 | 0 | 0 | 0 | 0 | 0 | 0 | 0 | 0 | 0 | 0 | 0 | 0 | 0 | 0 | 0 | 0 | 0 | 70
1 | 90.17 | 0 | 0 | 0 | 0.63 | 0 | 9.04 | 0 | 0 | 0 | 0 | 0.16 | 0 | 0 | 0 | 0 | 0 | 0 | 0 | 0 | 0 | 0 | 0 | 0 | 0 | 0 | 0 | 0 | 0 | 0 | 322
1 | 93.31 | 0 | 0 | 0 | 0.6 | 0 | 5.8 | 0 | 0 | 0 | 0 | 0.29 | 0 | 0 | 0 | 0 | 0 | 0 | 0 | 0 | 0 | 0 | 0 | 0 | 0 | 0 | 0 | 0 | 0 | 0 | 296
1 | 86.5 | 0 | 0 | 0 | 0.5 | 0 | 0 | 0 | 0 | 0 | 0 | 0 | 3 | 10 | 0 | 0 | 0 | 0 | 0 | 0 | 0 | 0 | 0 | 0 | 0 | 0 | 0 | 0 | 0 | 0 | 311
1 | 90.8 | 0 | 0 | 0 | 0.5 | 0 | 8.5 | 0 | 0 | 0 | 0 | 0.2 | 0 | 0 | 0 | 0 | 0 | 0 | 0 | 0 | 0 | 0 | 0 | 0 | 0 | 0 | 0 | 0 | 0 | 0 | 225
1 | 90.8 | 0 | 0 | 0 | 0.5 | 0 | 8.5 | 0 | 0 | 0 | 0 | 0.2 | 0 | 0 | 0 | 0 | 0 | 0 | 0 | 0 | 0 | 0 | 0 | 0 | 0 | 0 | 0 | 0 | 0 | 0 | 135
1 | 91.5 | 0 | 0 | 0 | 0.5 | 0 | 8 | 0 | 0 | 0 | 0 | 0 | 0 | 0 | 0 | 0 | 0 | 0 | 0 | 0 | 0 | 0 | 0 | 0 | 0 | 0 | 0 | 0 | 0 | 0 | 403
1 | 91.5 | 0 | 0 | 0 | 0.5 | 0 | 8 | 0 | 0 | 0 | 0 | 0 | 0 | 0 | 0 | 0 | 0 | 0 | 0 | 0 | 0 | 0 | 0 | 0 | 0 | 0 | 0 | 0 | 0 | 0 | 215
1 | 88.35 | 0 | 0 | 0 | 0.43 | 0 | 0.95 | 0 | 0 | 0 | 0 | 0 | 0 | 0 | 0 | 0 | 10.27 | 0 | 0 | 0 | 0 | 0 | 0 | 0 | 0 | 0 | 0 | 0 | 0 | 0 | 128.4
1 | 91.67 | 0 | 3 | 0 | 0.22 | 0 | 4.4 | 0 | 0 | 0 | 0 | 0.6 | 0 | 0 | 0.01 | 0.1 | 0 | 0 | 0 | 0 | 0 | 0 | 0 | 0 | 0 | 0 | 0 | 0 | 0 | 0 | 68
1 | 92.67 | 0 | 2 | 0 | 0.22 | 0 | 4.4 | 0 | 0 | 0 | 0 | 0.6 | 0 | 0 | 0.01 | 0.1 | 0 | 0 | 0 | 0 | 0 | 0 | 0 | 0 | 0 | 0 | 0 | 0 | 0 | 0 | 75
1 | 93.17 | 0 | 1.5 | 0 | 0.22 | 0 | 4.4 | 0 | 0 | 0 | 0 | 0.6 | 0 | 0 | 0.01 | 0.1 | 0 | 0 | 0 | 0 | 0 | 0 | 0 | 0 | 0 | 0 | 0 | 0 | 0 | 0 | 88
1 | 93.67 | 0 | 1 | 0 | 0.22 | 0 | 4.4 | 0 | 0 | 0 | 0 | 0.6 | 0 | 0 | 0.01 | 0.1 | 0 | 0 | 0 | 0 | 0 | 0 | 0 | 0 | 0 | 0 | 0 | 0 | 0 | 0 | 82
1 | 94.17 | 0 | 0.5 | 0 | 0.22 | 0 | 4.4 | 0 | 0 | 0 | 0 | 0.6 | 0 | 0 | 0.01 | 0.1 | 0 | 0 | 0 | 0 | 0 | 0 | 0 | 0 | 0 | 0 | 0 | 0 | 0 | 0 | 71
1 | 97 | 0 | 0 | 0 | 0 | 0 | 0 | 0 | 0 | 0 | 0 | 0 | 3 | 0 | 0 | 0 | 0 | 0 | 0 | 0 | 0 | 0 | 0 | 0 | 0 | 0 | 0 | 0 | 0 | 0 | 120
1 | 98.48 | 0 | 0 | 0 | 0 | 0 | 0 | 0 | 0 | 0 | 0 | 0.2 | 1.32 | 0 | 0 | 0 | 0 | 0 | 0 | 0 | 0 | 0 | 0 | 0 | 0 | 0 | 0 | 0 | 0 | 0 | 232
1 | 98.48 | 0 | 0 | 0 | 0 | 0 | 0 | 0 | 0 | 0 | 0 | 0.2 | 1.32 | 0 | 0 | 0 | 0 | 0 | 0 | 0 | 0 | 0 | 0 | 0 | 0 | 0 | 0 | 0 | 0 | 0 | 133
1 | 97.9 | 0 | 0 | 0 | 0 | 0 | 0 | 0 | 0 | 0 | 0 | 0.96 | 1.14 | 0 | 0 | 0 | 0 | 0 | 0 | 0 | 0 | 0 | 0 | 0 | 0 | 0 | 0 | 0 | 0 | 0 | 204
1 | 97.9 | 0 | 0 | 0 | 0 | 0 | 0 | 0 | 0 | 0 | 0 | 0.96 | 1.14 | 0 | 0 | 0 | 0 | 0 | 0 | 0 | 0 | 0 | 0 | 0 | 0 | 0 | 0 | 0 | 0 | 0 | 143
1 | 97.18 | 0 | 0 | 0 | 0 | 0 | 0 | 0 | 0 | 0 | 0 | 1.74 | 1.08 | 0 | 0 | 0 | 0 | 0 | 0 | 0 | 0 | 0 | 0 | 0 | 0 | 0 | 0 | 0 | 0 | 0 | 204
1 | 97.18 | 0 | 0 | 0 | 0 | 0 | 0 | 0 | 0 | 0 | 0 | 1.74 | 1.08 | 0 | 0 | 0 | 0 | 0 | 0 | 0 | 0 | 0 | 0 | 0 | 0 | 0 | 0 | 0 | 0 | 0 | 150
1 | 92.7 | 0 | 0 | 0 | 0 | 0 | 4 | 1 | 0 | 0 | 0 | 0.3 | 0 | 0 | 0 | 0 | 0 | 0 | 0 | 0 | 0 | 0 | 0 | 0 | 0 | 0 | 0 | 0 | 2 | 0 | 299
1 | 93.7 | 0 | 0 | 0 | 0 | 0 | 4 | 0 | 0 | 0 | 0 | 0.3 | 0 | 0 | 0 | 0 | 0 | 0 | 0 | 0 | 0 | 0 | 0 | 0 | 0 | 0 | 0 | 0 | 2 | 0 | 262
1 | 98.02 | 0 | 0 | 0 | 0 | 1.98 | 0 | 0 | 0 | 0 | 0 | 0 | 0 | 0 | 0 | 0 | 0 | 0 | 0 | 0 | 0 | 0 | 0 | 0 | 0 | 0 | 0 | 0 | 0 | 0 | 157
1 | 83 | 0 | 0 | 0 | 0 | 0 | 4 | 0 | 0 | 0 | 0 | 0 | 0 | 0 | 0 | 13 | 0 | 0 | 0 | 0 | 0 | 0 | 0 | 0 | 0 | 0 | 0 | 0 | 0 | 0 | 150
1 | 83 | 0 | 0 | 0 | 0 | 0 | 4 | 0 | 0 | 0 | 0 | 0 | 0 | 0 | 0 | 13 | 0 | 0 | 0 | 0 | 0 | 0 | 0 | 0 | 0 | 0 | 0 | 0 | 0 | 0 | 134
1 | 85 | 0 | 0 | 0 | 0 | 0 | 4 | 0 | 0 | 0 | 0 | 0 | 0 | 0 | 0 | 11 | 0 | 0 | 0 | 0 | 0 | 0 | 0 | 0 | 0 | 0 | 0 | 0 | 0 | 0 | 455
1 | 85 | 0 | 0 | 0 | 0 | 0 | 4 | 0 | 0 | 0 | 0 | 0 | 0 | 0 | 0 | 11 | 0 | 0 | 0 | 0 | 0 | 0 | 0 | 0 | 0 | 0 | 0 | 0 | 0 | 0 | 455
1 | 85.4 | 0 | 0 | 0 | 0 | 0 | 4 | 0 | 0 | 0 | 0 | 0 | 0 | 0 | 0 | 10.6 | 0 | 0 | 0 | 0 | 0 | 0 | 0 | 0 | 0 | 0 | 0 | 0 | 0 | 0 | 401
1 | 85.4 | 0 | 0 | 0 | 0 | 0 | 4 | 0 | 0 | 0 | 0 | 0 | 0 | 0 | 0 | 10.6 | 0 | 0 | 0 | 0 | 0 | 0 | 0 | 0 | 0 | 0 | 0 | 0 | 0 | 0 | 340
1 | 85.4 | 0 | 0 | 0 | 0 | 0 | 4 | 0 | 0 | 0 | 0 | 0 | 0 | 0 | 0 | 10.6 | 0 | 0 | 0 | 0 | 0 | 0 | 0 | 0 | 0 | 0 | 0 | 0 | 0 | 0 | 326
1 | 94 | 0 | 0 | 0 | 0 | 0 | 0 | 0 | 0 | 0 | 0 | 0 | 0 | 0 | 0 | 6 | 0 | 0 | 0 | 0 | 0 | 0 | 0 | 0 | 0 | 0 | 0 | 0 | 0 | 0 | 171
1 | 94 | 0 | 0 | 0 | 0 | 0 | 0 | 0 | 0 | 0 | 0 | 0 | 0 | 0 | 0 | 6 | 0 | 0 | 0 | 0 | 0 | 0 | 0 | 0 | 0 | 0 | 0 | 0 | 0 | 0 | 159
1 | 98.11 | 0.94 | 0 | 0 | 0 | 0 | 0 | 0 | 0 | 0 | 0 | 0.95 | 0 | 0 | 0 | 0 | 0 | 0 | 0 | 0 | 0 | 0 | 0 | 0 | 0 | 0 | 0 | 0 | 0 | 0 | 151
1 | 98.11 | 0.94 | 0 | 0 | 0 | 0 | 0 | 0 | 0 | 0 | 0 | 0.95 | 0 | 0 | 0 | 0 | 0 | 0 | 0 | 0 | 0 | 0 | 0 | 0 | 0 | 0 | 0 | 0 | 0 | 0 | 102
1 | 98 | 0 | 0 | 0 | 0 | 0 | 0 | 0 | 0 | 0 | 0 | 2 | 0 | 0 | 0 | 0 | 0 | 0 | 0 | 0 | 0 | 0 | 0 | 0 | 0 | 0 | 0 | 0 | 0 | 0 | 160
1 | 98.22 | 0 | 0.38 | 0 | 0 | 0 | 0 | 0 | 0 | 0 | 0 | 1.4 | 0 | 0 | 0 | 0 | 0 | 0 | 0 | 0 | 0 | 0 | 0 | 0 | 0 | 0 | 0 | 0 | 0 | 0 | 173.7
1 | 98.8 | 0 | 0 | 0 | 0 | 0 | 0 | 0 | 0 | 0 | 0 | 1.2 | 0 | 0 | 0 | 0 | 0 | 0 | 0 | 0 | 0 | 0 | 0 | 0 | 0 | 0 | 0 | 0 | 0 | 0 | 192
1 | 99.01 | 0 | 0 | 0 | 0 | 0 | 0 | 0 | 0 | 0 | 0 | 0.99 | 0 | 0 | 0 | 0 | 0 | 0 | 0 | 0 | 0 | 0 | 0 | 0 | 0 | 0 | 0 | 0 | 0 | 0 | 183
1 | 99.01 | 0 | 0 | 0 | 0 | 0 | 0 | 0 | 0 | 0 | 0 | 0.99 | 0 | 0 | 0 | 0 | 0 | 0 | 0 | 0 | 0 | 0 | 0 | 0 | 0 | 0 | 0 | 0 | 0 | 0 | 189
1 | 98.19 | 0 | 0.86 | 0 | 0 | 0 | 0 | 0 | 0 | 0 | 0 | 0.95 | 0 | 0 | 0 | 0 | 0 | 0 | 0 | 0 | 0 | 0 | 0 | 0 | 0 | 0 | 0 | 0 | 0 | 0 | 288
1 | 98.19 | 0 | 0.86 | 0 | 0 | 0 | 0 | 0 | 0 | 0 | 0 | 0.95 | 0 | 0 | 0 | 0 | 0 | 0 | 0 | 0 | 0 | 0 | 0 | 0 | 0 | 0 | 0 | 0 | 0 | 0 | 189
1 | 98.94 | 0 | 0.42 | 0 | 0 | 0 | 0 | 0 | 0 | 0 | 0 | 0.64 | 0 | 0 | 0 | 0 | 0 | 0 | 0 | 0 | 0 | 0 | 0 | 0 | 0 | 0 | 0 | 0 | 0 | 0 | 104.7
1 | 92.8 | 0 | 0 | 0 | 0 | 0 | 3.5 | 3.3 | 0 | 0 | 0 | 0.4 | 0 | 0 | 0 | 0 | 0 | 0 | 0 | 0 | 0 | 0 | 0 | 0 | 0 | 0 | 0 | 0 | 0 | 0 | 410
1 | 99.36 | 0 | 0.4 | 0 | 0 | 0 | 0 | 0 | 0 | 0 | 0 | 0.24 | 0 | 0 | 0 | 0 | 0 | 0 | 0 | 0 | 0 | 0 | 0 | 0 | 0 | 0 | 0 | 0 | 0 | 0 | 73
1 | 94.7 | 0 | 0 | 0 | 0 | 0 | 1.2 | 0 | 0 | 0 | 0 | 0 | 0 | 0 | 0 | 0 | 4.1 | 0 | 0 | 0 | 0 | 0 | 0 | 0 | 0 | 0 | 0 | 0 | 0 | 0 | 150
1 | 99.78 | 0 | 0 | 0 | 0 | 0 | 0 | 0 | 0 | 0 | 0 | 0 | 0 | 0.22 | 0 | 0 | 0 | 0 | 0 | 0 | 0 | 0 | 0 | 0 | 0 | 0 | 0 | 0 | 0 | 0 | 120
1 | 99.61 | 0 | 0.39 | 0 | 0 | 0 | 0 | 0 | 0 | 0 | 0 | 0 | 0 | 0 | 0 | 0 | 0 | 0 | 0 | 0 | 0 | 0 | 0 | 0 | 0 | 0 | 0 | 0 | 0 | 0 | 91.1
1 | 99.8 | 0 | 0.2 | 0 | 0 | 0 | 0 | 0 | 0 | 0 | 0 | 0 | 0 | 0 | 0 | 0 | 0 | 0 | 0 | 0 | 0 | 0 | 0 | 0 | 0 | 0 | 0 | 0 | 0 | 0 | 68.6
1 | 84.5 | 0 | 0 | 0 | 0 | 0 | 9 | 6.5 | 0 | 0 | 0 | 0 | 0 | 0 | 0 | 0 | 0 | 0 | 0 | 0 | 0 | 0 | 0 | 0 | 0 | 0 | 0 | 0 | 0 | 0 | 538
1 | 100 | 0 | 0 | 0 | 0 | 0 | 0 | 0 | 0 | 0 | 0 | 0 | 0 | 0 | 0 | 0 | 0 | 0 | 0 | 0 | 0 | 0 | 0 | 0 | 0 | 0 | 0 | 0 | 0 | 0 | 158
1 | 100 | 0 | 0 | 0 | 0 | 0 | 0 | 0 | 0 | 0 | 0 | 0 | 0 | 0 | 0 | 0 | 0 | 0 | 0 | 0 | 0 | 0 | 0 | 0 | 0 | 0 | 0 | 0 | 0 | 0 | 87
1 | 91.85 | 0.44 | 0.77 | 0.55 | 0.63 | 0 | 5.59 | 0 | 0 | 0 | 0 | 0.12 | 0 | 0 | 0 | 0 | 0 | 0 | 0 | 0 | 0.05 | 0 | 0 | 0 | 0 | 0 | 0 | 0 | 0 | 0 | 72
1 | 90.3 | 0.99 | 1.68 | 1.23 | 0.49 | 0 | 5.07 | 0 | 0 | 0 | 0 | 0.13 | 0 | 0 | 0 | 0 | 0 | 0 | 0 | 0 | 0.11 | 0 | 0 | 0 | 0 | 0 | 0 | 0 | 0 | 0 | 72
1 | 94.35 | 0 | 0 | 0 | 5 | 0 | 0 | 0.25 | 0.3 | 0 | 0 | 0.1 | 0 | 0 | 0 | 0 | 0 | 0 | 0 | 0 | 0 | 0 | 0 | 0 | 0 | 0 | 0 | 0 | 0 | 0 | 330
1 | 94.35 | 0 | 0 | 0 | 5 | 0 | 0 | 0.25 | 0.3 | 0 | 0 | 0.1 | 0 | 0 | 0 | 0 | 0 | 0 | 0 | 0 | 0 | 0 | 0 | 0 | 0 | 0 | 0 | 0 | 0 | 0 | 260
1 | 94.35 | 0 | 0 | 0 | 5 | 0 | 0 | 0.25 | 0.3 | 0 | 0 | 0.1 | 0 | 0 | 0 | 0 | 0 | 0 | 0 | 0 | 0 | 0 | 0 | 0 | 0 | 0 | 0 | 0 | 0 | 0 | 305
1 | 94.35 | 0 | 0 | 0 | 5 | 0 | 0 | 0.25 | 0.3 | 0 | 0 | 0.1 | 0 | 0 | 0 | 0 | 0 | 0 | 0 | 0 | 0 | 0 | 0 | 0 | 0 | 0 | 0 | 0 | 0 | 0 | 305
1 | 94.35 | 0 | 0 | 0 | 5 | 0 | 0 | 0.25 | 0.3 | 0 | 0 | 0.1 | 0 | 0 | 0 | 0 | 0 | 0 | 0 | 0 | 0 | 0 | 0 | 0 | 0 | 0 | 0 | 0 | 0 | 0 | 210
1 | 94.35 | 0 | 0 | 0 | 5 | 0 | 0 | 0.25 | 0.3 | 0 | 0 | 0.1 | 0 | 0 | 0 | 0 | 0 | 0 | 0 | 0 | 0 | 0 | 0 | 0 | 0 | 0 | 0 | 0 | 0 | 0 | 250
1 | 94.35 | 0 | 0 | 0 | 5 | 0 | 0 | 0.25 | 0.3 | 0 | 0 | 0.1 | 0 | 0 | 0 | 0 | 0 | 0 | 0 | 0 | 0 | 0 | 0 | 0 | 0 | 0 | 0 | 0 | 0 | 0 | 260
1 | 84.85 | 0 | 0 | 0 | 6.24 | 8.06 | 0 | 0 | 0 | 0 | 0 | 0.85 | 0 | 0 | 0 | 0 | 0 | 0 | 0 | 0 | 0 | 0 | 0 | 0 | 0 | 0 | 0 | 0 | 0 | 0 | 255
1 | 93.27 | 0 | 0 | 0 | 5.77 | 0 | 0 | 0 | 0 | 0 | 0 | 0.96 | 0 | 0 | 0 | 0 | 0 | 0 | 0 | 0 | 0 | 0 | 0 | 0 | 0 | 0 | 0 | 0 | 0 | 0 | 209
1 | 84.86 | 5.43 | 0 | 0 | 4.75 | 0 | 4.96 | 0 | 0 | 0 | 0 | 0 | 0 | 0 | 0 | 0 | 0 | 0 | 0 | 0 | 0 | 0 | 0 | 0 | 0 | 0 | 0 | 0 | 0 | 0 | 340
1 | 85.27 | 6.05 | 0 | 0 | 2.96 | 0 | 5.72 | 0 | 0 | 0 | 0 | 0 | 0 | 0 | 0 | 0 | 0 | 0 | 0 | 0 | 0 | 0 | 0 | 0 | 0 | 0 | 0 | 0 | 0 | 0 | 400
1 | 96.8 | 0 | 0 | 0 | 1 | 2.1 | 0 | 0 | 0 | 0 | 0 | 0.1 | 0 | 0 | 0 | 0 | 0 | 0 | 0 | 0 | 0 | 0 | 0 | 0 | 0 | 0 | 0 | 0 | 0 | 0 | 260
1 | 90.067 | 0 | 0 | 0 | 0.8 | 0 | 9 | 0 | 0 | 0 | 0 | 0.13 | 0 | 0 | 0.003 | 0 | 0 | 0 | 0 | 0 | 0 | 0 | 0 | 0 | 0 | 0 | 0 | 0 | 0 | 0 | 307
1 | 90.067 | 0 | 0 | 0 | 0.8 | 0 | 9 | 0 | 0 | 0 | 0 | 0.13 | 0 | 0 | 0.003 | 0 | 0 | 0 | 0 | 0 | 0 | 0 | 0 | 0 | 0 | 0 | 0 | 0 | 0 | 0 | 296
1 | 96.28 | 0 | 0 | 0 | 0.6 | 0 | 2.8 | 0 | 0 | 0 | 0 | 0.32 | 0 | 0 | 0 | 0 | 0 | 0 | 0 | 0 | 0 | 0 | 0 | 0 | 0 | 0 | 0 | 0 | 0 | 0 | 279
1 | 88.1 | 0 | 0 | 0 | 0.46 | 0 | 1.02 | 0 | 0 | 0 | 0 | 0 | 0 | 0 | 0 | 0 | 10.41 | 0 | 0 | 0 | 0 | 0 | 0 | 0 | 0.01 | 0 | 0 | 0 | 0 | 0 | 129.4
1 | 85.6 | 0 | 0 | 0 | 0 | 0 | 9.1 | 5.3 | 0 | 0 | 0 | 0 | 0 | 0 | 0 | 0 | 0 | 0 | 0 | 0 | 0 | 0 | 0 | 0 | 0 | 0 | 0 | 0 | 0 | 0 | 496
1 | 85.6 | 0 | 0 | 0 | 0 | 0 | 9.1 | 5.3 | 0 | 0 | 0 | 0 | 0 | 0 | 0 | 0 | 0 | 0 | 0 | 0 | 0 | 0 | 0 | 0 | 0 | 0 | 0 | 0 | 0 | 0 | 496
1 | 85.6 | 0 | 0 | 0 | 0 | 0 | 9.1 | 5.3 | 0 | 0 | 0 | 0 | 0 | 0 | 0 | 0 | 0 | 0 | 0 | 0 | 0 | 0 | 0 | 0 | 0 | 0 | 0 | 0 | 0 | 0 | 492
1 | 85.6 | 0 | 0 | 0 | 0 | 0 | 9.1 | 5.3 | 0 | 0 | 0 | 0 | 0 | 0 | 0 | 0 | 0 | 0 | 0 | 0 | 0 | 0 | 0 | 0 | 0 | 0 | 0 | 0 | 0 | 0 | 474
1 | 85.6 | 0 | 0 | 0 | 0 | 0 | 9.1 | 5.3 | 0 | 0 | 0 | 0 | 0 | 0 | 0 | 0 | 0 | 0 | 0 | 0 | 0 | 0 | 0 | 0 | 0 | 0 | 0 | 0 | 0 | 0 | 474
1 | 85.6 | 0 | 0 | 0 | 0 | 0 | 9.1 | 5.3 | 0 | 0 | 0 | 0 | 0 | 0 | 0 | 0 | 0 | 0 | 0 | 0 | 0 | 0 | 0 | 0 | 0 | 0 | 0 | 0 | 0 | 0 | 460
1 | 85.6 | 0 | 0 | 0 | 0 | 0 | 9.1 | 5.3 | 0 | 0 | 0 | 0 | 0 | 0 | 0 | 0 | 0 | 0 | 0 | 0 | 0 | 0 | 0 | 0 | 0 | 0 | 0 | 0 | 0 | 0 | 417
1 | 85.6 | 0 | 0 | 0 | 0 | 0 | 9.1 | 5.3 | 0 | 0 | 0 | 0 | 0 | 0 | 0 | 0 | 0 | 0 | 0 | 0 | 0 | 0 | 0 | 0 | 0 | 0 | 0 | 0 | 0 | 0 | 413
1 | 85.6 | 0 | 0 | 0 | 0 | 0 | 9.1 | 5.3 | 0 | 0 | 0 | 0 | 0 | 0 | 0 | 0 | 0 | 0 | 0 | 0 | 0 | 0 | 0 | 0 | 0 | 0 | 0 | 0 | 0 | 0 | 418
1 | 85.4 | 0 | 0 | 0 | 0 | 0 | 4 | 0 | 0 | 0 | 0 | 0 | 0 | 0 | 0 | 10.6 | 0 | 0 | 0 | 0 | 0 | 0 | 0 | 0 | 0 | 0 | 0 | 0 | 0 | 0 | 455
1 | 92.233 | 0 | 0 | 0 | 0.74 | 0 | 6.76 | 0 | 0 | 0 | 0 | 0.22 | 0 | 0 | 0.004 | 0.043 | 0 | 0 | 0 | 0 | 0 | 0 | 0 | 0 | 0 | 0 | 0 | 0 | 0 | 0 | 297
1 | 96.2092 | 0 | 0 | 0 | 0.06 | 0 | 3.4 | 0 | 0 | 0 | 0 | 0.33 | 0 | 0 | 0.0008 | 0 | 0 | 0 | 0 | 0 | 0 | 0 | 0 | 0 | 0 | 0 | 0 | 0 | 0 | 0 | 170
1 | 90.667 | 0 | 0 | 0 | 0.6 | 0 | 8.4 | 0 | 0 | 0 | 0 | 0.3 | 0 | 0 | 0.003 | 0.03 | 0 | 0 | 0 | 0 | 0 | 0 | 0 | 0 | 0 | 0 | 0 | 0 | 0 | 0 | 329
1 | 99.9984 | 0 | 0 | 0 | 0 | 0 | 0 | 0 | 0 | 0 | 0 | 0 | 0 | 0 | 0.0003 | 0 | 0 | 0 | 0 | 0 | 0 | 0 | 0.0011 | 0.0002 | 0 | 0 | 0 | 0 | 0 | 0 | 96.66
1 | 98.022 | 0 | 0 | 0 | 0 | 0 | 0 | 0 | 0 | 1.97 | 0 | 0 | 0 | 0 | 0.0013 | 0 | 0 | 0 | 0 | 0 | 0 | 0 | 0.0027 | 0.004 | 0 | 0 | 0 | 0 | 0 | 0 | 139.66
1 | 96.0675 | 0 | 0 | 0 | 0 | 0 | 0 | 0 | 0 | 3.93 | 0 | 0 | 0 | 0 | 0.0009 | 0 | 0 | 0 | 0 | 0 | 0 | 0 | 0.0014 | 0.0002 | 0 | 0 | 0 | 0 | 0 | 0 | 151
1 | 94.0078 | 0 | 0 | 0 | 0 | 0 | 0 | 0 | 0 | 5.99 | 0 | 0 | 0 | 0 | 0.0004 | 0 | 0 | 0 | 0 | 0 | 0 | 0 | 0.0016 | 0.0002 | 0 | 0 | 0 | 0 | 0 | 0 | 168.66
1 | 85.5 | 0 | 0 | 0 | 0 | 0 | 0 | 0 | 0.5 | 0 | 0 | 0 | 0 | 14 | 0 | 0 | 0 | 0 | 0 | 0 | 0 | 0 | 0 | 0 | 0 | 0 | 0 | 0 | 0 | 0 | 305
1 | 85.5 | 0 | 0 | 0 | 0 | 0 | 0 | 0 | 0.5 | 0 | 0 | 0 | 0 | 14 | 0 | 0 | 0 | 0 | 0 | 0 | 0 | 0 | 0 | 0 | 0 | 0 | 0 | 0 | 0 | 0 | 445
1 | 88.6 | 2 | 0 | 0 | 0 | 0 | 0 | 0 | 0.4 | 0 | 0 | 0 | 3 | 6 | 0 | 0 | 0 | 0 | 0 | 0 | 0 | 0 | 0 | 0 | 0 | 0 | 0 | 0 | 0 | 0 | 359
1 | 86.5 | 0 | 0 | 0 | 0 | 0 | 0 | 0 | 0.5 | 0 | 0 | 0 | 4 | 9 | 0 | 0 | 0 | 0 | 0 | 0 | 0 | 0 | 0 | 0 | 0 | 0 | 0 | 0 | 0 | 0 | 400
1 | 84.6 | 0 | 0 | 0 | 0 | 0 | 0 | 0 | 0.4 | 0 | 0 | 0 | 3 | 12 | 0 | 0 | 0 | 0 | 0 | 0 | 0 | 0 | 0 | 0 | 0 | 0 | 0 | 0 | 0 | 0 | 342.8
1 | 84.4 | 0 | 0 | 0 | 0 | 0 | 0 | 0 | 0.6 | 0 | 0 | 0 | 3 | 12 | 0 | 0 | 0 | 0 | 0 | 0 | 0 | 0 | 0 | 0 | 0 | 0 | 0 | 0 | 0 | 0 | 453
1 | 83.1 | 0 | 0 | 0 | 0 | 0 | 0 | 0 | 0.3 | 0 | 0 | 0 | 4.9 | 11.7 | 0 | 0 | 0 | 0 | 0 | 0 | 0 | 0 | 0 | 0 | 0 | 0 | 0 | 0 | 0 | 0 | 500
1 | 90.5 | 0 | 0 | 0 | 0 | 0 | 0 | 0 | 0.5 | 0 | 0 | 0 | 0 | 8 | 0 | 0 | 0 | 0 | 0 | 0 | 0 | 0 | 0 | 0 | 0 | 0 | 0 | 1 | 0 | 0 | 518
1 | 87 | 0 | 0 | 0 | 0 | 0 | 0 | 0 | 0.4 | 1.8 | 0 | 0 | 2.3 | 8.5 | 0 | 0 | 0 | 0 | 0 | 0 | 0 | 0 | 0 | 0 | 0 | 0 | 0 | 0 | 0 | 0 | 575
1 | 88 | 0 | 0 | 0 | 1 | 0 | 0 | 0 | 0 | 0 | 0 | 0 | 0 | 11 | 0 | 0 | 0 | 0 | 0 | 0 | 0 | 0 | 0 | 0 | 0 | 0 | 0 | 0 | 0 | 0 | 235
1 | 83.6 | 0 | 0 | 0 | 1 | 0 | 0 | 0 | 0.4 | 0 | 0 | 0 | 0 | 15 | 0 | 0 | 0 | 0 | 0 | 0 | 0 | 0 | 0 | 0 | 0 | 0 | 0 | 0 | 0 | 0 | 338
1 | 83.6 | 0 | 0 | 0 | 1 | 0 | 0 | 0 | 0.4 | 0 | 0 | 0 | 0 | 15 | 0 | 0 | 0 | 0 | 0 | 0 | 0 | 0 | 0 | 0 | 0 | 0 | 0 | 0 | 0 | 0 | 380
1 | 83.6 | 0 | 0 | 0 | 1 | 0 | 0 | 0 | 0.4 | 0 | 0 | 0 | 0 | 15 | 0 | 0 | 0 | 0 | 0 | 0 | 0 | 0 | 0 | 0 | 0 | 0 | 0 | 0 | 0 | 0 | 359
1 | 83.6 | 0 | 0 | 0 | 1 | 0 | 0 | 0 | 0.4 | 0 | 0 | 0 | 0 | 15 | 0 | 0 | 0 | 0 | 0 | 0 | 0 | 0 | 0 | 0 | 0 | 0 | 0 | 0 | 0 | 0 | 465
1 | 87.5 | 1 | 0 | 0 | 1 | 0 | 0 | 0 | 0.5 | 0 | 0 | 0 | 3 | 7 | 0 | 0 | 0 | 0 | 0 | 0 | 0 | 0 | 0 | 0 | 0 | 0 | 0 | 0 | 0 | 0 | 331
1 | 86.6 | 0 | 0 | 0 | 1 | 0 | 0 | 0 | 0.4 | 0 | 0 | 0 | 3.8 | 8.2 | 0 | 0 | 0 | 0 | 0 | 0 | 0 | 0 | 0 | 0 | 0 | 0 | 0 | 0 | 0 | 0 | 316
1 | 86.6 | 0 | 0 | 0 | 1 | 0 | 0 | 0 | 0.4 | 0 | 0 | 0 | 3.8 | 8.2 | 0 | 0 | 0 | 0 | 0 | 0 | 0 | 0 | 0 | 0 | 0 | 0 | 0 | 0 | 0 | 0 | 416
1 | 86.6 | 0 | 0 | 0 | 1 | 0 | 0 | 0 | 0.4 | 0 | 0 | 0 | 3.8 | 8.2 | 0 | 0 | 0 | 0 | 0 | 0 | 0 | 0 | 0 | 0 | 0 | 0 | 0 | 0 | 0 | 0 | 379
1 | 86.6 | 0 | 0 | 0 | 1 | 0 | 0 | 0 | 0.4 | 0 | 0 | 0 | 3.8 | 8.2 | 0 | 0 | 0 | 0 | 0 | 0 | 0 | 0 | 0 | 0 | 0 | 0 | 0 | 0 | 0 | 0 | 462
1 | 86.6 | 0 | 0 | 0 | 1 | 0 | 0 | 0 | 0.4 | 0 | 0 | 0 | 3.8 | 8.2 | 0 | 0 | 0 | 0 | 0 | 0 | 0 | 0 | 0 | 0 | 0 | 0 | 0 | 0 | 0 | 0 | 395
1 | 84 | 0 | 0 | 0 | 1.7 | 0 | 0 | 0 | 0 | 0 | 0 | 0.6 | 5.3 | 8.4 | 0 | 0 | 0 | 0 | 0 | 0 | 0 | 0 | 0 | 0 | 0 | 0 | 0 | 0 | 0 | 0 | 322
1 | 85.5 | 0 | 0 | 0 | 1 | 0 | 0 | 0 | 0.5 | 0 | 0 | 0 | 3 | 10 | 0 | 0 | 0 | 0 | 0 | 0 | 0 | 0 | 0 | 0 | 0 | 0 | 0 | 0 | 0 | 0 | 339
1 | 81.8 | 0 | 0 | 0 | 1.6 | 0 | 0 | 0 | 0.6 | 0 | 0 | 0 | 6 | 10 | 0 | 0 | 0 | 0 | 0 | 0 | 0 | 0 | 0 | 0 | 0 | 0 | 0 | 0 | 0 | 0 | 419
1 | 81.8 | 0 | 0 | 0 | 1.6 | 0 | 0 | 0 | 0.6 | 0 | 0 | 0 | 6 | 10 | 0 | 0 | 0 | 0 | 0 | 0 | 0 | 0 | 0 | 0 | 0 | 0 | 0 | 0 | 0 | 0 | 473
1 | 81.4 | 0 | 0 | 0 | 2 | 0 | 0 | 0 | 0.6 | 0 | 0 | 0 | 6 | 10 | 0 | 0 | 0 | 0 | 0 | 0 | 0 | 0 | 0 | 0 | 0 | 0 | 0 | 0 | 0 | 0 | 360
1 | 81.5 | 1 | 0 | 0 | 1.5 | 0 | 0 | 0 | 0.5 | 0 | 0 | 0 | 4.5 | 11 | 0 | 0 | 0 | 0 | 0 | 0 | 0 | 0 | 0 | 0 | 0 | 0 | 0 | 0 | 0 | 0 | 502
1 | 82.1 | 0 | 0 | 0 | 1.5 | 0 | 0 | 0 | 0.4 | 0 | 0 | 0 | 4.5 | 11.5 | 0 | 0 | 0 | 0 | 0 | 0 | 0 | 0 | 0 | 0 | 0 | 0 | 0 | 0 | 0 | 0 | 387
1 | 84.4 | 0 | 0 | 0 | 1 | 0 | 0 | 0 | 0.6 | 0 | 0 | 0 | 0 | 12 | 0 | 0 | 0 | 0 | 0 | 0 | 0 | 0 | 0 | 0 | 0 | 0 | 0 | 2 | 0 | 0 | 374
1 | 93.5 | 0 | 0 | 0 | 2 | 0 | 0.5 | 0 | 0 | 0 | 0 | 0 | 4 | 0 | 0 | 0 | 0 | 0 | 0 | 0 | 0 | 0 | 0 | 0 | 0 | 0 | 0 | 0 | 0 | 0 | 376
1 | 89.4 | 0 | 0 | 0 | 5 | 0 | 0 | 0 | 0.6 | 0 | 0 | 0 | 5 | 0 | 0 | 0 | 0 | 0 | 0 | 0 | 0 | 0 | 0 | 0 | 0 | 0 | 0 | 0 | 0 | 0 | 380
1 | 90.1 | 0 | 0 | 0 | 4.2 | 0 | 0 | 0 | 0 | 0 | 0 | 0 | 5.7 | 0 | 0 | 0 | 0 | 0 | 0 | 0 | 0 | 0 | 0 | 0 | 0 | 0 | 0 | 0 | 0 | 0 | 390
1 | 90.7 | 0 | 0 | 0 | 2.5 | 0 | 0 | 0 | 0 | 0 | 0 | 0 | 6.8 | 0 | 0 | 0 | 0 | 0 | 0 | 0 | 0 | 0 | 0 | 0 | 0 | 0 | 0 | 0 | 0 | 0 | 610
1 | 90.7 | 0 | 0 | 0 | 2.5 | 0 | 0 | 0 | 0 | 0 | 0 | 0 | 6.8 | 0 | 0 | 0 | 0 | 0 | 0 | 0 | 0 | 0 | 0 | 0 | 0 | 0 | 0 | 0 | 0 | 0 | 400
1 | 90.7 | 0 | 0 | 0 | 2.5 | 0 | 0 | 0 | 0 | 0 | 0 | 0 | 6.8 | 0 | 0 | 0 | 0 | 0 | 0 | 0 | 0 | 0 | 0 | 0 | 0 | 0 | 0 | 0 | 0 | 0 | 350
1 | 86 | 0 | 0 | 0 | 3.5 | 0 | 0 | 0 | 0 | 0 | 0 | 1 | 9.5 | 0 | 0 | 0 | 0 | 0 | 0 | 0 | 0 | 0 | 0 | 0 | 0 | 0 | 0 | 0 | 0 | 0 | 333
1 | 84.4 | 0 | 0 | 0 | 3 | 0 | 0 | 0 | 0.6 | 0 | 0 | 0 | 12 | 0 | 0 | 0 | 0 | 0 | 0 | 0 | 0 | 0 | 0 | 0 | 0 | 0 | 0 | 0 | 0 | 0 | 350
1 | 82.4 | 0 | 0 | 0 | 5 | 0 | 0 | 0 | 0.6 | 0 | 0 | 0 | 12 | 0 | 0 | 0 | 0 | 0 | 0 | 0 | 0 | 0 | 0 | 0 | 0 | 0 | 0 | 0 | 0 | 0 | 351
1 | 87.1 | 0 | 0 | 0 | 1.5 | 0 | 0 | 0 | 0.4 | 0 | 0 | 0 | 7 | 4 | 0 | 0 | 0 | 0 | 0 | 0 | 0 | 0 | 0 | 0 | 0 | 0 | 0 | 0 | 0 | 0 | 320
1 | 92.9 | 0 | 1 | 0 | 5 | 0 | 0 | 0 | 0.6 | 0 | 0 | 0 | 0.5 | 0 | 0 | 0 | 0 | 0 | 0 | 0 | 0 | 0 | 0 | 0 | 0 | 0 | 0 | 0 | 0 | 0 | 389
1 | 92.9 | 0 | 1 | 0 | 5 | 0 | 0 | 0 | 0.6 | 0 | 0 | 0 | 0.5 | 0 | 0 | 0 | 0 | 0 | 0 | 0 | 0 | 0 | 0 | 0 | 0 | 0 | 0 | 0 | 0 | 0 | 407
1 | 90.9 | 0 | 0 | 0 | 5.1 | 0 | 0 | 0.4 | 0.4 | 0 | 0 | 0 | 3.2 | 0 | 0 | 0 | 0 | 0 | 0 | 0 | 0 | 0 | 0 | 0 | 0 | 0 | 0 | 0 | 0 | 0 | 373
1 | 82.4 | 0 | 0 | 0 | 10.3 | 0 | 0 | 0.5 | 0.4 | 0 | 0 | 0 | 6.4 | 0 | 0 | 0 | 0 | 0 | 0 | 0 | 0 | 0 | 0 | 0 | 0 | 0 | 0 | 0 | 0 | 0 | 447
1 | 90 | 0 | 0 | 0 | 8 | 0 | 0 | 0 | 0 | 0 | 0 | 0 | 2 | 0 | 0 | 0 | 0 | 0 | 0 | 0 | 0 | 0 | 0 | 0 | 0 | 0 | 0 | 0 | 0 | 0 | 404
1 | 83 | 0 | 0 | 0 | 14 | 0 | 0 | 0 | 0 | 0 | 0 | 0 | 3 | 0 | 0 | 0 | 0 | 0 | 0 | 0 | 0 | 0 | 0 | 0 | 0 | 0 | 0 | 0 | 0 | 0 | 386
1 | 90.2 | 0 | 0 | 0 | 8.3 | 0 | 0 | 0 | 0 | 0 | 0 | 0 | 1.5 | 0 | 0 | 0 | 0 | 0 | 0 | 0 | 0 | 0 | 0 | 0 | 0 | 0 | 0 | 0 | 0 | 0 | 410
1 | 89.1 | 0 | 0 | 0 | 1.5 | 0 | 0 | 0 | 0 | 0 | 0 | 0.4 | 3 | 0 | 0 | 0 | 0 | 0 | 0 | 0 | 0 | 0 | 0 | 0 | 0 | 0 | 0 | 6 | 0 | 0 | 316
1 | 89.1 | 0 | 0 | 0 | 1.5 | 0 | 0 | 0 | 0 | 0 | 0 | 0.4 | 3 | 0 | 0 | 0 | 0 | 0 | 0 | 0 | 0 | 0 | 0 | 0 | 0 | 0 | 0 | 6 | 0 | 0 | 303
1 | 86.9 | 0 | 0 | 0 | 1 | 0 | 0 | 0 | 0 | 0 | 0 | 0 | 4 | 8.1 | 0 | 0 | 0 | 0 | 0 | 0 | 0 | 0 | 0 | 0 | 0 | 0 | 0 | 0 | 0 | 0 | 395
1 | 77 | 0 | 0 | 0 | 0 | 0 | 0 | 0 | 0 | 0 | 0 | 0 | 0 | 0 | 0 | 0 | 0 | 0 | 0 | 0 | 0 | 0 | 0 | 11 | 0 | 0 | 12 | 0 | 0 | 0 | 275
1 | 77 | 0 | 0 | 0 | 0 | 0 | 0 | 0 | 0 | 0 | 0 | 0 | 0 | 0 | 0 | 0 | 0 | 0 | 0 | 0 | 0 | 0 | 0 | 11 | 0 | 0 | 12 | 0 | 0 | 0 | 280
1 | 87.3 | 0 | 0 | 0 | 1.2 | 0 | 0 | 0 | 0.5 | 0 | 0 | 0 | 0 | 8 | 0 | 0 | 0 | 3 | 0 | 0 | 0 | 0 | 0 | 0 | 0 | 0 | 0 | 0 | 0 | 0 | 413
1 | 85.4 | 0 | 0 | 0 | 1.2 | 0 | 0 | 0 | 0 | 0 | 0 | 0.9 | 3.3 | 9.2 | 0 | 0 | 0 | 0 | 0 | 0 | 0 | 0 | 0 | 0 | 0 | 0 | 0 | 0 | 0 | 0 | 345
1 | 85.4 | 0 | 0 | 0 | 1.2 | 0 | 0 | 0 | 0 | 0 | 0 | 0.9 | 3.3 | 9.2 | 0 | 0 | 0 | 0 | 0 | 0 | 0 | 0 | 0 | 0 | 0 | 0 | 0 | 0 | 0 | 0 | 420
1 | 85 | 0 | 0 | 0 | 1.4 | 0 | 0 | 0 | 0 | 0 | 0 | 1.1 | 4.2 | 8.3 | 0 | 0 | 0 | 0 | 0 | 0 | 0 | 0 | 0 | 0 | 0 | 0 | 0 | 0 | 0 | 0 | 282
1 | 85 | 0 | 0 | 0 | 1.4 | 0 | 0 | 0 | 0 | 0 | 0 | 1.1 | 4.2 | 8.3 | 0 | 0 | 0 | 0 | 0 | 0 | 0 | 0 | 0 | 0 | 0 | 0 | 0 | 0 | 0 | 0 | 390
1 | 86 | 0 | 0 | 0 | 1 | 0 | 0 | 0 | 0 | 0 | 0 | 0.8 | 3.4 | 8.8 | 0 | 0 | 0 | 0 | 0 | 0 | 0 | 0 | 0 | 0 | 0 | 0 | 0 | 0 | 0 | 0 | 362
1 | 84.7 | 0 | 0 | 0 | 0.9 | 0 | 0 | 0 | 0 | 0 | 0 | 0.5 | 1.3 | 12.6 | 0 | 0 | 0 | 0 | 0 | 0 | 0 | 0 | 0 | 0 | 0 | 0 | 0 | 0 | 0 | 0 | 543
1 | 90.5 | 0 | 0 | 0 | 0 | 0 | 0 | 0 | 0.5 | 0 | 0 | 0 | 0 | 8 | 0 | 0 | 0 | 0 | 0 | 0 | 0 | 0 | 0 | 0 | 0 | 0 | 0 | 1 | 0 | 0 | 425
1 | 86.6 | 0 | 0 | 0 | 1 | 0 | 0 | 0 | 0.4 | 0 | 0 | 0 | 3.8 | 8.2 | 0 | 0 | 0 | 0 | 0 | 0 | 0 | 0 | 0 | 0 | 0 | 0 | 0 | 0 | 0 | 0 | 393
1 | 86.6 | 0 | 0 | 0 | 1 | 0 | 0 | 0 | 0.4 | 0 | 0 | 0 | 3.8 | 8.2 | 0 | 0 | 0 | 0 | 0 | 0 | 0 | 0 | 0 | 0 | 0 | 0 | 0 | 0 | 0 | 0 | 466
1 | 89.1 | 0 | 0 | 0 | 1.5 | 0 | 0 | 0 | 0 | 0 | 0 | 0.4 | 3 | 0 | 0 | 0 | 0 | 0 | 0 | 0 | 0 | 0 | 0 | 0 | 0 | 0 | 0 | 6 | 0 | 0 | 298
1 | 97.4 | 0 | 0 | 0 | 1.2 | 0 | 0 | 0 | 0 | 0 | 0 | 0.2 | 0.6 | 0 | 0 | 0 | 0 | 0 | 0 | 0 | 0 | 0 | 0 | 0 | 0 | 0 | 0 | 0.6 | 0 | 0 | 320
1 | 95.6 | 0 | 0 | 0 | 3.6 | 0 | 0 | 0.2 | 0 | 0 | 0 | 0 | 0.6 | 0 | 0 | 0 | 0 | 0 | 0 | 0 | 0 | 0 | 0 | 0 | 0 | 0 | 0 | 0 | 0 | 0 | 317
1 | 89.66 | 0 | 0 | 0 | 1.85 | 8.32 | 0 | 0 | 0 | 0 | 0 | 0.17 | 0 | 0 | 0 | 0 | 0 | 0 | 0 | 0 | 0 | 0 | 0 | 0 | 0 | 0 | 0 | 0 | 0 | 0 | 256
1 | 96 | 0 | 0 | 0 | 0 | 2 | 0 | 2 | 0 | 0 | 0 | 0 | 0 | 0 | 0 | 0 | 0 | 0 | 0 | 0 | 0 | 0 | 0 | 0 | 0 | 0 | 0 | 0 | 0 | 0 | 443
1 | 96 | 0 | 0 | 0 | 0 | 2 | 0 | 2 | 0 | 0 | 0 | 0 | 0 | 0 | 0 | 0 | 0 | 0 | 0 | 0 | 0 | 0 | 0 | 0 | 0 | 0 | 0 | 0 | 0 | 0 | 358
1 | 95.55 | 0 | 0 | 0 | 0 | 2 | 0 | 1.95 | 0 | 0 | 0 | 0.5 | 0 | 0 | 0 | 0 | 0 | 0 | 0 | 0 | 0 | 0 | 0 | 0 | 0 | 0 | 0 | 0 | 0 | 0 | 450
1 | 89.5 | 0 | 0 | 0 | 5 | 3.5 | 0 | 0.5 | 0 | 0 | 0 | 1 | 0 | 0 | 0.5 | 0 | 0 | 0 | 0 | 0 | 0 | 0 | 0 | 0 | 0 | 0 | 0 | 0 | 0 | 0 | 392
1 | 99 | 0 | 0 | 0 | 0 | 0 | 0 | 1 | 0 | 0 | 0 | 0 | 0 | 0 | 0 | 0 | 0 | 0 | 0 | 0 | 0 | 0 | 0 | 0 | 0 | 0 | 0 | 0 | 0 | 0 | 377
1 | 92.5 | 0 | 0.5 | 0 | 6 | 0 | 0 | 0 | 0.5 | 0 | 0 | 0 | 0 | 0 | 0.5 | 0 | 0 | 0 | 0 | 0 | 0 | 0 | 0 | 0 | 0 | 0 | 0 | 0 | 0 | 0 | 304
1 | 87 | 0 | 0 | 0 | 0 | 2.5 | 9 | 1.5 | 0 | 0 | 0 | 0 | 0 | 0 | 0 | 0 | 0 | 0 | 0 | 0 | 0 | 0 | 0 | 0 | 0 | 0 | 0 | 0 | 0 | 0 | 230
1 | 98.3 | 0 | 0 | 0 | 0.6 | 0.4 | 0 | 0 | 0 | 0 | 0 | 0 | 0.7 | 0 | 0 | 0 | 0 | 0 | 0 | 0 | 0 | 0 | 0 | 0 | 0 | 0 | 0 | 0 | 0 | 0 | 188
1 | 88 | 0 | 0 | 0 | 1 | 7 | 4 | 0 | 0 | 0 | 0 | 0 | 0 | 0 | 0 | 0 | 0 | 0 | 0 | 0 | 0 | 0 | 0 | 0 | 0 | 0 | 0 | 0 | 0 | 0 | 221
1 | 98 | 0 | 0 | 0 | 0.5 | 1 | 0 | 0.5 | 0 | 0 | 0 | 0 | 0 | 0 | 0 | 0 | 0 | 0 | 0 | 0 | 0 | 0 | 0 | 0 | 0 | 0 | 0 | 0 | 0 | 0 | 104
1 | 96.5 | 0 | 0 | 0 | 0.5 | 1 | 0 | 2 | 0 | 0 | 0 | 0 | 0 | 0 | 0 | 0 | 0 | 0 | 0 | 0 | 0 | 0 | 0 | 0 | 0 | 0 | 0 | 0 | 0 | 0 | 180
1 | 89.5 | 0 | 0 | 0 | 2 | 8 | 0 | 0 | 0 | 0 | 0 | 0 | 0 | 0 | 0.5 | 0 | 0 | 0 | 0 | 0 | 0 | 0 | 0 | 0 | 0 | 0 | 0 | 0 | 0 | 0 | 365
1 | 98.13 | 0 | 0 | 0 | 0 | 0 | 1.1 | 0.33 | 0 | 0 | 0 | 0.44 | 0 | 0 | 0 | 0 | 0 | 0 | 0 | 0 | 0 | 0 | 0 | 0 | 0 | 0 | 0 | 0 | 0 | 0 | 272
1 | 94 | 0 | 0 | 0 | 0 | 0 | 1 | 0 | 0 | 0 | 0 | 0 | 5 | 0 | 0 | 0 | 0 | 0 | 0 | 0 | 0 | 0 | 0 | 0 | 0 | 0 | 0 | 0 | 0 | 0 | 150
1 | 90.2 | 0 | 1.3 | 0 | 0.5 | 0 | 8 | 0 | 0 | 0 | 0 | 0 | 0 | 0 | 0 | 0 | 0 | 0 | 0 | 0 | 0 | 0 | 0 | 0 | 0 | 0 | 0 | 0 | 0 | 0 | 161
1 | 94.5 | 0 | 0 | 0 | 3 | 0 | 0 | 0 | 0.5 | 0 | 0 | 0 | 0 | 2 | 0 | 0 | 0 | 0 | 0 | 0 | 0 | 0 | 0 | 0 | 0 | 0 | 0 | 0 | 0 | 0 | 285
1 | 97.5 | 0 | 0 | 0 | 0 | 0 | 0 | 0 | 0 | 0 | 0 | 0.5 | 0 | 2 | 0 | 0 | 0 | 0 | 0 | 0 | 0 | 0 | 0 | 0 | 0 | 0 | 0 | 0 | 0 | 0 | 189
1 | 98.5 | 0 | 0 | 0 | 0 | 0 | 0.5 | 0 | 0 | 0 | 0 | 1 | 0 | 0 | 0 | 0 | 0 | 0 | 0 | 0 | 0 | 0 | 0 | 0 | 0 | 0 | 0 | 0 | 0 | 0 | 248
1 | 97.2 | 2.1 | 0 | 0 | 0.2 | 0 | 0 | 0 | 0.5 | 0 | 0 | 0 | 0 | 0 | 0 | 0 | 0 | 0 | 0 | 0 | 0 | 0 | 0 | 0 | 0 | 0 | 0 | 0 | 0 | 0 | 220
1 | 79 | 0 | 0 | 0 | 6 | 0 | 0 | 0 | 0 | 0 | 0 | 0 | 1 | 0 | 0 | 0 | 14 | 0 | 0 | 0 | 0 | 0 | 0 | 0 | 0 | 0 | 0 | 0 | 0 | 0 | 149
1 | 94 | 0 | 0 | 2 | 0 | 0 | 4 | 0 | 0 | 0 | 0 | 0 | 0 | 0 | 0 | 0 | 0 | 0 | 0 | 0 | 0 | 0 | 0 | 0 | 0 | 0 | 0 | 0 | 0 | 0 | 221
1 | 92 | 0 | 0 | 4 | 0 | 0 | 4 | 0 | 0 | 0 | 0 | 0 | 0 | 0 | 0 | 0 | 0 | 0 | 0 | 0 | 0 | 0 | 0 | 0 | 0 | 0 | 0 | 0 | 0 | 0 | 242
1 | 90 | 0 | 0 | 6 | 0 | 0 | 4 | 0 | 0 | 0 | 0 | 0 | 0 | 0 | 0 | 0 | 0 | 0 | 0 | 0 | 0 | 0 | 0 | 0 | 0 | 0 | 0 | 0 | 0 | 0 | 256
1 | 94.67 | 0 | 0 | 0 | 0.22 | 0 | 4.4 | 0 | 0 | 0 | 0 | 0.6 | 0 | 0 | 0.01 | 0.1 | 0 | 0 | 0 | 0 | 0 | 0 | 0 | 0 | 0 | 0 | 0 | 0 | 0 | 0 | 64
1 | 92.7 | 0 | 0 | 0 | 0 | 0 | 4 | 3 | 0 | 0 | 0 | 0.3 | 0 | 0 | 0 | 0 | 0 | 0 | 0 | 0 | 0 | 0 | 0 | 0 | 0 | 0 | 0 | 0 | 0 | 0 | 331
1 | 96 | 0 | 0 | 0 | 0.8 | 0 | 2.83 | 0 | 0 | 0 | 0 | 0.37 | 0 | 0 | 0 | 0 | 0 | 0 | 0 | 0 | 0 | 0 | 0 | 0 | 0 | 0 | 0 | 0 | 0 | 0 | 171
1 | 99 | 0 | 0 | 0 | 0 | 0 | 0 | 0 | 0 | 0 | 0 | 1 | 0 | 0 | 0 | 0 | 0 | 0 | 0 | 0 | 0 | 0 | 0 | 0 | 0 | 0 | 0 | 0 | 0 | 0 | 204
1 | 98 | 0 | 0 | 0 | 0 | 0 | 0 | 0 | 0 | 0 | 0 | 0 | 2 | 0 | 0 | 0 | 0 | 0 | 0 | 0 | 0 | 0 | 0 | 0 | 0 | 0 | 0 | 0 | 0 | 0 | 92
1 | 96 | 0 | 0 | 0 | 0 | 0 | 0 | 0 | 0 | 0 | 0 | 0 | 4 | 0 | 0 | 0 | 0 | 0 | 0 | 0 | 0 | 0 | 0 | 0 | 0 | 0 | 0 | 0 | 0 | 0 | 87
1 | 98 | 0 | 0 | 0 | 0 | 0 | 0 | 0 | 0 | 0 | 0 | 0 | 0 | 0 | 0 | 0 | 0 | 0 | 0 | 0 | 0 | 0 | 0 | 0 | 0 | 0 | 0 | 2 | 0 | 0 | 83
1 | 96 | 0 | 0 | 0 | 0 | 0 | 0 | 0 | 0 | 0 | 0 | 0 | 0 | 0 | 0 | 0 | 0 | 0 | 0 | 0 | 0 | 0 | 0 | 0 | 0 | 0 | 0 | 4 | 0 | 0 | 80
1 | 94 | 0 | 0 | 0 | 0 | 0 | 0 | 0 | 0 | 0 | 0 | 0 | 0 | 0 | 0 | 0 | 0 | 0 | 0 | 0 | 0 | 0 | 0 | 0 | 0 | 0 | 0 | 6 | 0 | 0 | 72
1 | 94.5 | 0 | 0 | 0 | 0 | 0 | 0 | 0 | 0.5 | 0 | 0 | 0 | 5 | 0 | 0 | 0 | 0 | 0 | 0 | 0 | 0 | 0 | 0 | 0 | 0 | 0 | 0 | 0 | 0 | 0 | 153
1 | 94 | 0.5 | 0 | 0 | 0 | 0 | 0 | 0 | 0.5 | 0 | 0 | 0 | 5 | 0 | 0 | 0 | 0 | 0 | 0 | 0 | 0 | 0 | 0 | 0 | 0 | 0 | 0 | 0 | 0 | 0 | 185
1 | 93.5 | 1 | 0 | 0 | 0 | 0 | 0 | 0 | 0.5 | 0 | 0 | 0 | 5 | 0 | 0 | 0 | 0 | 0 | 0 | 0 | 0 | 0 | 0 | 0 | 0 | 0 | 0 | 0 | 0 | 0 | 216
1 | 91.9 | 2.6 | 0 | 0 | 0 | 0 | 0 | 0 | 0.5 | 0 | 0 | 0 | 5 | 0 | 0 | 0 | 0 | 0 | 0 | 0 | 0 | 0 | 0 | 0 | 0 | 0 | 0 | 0 | 0 | 0 | 233
1 | 91.5 | 2 | 0 | 0 | 0 | 0 | 0 | 0 | 0.5 | 0 | 0 | 0 | 0 | 6 | 0 | 0 | 0 | 0 | 0 | 0 | 0 | 0 | 0 | 0 | 0 | 0 | 0 | 0 | 0 | 0 | 200
1 | 91.5 | 2 | 0 | 0 | 0 | 0 | 0 | 0 | 0.5 | 0 | 0 | 0 | 0 | 6 | 0 | 0 | 0 | 0 | 0 | 0 | 0 | 0 | 0 | 0 | 0 | 0 | 0 | 0 | 0 | 0 | 250
1 | 91.5 | 2 | 0 | 0 | 0 | 0 | 0 | 0 | 0.5 | 0 | 0 | 0 | 0 | 6 | 0 | 0 | 0 | 0 | 0 | 0 | 0 | 0 | 0 | 0 | 0 | 0 | 0 | 0 | 0 | 0 | 245
1 | 84.6 | 0 | 0 | 0 | 0 | 0 | 0 | 0 | 0.4 | 0 | 0 | 0 | 3 | 12 | 0 | 0 | 0 | 0 | 0 | 0 | 0 | 0 | 0 | 0 | 0 | 0 | 0 | 0 | 0 | 0 | 187.3
1 | 84.6 | 0 | 0 | 0 | 0 | 0 | 0 | 0 | 0.4 | 0 | 0 | 0 | 3 | 12 | 0 | 0 | 0 | 0 | 0 | 0 | 0 | 0 | 0 | 0 | 0 | 0 | 0 | 0 | 0 | 0 | 309.6
1 | 84.6 | 0 | 0 | 0 | 0 | 0 | 0 | 0 | 0.4 | 0 | 0 | 0 | 3 | 12 | 0 | 0 | 0 | 0 | 0 | 0 | 0 | 0 | 0 | 0 | 0 | 0 | 0 | 0 | 0 | 0 | 162
1 | 84.6 | 0 | 0 | 0 | 0 | 0 | 0 | 0 | 0.4 | 0 | 0 | 0 | 3 | 12 | 0 | 0 | 0 | 0 | 0 | 0 | 0 | 0 | 0 | 0 | 0 | 0 | 0 | 0 | 0 | 0 | 141.8
1 | 84.4 | 0 | 0 | 0 | 2 | 0 | 0 | 0 | 0 | 0 | 0 | 0.6 | 5 | 8 | 0 | 0 | 0 | 0 | 0 | 0 | 0 | 0 | 0 | 0 | 0 | 0 | 0 | 0 | 0 | 0 | 322
1 | 93.4 | 0 | 0 | 0 | 0 | 0 | 0 | 0 | 0.6 | 0 | 0 | 0 | 0 | 6 | 0 | 0 | 0 | 0 | 0 | 0 | 0 | 0 | 0 | 0 | 0 | 0 | 0 | 0 | 0 | 0 | 145
1 | 96 | 0 | 0 | 0 | 0.8 | 0 | 2.83 | 0 | 0 | 0 | 0 | 0.37 | 0 | 0 | 0 | 0 | 0 | 0 | 0 | 0 | 0 | 0 | 0 | 0 | 0 | 0 | 0 | 0 | 0 | 0 | 178
1 | 90.8 | 0 | 0 | 0 | 3 | 6 | 0 | 0 | 0.2 | 0 | 0 | 0 | 0 | 0 | 0 | 0 | 0 | 0 | 0 | 0 | 0 | 0 | 0 | 0 | 0 | 0 | 0 | 0 | 0 | 0 | 129
1 | 99.75 | 0 | 0 | 0 | 0 | 0 | 0 | 0.25 | 0 | 0 | 0 | 0 | 0 | 0 | 0 | 0 | 0 | 0 | 0 | 0 | 0 | 0 | 0 | 0 | 0 | 0 | 0 | 0 | 0 | 0 | 150
1 | 100 | 0 | 0 | 0 | 0 | 0 | 0 | 0 | 0 | 0 | 0 | 0 | 0 | 0 | 0 | 0 | 0 | 0 | 0 | 0 | 0 | 0 | 0 | 0 | 0 | 0 | 0 | 0 | 0 | 0 | 80
1 | 99.5 | 0 | 0 | 0 | 0 | 0 | 0 | 0.5 | 0 | 0 | 0 | 0 | 0 | 0 | 0 | 0 | 0 | 0 | 0 | 0 | 0 | 0 | 0 | 0 | 0 | 0 | 0 | 0 | 0 | 0 | 224.1
1 | 99.5 | 0 | 0 | 0 | 0 | 0 | 0 | 1 | 0 | 0 | 0 | 0 | 0 | 0 | 0 | 0 | 0 | 0 | 0 | 0 | 0 | 0 | 0 | 0 | 0 | 0 | 0 | 0 | 0 | 0 | 211.1
1 | 99 | 0 | 0 | 0 | 0 | 0 | 0 | 2 | 0 | 0 | 0 | 0 | 0 | 0 | 0 | 0 | 0 | 0 | 0 | 0 | 0 | 0 | 0 | 0 | 0 | 0 | 0 | 0 | 0 | 0 | 224.7
1 | 99.75 | 0 | 0 | 0 | 0 | 0 | 0 | 0 | 0 | 0 | 0 | 0.25 | 0 | 0 | 0 | 0 | 0 | 0 | 0 | 0 | 0 | 0 | 0 | 0 | 0 | 0 | 0 | 0 | 0 | 0 | 83.4
1 | 99.5 | 0 | 0 | 0 | 0 | 0 | 0 | 0 | 0 | 0 | 0 | 0.5 | 0 | 0 | 0 | 0 | 0 | 0 | 0 | 0 | 0 | 0 | 0 | 0 | 0 | 0 | 0 | 0 | 0 | 0 | 154.6
1 | 99 | 0 | 0 | 0 | 0 | 0 | 0 | 0 | 0 | 0 | 0 | 1 | 0 | 0 | 0 | 0 | 0 | 0 | 0 | 0 | 0 | 0 | 0 | 0 | 0 | 0 | 0 | 0 | 0 | 0 | 157.1
1 | 98 | 0 | 0 | 0 | 0 | 0 | 0 | 0 | 0 | 0 | 0 | 2 | 0 | 0 | 0 | 0 | 0 | 0 | 0 | 0 | 0 | 0 | 0 | 0 | 0 | 0 | 0 | 0 | 0 | 0 | 201.4
1 | 99.75 | 0 | 0.25 | 0 | 0 | 0 | 0 | 0 | 0 | 0 | 0 | 0 | 0 | 0 | 0 | 0 | 0 | 0 | 0 | 0 | 0 | 0 | 0 | 0 | 0 | 0 | 0 | 0 | 0 | 0 | 131.7
1 | 99.5 | 0 | 0.5 | 0 | 0 | 0 | 0 | 0 | 0 | 0 | 0 | 0 | 0 | 0 | 0 | 0 | 0 | 0 | 0 | 0 | 0 | 0 | 0 | 0 | 0 | 0 | 0 | 0 | 0 | 0 | 294.9
1 | 99 | 0 | 1 | 0 | 0 | 0 | 0 | 0 | 0 | 0 | 0 | 0 | 0 | 0 | 0 | 0 | 0 | 0 | 0 | 0 | 0 | 0 | 0 | 0 | 0 | 0 | 0 | 0 | 0 | 0 | 316.1
1 | 98 | 0 | 2 | 0 | 0 | 0 | 0 | 0 | 0 | 0 | 0 | 0 | 0 | 0 | 0 | 0 | 0 | 0 | 0 | 0 | 0 | 0 | 0 | 0 | 0 | 0 | 0 | 0 | 0 | 0 | 248.9
1 | 99.7 | 0 | 0.3 | 0 | 0 | 0 | 0 | 0 | 0 | 0 | 0 | 0 | 0 | 0 | 0 | 0 | 0 | 0 | 0 | 0 | 0 | 0 | 0 | 0 | 0 | 0 | 0 | 0 | 0 | 0 | 352
1 | 99.7 | 0 | 0.3 | 0 | 0 | 0 | 0 | 0 | 0 | 0 | 0 | 0 | 0 | 0 | 0 | 0 | 0 | 0 | 0 | 0 | 0 | 0 | 0 | 0 | 0 | 0 | 0 | 0 | 0 | 0 | 332
6 | 95.65 | 0 | 0 | 0 | 0.3 | 0 | 0 | 0 | 0.7 | 0 | 0 | 0 | 0 | 0 | 0.1 | 0 | 0 | 0 | 3.25 | 0 | 0 | 0 | 0 | 0 | 0 | 0 | 0 | 0 | 0 | 0 | 180
6 | 95.65 | 0 | 0 | 0 | 0.3 | 0 | 0 | 0 | 0.7 | 0 | 0 | 0 | 0 | 0 | 0.1 | 0 | 0 | 0 | 3.25 | 0 | 0 | 0 | 0 | 0 | 0 | 0 | 0 | 0 | 0 | 0 | 120
6 | 95.8 | 0 | 0 | 0 | 0 | 0 | 0 | 0 | 0 | 0 | 0 | 1.2 | 0 | 0 | 0 | 0 | 0 | 0 | 3 | 0 | 0 | 0 | 0 | 0 | 0 | 0 | 0 | 0 | 0 | 0 | 230
6 | 97.2 | 0 | 0 | 0 | 0 | 0 | 0 | 0 | 0 | 0 | 0 | 0.8 | 0 | 0 | 0 | 0 | 0 | 0 | 2 | 0 | 0 | 0 | 0 | 0 | 0 | 0 | 0 | 0 | 0 | 0 | 135
6 | 96.1 | 0 | 0 | 0 | 0 | 0 | 0 | 0 | 0 | 0 | 0 | 0 | 0 | 0 | 3.2 | 0 | 0 | 0 | 0.7 | 0 | 0 | 0 | 0 | 0 | 0 | 0 | 0 | 0 | 0 | 0 | 170
6 | 98 | 0 | 0 | 0 | 0.6 | 0 | 0 | 0 | 0.6 | 0 | 0 | 0 | 0 | 0 | 0 | 0 | 0 | 0 | 0.8 | 0 | 0 | 0 | 0 | 0 | 0 | 0 | 0 | 0 | 0 | 0 | 130
6 | 97.225 | 0 | 0 | 0 | 0 | 0 | 0 | 0 | 0 | 0 | 0 | 0.775 | 0 | 0 | 0 | 0 | 0 | 0 | 2 | 0 | 0 | 0 | 0 | 0 | 0 | 0 | 0 | 0 | 0 | 0 | 140
6 | 97.225 | 0 | 0 | 0 | 0 | 0 | 0 | 0 | 0 | 0 | 0 | 0.775 | 0 | 0 | 0 | 0 | 0 | 0 | 2 | 0 | 0 | 0 | 0 | 0 | 0 | 0 | 0 | 0 | 0 | 0 | 150
6 | 97.225 | 0 | 0 | 0 | 0 | 0 | 0 | 0 | 0 | 0 | 0 | 0.775 | 0 | 0 | 0 | 0 | 0 | 0 | 2 | 0 | 0 | 0 | 0 | 0 | 0 | 0 | 0 | 0 | 0 | 0 | 150
6 | 97.225 | 0 | 0 | 0 | 0 | 0 | 0 | 0 | 0 | 0 | 0 | 0.775 | 0 | 0 | 0 | 0 | 0 | 0 | 2 | 0 | 0 | 0 | 0 | 0 | 0 | 0 | 0 | 0 | 0 | 0 | 210
6 | 95.61 | 0 | 0 | 0 | 1 | 0 | 3 | 0.04 | 0 | 0 | 0 | 0.2 | 0 | 0 | 0.05 | 0.1 | 0 | 0 | 0 | 0 | 0 | 0 | 0 | 0 | 0 | 0 | 0 | 0 | 0 | 0 | 170
6 | 98.5 | 0 | 0 | 0 | 0 | 0 | 0 | 0.3 | 0 | 0 | 0 | 1.2 | 0 | 0 | 0 | 0 | 0 | 0 | 0 | 0 | 0 | 0 | 0 | 0 | 0 | 0 | 0 | 0 | 0 | 0 | 160
6 | 98.5 | 0 | 0 | 0 | 0 | 0 | 0 | 0.3 | 0 | 0 | 0 | 1.2 | 0 | 0 | 0 | 0 | 0 | 0 | 0 | 0 | 0 | 0 | 0 | 0 | 0 | 0 | 0 | 0 | 0 | 0 | 180
6 | 98.5 | 0 | 0 | 0 | 0 | 0 | 0 | 0.3 | 0 | 0 | 0 | 1.2 | 0 | 0 | 0 | 0 | 0 | 0 | 0 | 0 | 0 | 0 | 0 | 0 | 0 | 0 | 0 | 0 | 0 | 0 | 159
6 | 98.5 | 0 | 0 | 0 | 0 | 0 | 0 | 0.3 | 0 | 0 | 0 | 1.2 | 0 | 0 | 0 | 0 | 0 | 0 | 0 | 0 | 0 | 0 | 0 | 0 | 0 | 0 | 0 | 0 | 0 | 0 | 125
6 | 90.73 | 0 | 0 | 0 | 0.5 | 0 | 8.5 | 0 | 0 | 0 | 0 | 0.12 | 0 | 0 | 0.05 | 0.1 | 0 | 0 | 0 | 0 | 0 | 0 | 0 | 0 | 0 | 0 | 0 | 0 | 0 | 0 | 230
6 | 90.73 | 0 | 0 | 0 | 0.5 | 0 | 8.5 | 0 | 0 | 0 | 0 | 0.12 | 0 | 0 | 0.05 | 0.1 | 0 | 0 | 0 | 0 | 0 | 0 | 0 | 0 | 0 | 0 | 0 | 0 | 0 | 0 | 250
6 | 90.73 | 0 | 0 | 0 | 0.5 | 0 | 8.5 | 0 | 0 | 0 | 0 | 0.12 | 0 | 0 | 0.05 | 0.1 | 0 | 0 | 0 | 0 | 0 | 0 | 0 | 0 | 0 | 0 | 0 | 0 | 0 | 0 | 250
6 | 92.89 | 0.97 | 0.97 | 0.97 | 0 | 0 | 0 | 0 | 0.2 | 0 | 0 | 0 | 4 | 0 | 0 | 0 | 0 | 0 | 0 | 0 | 0 | 0 | 0 | 0 | 0 | 0 | 0 | 0 | 0 | 0 | 179
6 | 92.25 | 0 | 0 | 0 | 0.95 | 0 | 6.5 | 0 | 0 | 0 | 0 | 0.15 | 0 | 0 | 0.05 | 0.1 | 0 | 0 | 0 | 0 | 0 | 0 | 0 | 0 | 0 | 0 | 0 | 0 | 0 | 0 | 180
6 | 94.05 | 0 | 0 | 0 | 5.5 | 0 | 0 | 0 | 0.45 | 0 | 0 | 0 | 0 | 0 | 0 | 0 | 0 | 0 | 0 | 0 | 0 | 0 | 0 | 0 | 0 | 0 | 0 | 0 | 0 | 0 | 215
6 | 94.05 | 0 | 0 | 0 | 5.5 | 0 | 0 | 0 | 0.45 | 0 | 0 | 0 | 0 | 0 | 0 | 0 | 0 | 0 | 0 | 0 | 0 | 0 | 0 | 0 | 0 | 0 | 0 | 0 | 0 | 0 | 270
6 | 98 | 0 | 0 | 0 | 0 | 0.25 | 1.5 | 0 | 0 | 0 | 0 | 0.25 | 0 | 0 | 0 | 0 | 0 | 0 | 0 | 0 | 0 | 0 | 0 | 0 | 0 | 0 | 0 | 0 | 0 | 0 | 147.5
6 | 95.75 | 0 | 0 | 0 | 1 | 0 | 3 | 0 | 0 | 0 | 0 | 0.25 | 0 | 0 | 0 | 0 | 0 | 0 | 0 | 0 | 0 | 0 | 0 | 0 | 0 | 0 | 0 | 0 | 0 | 0 | 120
6 | 97.2 | 0 | 0 | 0 | 0 | 0 | 0 | 0 | 0 | 0 | 0 | 1 | 0 | 0 | 0 | 0 | 0 | 0 | 1.8 | 0 | 0 | 0 | 0 | 0 | 0 | 0 | 0 | 0 | 0 | 0 | 175
6 | 97 | 0 | 0 | 0 | 2 | 0 | 0 | 0.9 | 0.1 | 0 | 0 | 0 | 0 | 0 | 0 | 0 | 0 | 0 | 0 | 0 | 0 | 0 | 0 | 0 | 0 | 0 | 0 | 0 | 0 | 0 | 187.5
6 | 89.44 | 0 | 0 | 0.5 | 0.5 | 0 | 8.5 | 0 | 0 | 0 | 0 | 1.06 | 0 | 0 | 0 | 0 | 0 | 0 | 0 | 0 | 0 | 0 | 0 | 0 | 0 | 0 | 0 | 0 | 0 | 0 | 200
6 | 93.1 | 0 | 0 | 0 | 6 | 0 | 0 | 0 | 0.8 | 0 | 0 | 0 | 0 | 0 | 0.1 | 0 | 0 | 0 | 0 | 0 | 0 | 0 | 0 | 0 | 0 | 0 | 0 | 0 | 0 | 0 | 221
6 | 92.775 | 0 | 0 | 0 | 1 | 0 | 6 | 0 | 0 | 0 | 0 | 0.225 | 0 | 0 | 0 | 0 | 0 | 0 | 0 | 0 | 0 | 0 | 0 | 0 | 0 | 0 | 0 | 0 | 0 | 0 | 160
6 | 84.65 | 0 | 0 | 0 | 0 | 0 | 1.2 | 0 | 0 | 0 | 0 | 0.15 | 0 | 0 | 0 | 0 | 14 | 0 | 0 | 0 | 0 | 0 | 0 | 0 | 0 | 0 | 0 | 0 | 0 | 0 | 95
6 | 98.5 | 0 | 0 | 0 | 0 | 0 | 0 | 0 | 1.5 | 0 | 0 | 0 | 0 | 0 | 0 | 0 | 0 | 0 | 0 | 0 | 0 | 0 | 0 | 0 | 0 | 0 | 0 | 0 | 0 | 0 | 105
6 | 93.2 | 0 | 0 | 0 | 6 | 0 | 0 | 0 | 0.8 | 0 | 0 | 0 | 0 | 0 | 0 | 0 | 0 | 0 | 0 | 0 | 0 | 0 | 0 | 0 | 0 | 0 | 0 | 0 | 0 | 0 | 160
6 | 93.4 | 0 | 0 | 0 | 6 | 0 | 0 | 0 | 0.6 | 0 | 0 | 0 | 0 | 0 | 0 | 0 | 0 | 0 | 0 | 0 | 0 | 0 | 0 | 0 | 0 | 0 | 0 | 0 | 0 | 0 | 235
6 | 96.4 | 0 | 0 | 0 | 3 | 0 | 0 | 0 | 0.6 | 0 | 0 | 0 | 0 | 0 | 0 | 0 | 0 | 0 | 0 | 0 | 0 | 0 | 0 | 0 | 0 | 0 | 0 | 0 | 0 | 0 | 215
6 | 96.4 | 0 | 0 | 0 | 3 | 0 | 0 | 0 | 0.6 | 0 | 0 | 0 | 0 | 0 | 0 | 0 | 0 | 0 | 0 | 0 | 0 | 0 | 0 | 0 | 0 | 0 | 0 | 0 | 0 | 0 | 207
6 | 94.5 | 0 | 0 | 0 | 0 | 0 | 1 | 0 | 0.5 | 0 | 0 | 0 | 0 | 0 | 4 | 0 | 0 | 0 | 0 | 0 | 0 | 0 | 0 | 0 | 0 | 0 | 0 | 0 | 0 | 0 | 100
6 | 97 | 0 | 0 | 0 | 2 | 0 | 0 | 0 | 0 | 0 | 0 | 1 | 0 | 0 | 0 | 0 | 0 | 0 | 0 | 0 | 0 | 0 | 0 | 0 | 0 | 0 | 0 | 0 | 0 | 0 | 120
6 | 97 | 0 | 0 | 0 | 2 | 0 | 0 | 0 | 0 | 0 | 0 | 1 | 0 | 0 | 0 | 0 | 0 | 0 | 0 | 0 | 0 | 0 | 0 | 0 | 0 | 0 | 0 | 0 | 0 | 0 | 155
6 | 97.5 | 0 | 0 | 0 | 2 | 0 | 0 | 0 | 0 | 0 | 0 | 0.5 | 0 | 0 | 0 | 0 | 0 | 0 | 0 | 0 | 0 | 0 | 0 | 0 | 0 | 0 | 0 | 0 | 0 | 0 | 117
6 | 97.5 | 0 | 0 | 0 | 2 | 0 | 0 | 0 | 0 | 0 | 0 | 0.5 | 0 | 0 | 0 | 0 | 0 | 0 | 0 | 0 | 0 | 0 | 0 | 0 | 0 | 0 | 0 | 0 | 0 | 0 | 124
6 | 97.5 | 0 | 0 | 0 | 2 | 0 | 0 | 0 | 0 | 0 | 0 | 0.5 | 0 | 0 | 0 | 0 | 0 | 0 | 0 | 0 | 0 | 0 | 0 | 0 | 0 | 0 | 0 | 0 | 0 | 0 | 165
6 | 97 | 0 | 0 | 0 | 2 | 0 | 0 | 0 | 0 | 0 | 0 | 0 | 0 | 1 | 0 | 0 | 0 | 0 | 0 | 0 | 0 | 0 | 0 | 0 | 0 | 0 | 0 | 0 | 0 | 0 | 164
6 | 98 | 0 | 0 | 0 | 1 | 0 | 0 | 0 | 0 | 0 | 0 | 0 | 0 | 1 | 0 | 0 | 0 | 0 | 0 | 0 | 0 | 0 | 0 | 0 | 0 | 0 | 0 | 0 | 0 | 0 | 182
6 | 96 | 0 | 0 | 0 | 1 | 0 | 3 | 0 | 0 | 0 | 0 | 0 | 0 | 0 | 0 | 0 | 0 | 0 | 0 | 0 | 0 | 0 | 0 | 0 | 0 | 0 | 0 | 0 | 0 | 0 | 185
6 | 91.5 | 0 | 0 | 0 | 0.5 | 0 | 8 | 0 | 0 | 0 | 0 | 0 | 0 | 0 | 0 | 0 | 0 | 0 | 0 | 0 | 0 | 0 | 0 | 0 | 0 | 0 | 0 | 0 | 0 | 0 | 252.5
6 | 93 | 1 | 1 | 1 | 0 | 0 | 0 | 0 | 0 | 0 | 0 | 0 | 4 | 0 | 0 | 0 | 0 | 0 | 0 | 0 | 0 | 0 | 0 | 0 | 0 | 0 | 0 | 0 | 0 | 0 | 263
6 | 90.5 | 0 | 0 | 0 | 0 | 0 | 0 | 0 | 0 | 0 | 0 | 0 | 1 | 0 | 0 | 0 | 8.5 | 0 | 0 | 0 | 0 | 0 | 0 | 0 | 0 | 0 | 0 | 0 | 0 | 0 | 90.4
6 | 91.5 | 0 | 0 | 0 | 0 | 0 | 0 | 0 | 0 | 0 | 0 | 0 | 0 | 0 | 0 | 0 | 8.5 | 0 | 0 | 0 | 0 | 0 | 0 | 0 | 0 | 0 | 0 | 0 | 0 | 0 | 85.8
6 | 94.5 | 0 | 0 | 0 | 0 | 0 | 0 | 0 | 0 | 0 | 0 | 0 | 0 | 0 | 0 | 0 | 5.5 | 0 | 0 | 0 | 0 | 0 | 0 | 0 | 0 | 0 | 0 | 0 | 0 | 0 | 70
6 | 95.35 | 0 | 0 | 0 | 0 | 0 | 0 | 0 | 0 | 0 | 0 | 0 | 0 | 4.65 | 0 | 0 | 0 | 0 | 0 | 0 | 0 | 0 | 0 | 0 | 0 | 0 | 0 | 0 | 0 | 0 | 165
6 | 97.25 | 0 | 0 | 0 | 0 | 0 | 0 | 0 | 0 | 0 | 0 | 0 | 0 | 2.75 | 0 | 0 | 0 | 0 | 0 | 0 | 0 | 0 | 0 | 0 | 0 | 0 | 0 | 0 | 0 | 0 | 160
6 | 99.25 | 0 | 0 | 0 | 0 | 0 | 0 | 0 | 0 | 0 | 0 | 0 | 0 | 0.75 | 0 | 0 | 0 | 0 | 0 | 0 | 0 | 0 | 0 | 0 | 0 | 0 | 0 | 0 | 0 | 0 | 145
6 | 100 | 0 | 0 | 0 | 0 | 0 | 0 | 0 | 0 | 0 | 0 | 0 | 0 | 0 | 0 | 0 | 0 | 0 | 0 | 0 | 0 | 0 | 0 | 0 | 0 | 0 | 0 | 0 | 0 | 0 | 97.5
6 | 86.6 | 0 | 0 | 0 | 1 | 0 | 0 | 0 | 0.4 | 0 | 0 | 0 | 3.8 | 8.2 | 0 | 0 | 0 | 0 | 0 | 0 | 0 | 0 | 0 | 0 | 0 | 0 | 0 | 0 | 0 | 0 | 318
6 | 87.2 | 0 | 0 | 0 | 0.5 | 0 | 0 | 0 | 0.3 | 0 | 0 | 0 | 2 | 10 | 0 | 0 | 0 | 0 | 0 | 0 | 0 | 0 | 0 | 0 | 0 | 0 | 0 | 0 | 0 | 0 | 273
6 | 86.1 | 0 | 0 | 0 | 0 | 0 | 0 | 0 | 0.6 | 0 | 0 | 0 | 3.8 | 9.5 | 0 | 0 | 0 | 0 | 0 | 0 | 0 | 0 | 0 | 0 | 0 | 0 | 0 | 0 | 0 | 0 | 227
6 | 89.7 | 0 | 0 | 0 | 1 | 0 | 8 | 1 | 0 | 0 | 0 | 0.3 | 0 | 0 | 0 | 0 | 0 | 0 | 0 | 0 | 0 | 0 | 0 | 0 | 0 | 0 | 0 | 0 | 0 | 0 | 275
6 | 98.28 | 0.17 | 0 | 0 | 1.2 | 0 | 0 | 0 | 0.35 | 0 | 0 | 0 | 0 | 0 | 0 | 0 | 0 | 0 | 0 | 0 | 0 | 0 | 0 | 0 | 0 | 0 | 0 | 0 | 0 | 0 | 169
6 | 90.2 | 0 | 0 | 0 | 5 | 4.5 | 0 | 0 | 0 | 0 | 0 | 0 | 0 | 0 | 0 | 0 | 0 | 0 | 0 | 0 | 0 | 0 | 0 | 0 | 0.3 | 0 | 0 | 0 | 0 | 0 | 164
6 | 88 | 0 | 0 | 0 | 5 | 0 | 7 | 0 | 0 | 0 | 0 | 0 | 0 | 0 | 0 | 0 | 0 | 0 | 0 | 0 | 0 | 0 | 0 | 0 | 0 | 0 | 0 | 0 | 0 | 0 | 218
6 | 91 | 0 | 0 | 0 | 0 | 0 | 0 | 0 | 0 | 0 | 0 | 0 | 0 | 0 | 0 | 0 | 9 | 0 | 0 | 0 | 0 | 0 | 0 | 0 | 0 | 0 | 0 | 0 | 0 | 0 | 132
6 | 91 | 0 | 0 | 0 | 0 | 0 | 0 | 0 | 0 | 0 | 0 | 0 | 0 | 0 | 0 | 0 | 9 | 0 | 0 | 0 | 0 | 0 | 0 | 0 | 0 | 0 | 0 | 0 | 0 | 0 | 160
6 | 97.7 | 0 | 0 | 0 | 2 | 0 | 0 | 0 | 0 | 0 | 0 | 0 | 0 | 0 | 0 | 0 | 0 | 0 | 0 | 0 | 0 | 0 | 0 | 0 | 0 | 0 | 0 | 0 | 0.3 | 0 | 185
6 | 96.7 | 0 | 0 | 0 | 2 | 0 | 0 | 0 | 0 | 0 | 0 | 1 | 0 | 0 | 0 | 0 | 0 | 0 | 0 | 0 | 0 | 0 | 0 | 0 | 0 | 0 | 0 | 0 | 0.3 | 0 | 257
6 | 95.7 | 0 | 0 | 0 | 2 | 0 | 0 | 0 | 0 | 0 | 0 | 2 | 0 | 0 | 0 | 0 | 0 | 0 | 0 | 0 | 0 | 0 | 0 | 0 | 0 | 0 | 0 | 0 | 0.3 | 0 | 312
6 | 93.9 | 0 | 0 | 0 | 5.54 | 0 | 0 | 0 | 0.56 | 0 | 0 | 0 | 0 | 0 | 0 | 0 | 0 | 0 | 0 | 0 | 0 | 0 | 0 | 0 | 0 | 0 | 0 | 0 | 0 | 0 | 255
6 | 100 | 0 | 0 | 0 | 0 | 0 | 0 | 0 | 0 | 0 | 0 | 0 | 0 | 0 | 0 | 0 | 0 | 0 | 0 | 0 | 0 | 0 | 0 | 0 | 0 | 0 | 0 | 0 | 0 | 0 | 97.8
6 | 99 | 0 | 0 | 0 | 0 | 0 | 0 | 0 | 0 | 0 | 0 | 0 | 1 | 0 | 0 | 0 | 0 | 0 | 0 | 0 | 0 | 0 | 0 | 0 | 0 | 0 | 0 | 0 | 0 | 0 | 148
5 | 95.00493 | 1.615575 | 0.0487292 | 0 | 0.550045 | 0 | 2.001853 | 0.2067276 | 0.05415228 | 0 | 0.0007514902 | 0.06138172 | 0 | 0.1261724 | 0 | 0.1057886 | 0 | 0.003315887 | 0 | 0.004674688 | 0 | 0.002145751 | 0 | 0.0334943 | 0.1561607 | 0.004868378 | 0 | 0.01923392 | 0 | 0 | 192.6897
4 | 95.96513 | 0.1461292 | 0.007180119 | 0 | 2.62965 | 0.1019779 | 0.154152 | 0 | 0.3319099 | 0 | 0 | 0.02661325 | 0.002251892 | 0 | 0 | 0.08051471 | 0.1348881 | 0.01364619 | 0 | 0.000966116 | 0 | 0.04296164 | 0 | 0 | 0.08933736 | 0.128141 | 0 | 0.1400624 | 0.004492402 | 0 | 48.12214
1 | 95.04815 | 0 | 0 | 0 | 0.1833656 | 0.08850937 | 2.951698 | 0.1222572 | 0 | 0.0164772 | 0 | 0.02988703 | 0.09450614 | 0.2162364 | 0.07618921 | 0.04738073 | 0.2977264 | 0 | 0 | 0 | 0 | 0.09523688 | 0 | 0.1748479 | 0.3846164 | 0 | 0 | 0.1218252 | 0 | 0.05109143 | 262.9712
5 | 82.12051 | 0.03577389 | 0 | 0.02116249 | 0 | 0.07003047 | 7.724191 | 0.6563628 | 0.2813636 | 0 | 0 | 0.05761701 | 0 | 6.045395 | 0 | 0.1121332 | 0 | 0 | 0 | 0.09733666 | 0 | 0.2567636 | 0 | 0.4272161 | 0.496234 | 1.515198 | 0 | 0.0528574 | 0 | 0.02985849 | 277.5769
1 | 94.17995 | 0.9798657 | 0 | 0 | 0.7234445 | 0.007484315 | 2.432498 | 0.1153534 | 0.00204921 | 0 | 0 | 0 | 0.06121298 | 0 | 0.02386532 | 0 | 0.3151791 | 0 | 0 | 0 | 0 | 0.1955899 | 0 | 0.1748155 | 0.781843 | 0 | 0 | 0 | 0 | 0.006852282 | 297.4595
3 | 92.25355 | 0.130001 | 0.7340837 | 1.605368 | 0.7518715 | 0 | 2.137572 | 0 | 0.05839201 | 0.09543008 | 0.04203029 | 0.2091635 | 0 | 0 | 0.02400226 | 0 | 1.464485 | 0 | 0 | 0.04552088 | 0 | 0 | 0 | 0 | 0.02787354 | 0 | 0 | 0.364966 | 0.03135338 | 0.0243394 | 194.7553
2 | 97.02406 | 0.02467606 | 0 | 1.769408 | 0 | 0 | 0.288141 | 0.1046259 | 0.00293802 | 0.01054696 | 0 | 0.06979589 | 0.07051512 | 0.0671457 | 0.03021808 | 0.03334318 | 0.1629994 | 0 | 0.01154629 | 0 | 0 | 0 | 0 | 0.1475969 | 0.09970733 | 0 | 0 | 0.08273329 | 0 | 0 | 165.3472
5 | 95.58987 | 0 | 0.005932285 | 0 | 0.3889618 | 0 | 3.149383 | 0.1611976 | 0 | 0 | 0 | 0.0942612 | 0.00198283 | 0 | 0 | 0.1597749 | 0 | 0 | 0 | 0 | 0.004215911 | 0.01841177 | 2.706995e-05 | 0.02446484 | 0.05215913 | 0.2619352 | 0 | 0.06814468 | 0.01927366 | 0 | 110.4083
4 | 84.24017 | 0 | 0.02306589 | 0 | 6.894687 | 0 | 8.26904 | 0 | 0 | 0 | 0 | 0.1883995 | 0.006838467 | 0 | 0 | 0.05733724 | 0 | 0 | 0 | 0.002049682 | 0.007444095 | 0.04207643 | 0 | 0 | 0.1394374 | 0 | 0 | 0.09871542 | 0.03073538 | 0 | 58.88306
4 | 92.88449 | 0.1526489 | 0 | 1.311713 | 0.3438558 | 0 | 4.159438 | 0.03944768 | 0.0181811 | 0 | 0.001600234 | 0.2045903 | 0 | 0 | 0.03881263 | 0.1263884 | 0.3702924 | 0.005315712 | 0 | 0.004602571 | 0 | 0 | 0 | 0.0284675 | 0.1449095 | 0 | 0 | 0.1641004 | 0.001144866 | 0 | 128.8655
1 | 92.83187 | 0 | 0 | 0 | 5.875984 | 0 | 0.03200549 | 0.01344753 | 0.135434 | 0.01554269 | 0.01370995 | 0 | 0.05311721 | 0 | 0.06676559 | 0.04796807 | 0 | 0 | 0 | 0 | 0 | 0.1358135 | 0 | 0.09078956 | 0.3768125 | 0.3091016 | 0 | 0 | 0.001637856 | 0 | 327.9664
4 | 95.54748 | 0 | 0.6246096 | 0 | 0.08816386 | 0 | 2.531563 | 0 | 0.0383837 | 0 | 0.0006579465 | 0.5459274 | 0.03086 | 0 | 0.02264662 | 0.1267174 | 0 | 0.01521147 | 0 | 0.0009143372 | 0.01108813 | 0.006592526 | 0 | 0.0392561 | 0.2841227 | 0.03428826 | 0 | 0.03835801 | 0.01316103 | 0 | 89.58369
1 | 78.39335 | 0 | 0.04615407 | 0.04470868 | 1.731056 | 0.04053921 | 0 | 0.2764241 | 0.2884258 | 0 | 0 | 0 | 3.766109 | 9.668313 | 0.1229068 | 0.3349652 | 0 | 0 | 0 | 0.03021189 | 0.03081807 | 0.2539513 | 0 | 0.4979173 | 0.8938953 | 3.179029 | 0 | 0.3050082 | 0.09621496 | 0 | 387.7011
5 | 89.68642 | 0.06467927 | 0.005715272 | 0 | 0.9217526 | 0 | 8.707824 | 0.04491908 | 0.0240579 | 0 | 0 | 0.1791227 | 0.01545435 | 0 | 0.01876797 | 0.2068217 | 0 | 0 | 0 | 0.02370935 | 0 | 0.003578262 | 9.136719e-05 | 0.00869269 | 0.03662359 | 0 | 0 | 0.02554421 | 0 | 0.02622743 | 137.8809
5 | 98.59506 | 0.1534852 | 0.02033542 | 0 | 0.3626072 | 0.004683968 | 0.3242705 | 0.1295993 | 0.01163629 | 0 | 0.002544952 | 0 | 0 | 0.0520433 | 0 | 0.0360065 | 0.08404819 | 0.01512123 | 0 | 0 | 0 | 0 | 4.432699e-05 | 0.001139044 | 0.003934346 | 0.08665428 | 0.05099924 | 0.03460094 | 0.0311836 | 0 | 111.9876
5 | 89.60181 | 0.002627378 | 0.0174329 | 0 | 0.4374284 | 0.02204924 | 8.933482 | 0.06550855 | 0.04839132 | 0 | 0 | 0.2915424 | 0.04573395 | 0 | 0.0443678 | 0.1822631 | 0 | 0.02257602 | 0 | 0.03487954 | 0 | 0 | 5.720728e-05 | 0 | 0 | 0.0753352 | 0 | 0.06431679 | 0 | 0.1102015 | 49.8226
1 | 91.31131 | 0.1954824 | 0.249952 | 0.1256848 | 0.4508612 | 0 | 0 | 0.2838449 | 0.1518137 | 0 | 0.05492892 | 0.006263469 | 4.122072 | 0.153667 | 0 | 0 | 0 | 0.1132597 | 0 | 0.003179354 | 0.3910985 | 0.06834552 | 0 | 0.9924635 | 0 | 0 | 1.084794 | 0.2409784 | 0 | 0 | 218.7137
1 | 100 | 0 | 0 | 0 | 0 | 0 | 0 | 0 | 0 | 0 | 0 | 0 | 0 | 0 | 0 | 0 | 0 | 0 | 0 | 0 | 0 | 0 | 0 | 0 | 0 | 0 | 0 | 0 | 0 | 0 | 106.1258
3 | 83.76782 | 0.9166809 | 0.03868003 | 0 | 0.3071343 | 0 | 0 | 0 | 0.432316 | 0.9699591 | 0.001176459 | 0.03986927 | 0 | 12.56361 | 0.05365458 | 0 | 0.2157294 | 0 | 0 | 0 | 0 | 0.0185506 | 0 | 0 | 0.00394847 | 0.3662495 | 0 | 0.2455856 | 0.05903432 | 0 | 335.7432
1 | 97.5799 | 0.07548524 | 0 | 0 | 0.6189782 | 0 | 0.4930444 | 0.2391939 | 0 | 0 | 0.00217989 | 0 | 0.1496577 | 0 | 0.07856794 | 0 | 0.1718006 | 0.1781247 | 0.03879144 | 0.009582599 | 0 | 0 | 3.565954e-05 | 0.09065704 | 0.2012156 | 0 | 0.007131902 | 0.05725968 | 0.008398369 | 0 | 293.6351
3 | 97.70685 | 0.9227918 | 0.188797 | 0.07213327 | 0.04898117 | 0 | 0 | 0.1970686 | 0.07825075 | 0.01674776 | 0 | 0.006703888 | 0.3086773 | 0.05103858 | 0.006567426 | 0.06469357 | 0 | 0 | 0 | 0 | 0.01307338 | 0 | 0 | 0.117904 | 0.1997232 | 0 | 0 | 0 | 0 | 0 | 169.4048
1 | 95.46281 | 0.04007287 | 0.03207265 | 0.002140799 | 1.791293 | 0 | 2.214702 | 0.04821957 | 0.1048872 | 0 | 0 | 0 | 0 | 0 | 0 | 0.004275168 | 0 | 0 | 0.001659981 | 0.01037391 | 0 | 0.02339916 | 6.216268e-05 | 0.09346645 | 0.1705687 | 0 | 0 | 0 | 0 | 0 | 217.517
5 | 94.09453 | 0.01515888 | 0.0336338 | 0 | 0.2356707 | 0 | 4.431424 | 0.0702566 | 0.02688727 | 0 | 0 | 0.5827589 | 0 | 0 | 0.03085695 | 0.1006002 | 0 | 0.02911466 | 0 | 0.002942508 | 0.01129133 | 0.004186846 | 0 | 0.1135406 | 0.1566289 | 0 | 0 | 0.06051902 | 0 | 0 | 120.5849
1 | 83.44124 | 0.1141181 | 0 | 0 | 0.8217849 | 0.01699425 | 0.5866916 | 0.212826 | 0.3233842 | 0.00815475 | 0 | 0.001561443 | 3.654002 | 8.961576 | 0.1051692 | 0.1496663 | 0 | 0 | 0 | 0 | 0 | 0.2588933 | 0 | 0.3840023 | 0.8627809 | 0.09139982 | 0 | 0.00575507 | 0 | 0 | 331.4719
1 | 83.10821 | 0 | 0.04056032 | 0.04351852 | 7.403049 | 0 | 0 | 0.2023312 | 0.03423108 | 0 | 0.05365257 | 0.2110398 | 7.609745 | 0.1022722 | 0.05720248 | 0.2371839 | 0 | 0 | 0 | 0 | 0 | 0.05963768 | 0 | 0.02975404 | 0.6025612 | 0 | 0 | 0.1720664 | 0.03298529 | 0 | 323.943
5 | 85.55247 | 0 | 0.02276405 | 0.05564963 | 2.503208 | 0 | 0.2693444 | 0 | 1.004631 | 0.3994695 | 0 | 0.01873371 | 3.436051 | 4.876362 | 0.09113424 | 0 | 0.178972 | 0 | 0 | 0 | 0.001941072 | 0.04559803 | 0 | 0.113518 | 0.8473263 | 0.3398226 | 0 | 0.192147 | 0.05085898 | 0 | 264.2928
5 | 89.42806 | 0.00424558 | 0.01362243 | 0 | 0.1073974 | 0.05072508 | 9.176552 | 0.08319478 | 0 | 0 | 0 | 0.1848846 | 0.01483466 | 0 | 0.002910944 | 0.09349795 | 0.03232282 | 0.02269758 | 0 | 0 | 0.01053916 | 0.01586018 | 1.717335e-05 | 0.0573918 | 0 | 0.576143 | 0 | 0.1250998 | 0 | 0 | 52.93992
4 | 96.45383 | 0.4233546 | 0.8823105 | 1.816104 | 0 | 0 | 0 | 0.02337474 | 0 | 0 | 0 | 0 | 0.02762409 | 0.1462246 | 0 | 0.01986686 | 0 | 0.01862931 | 0 | 0.0115711 | 0 | 0.0007370057 | 0.001098032 | 0.03945989 | 0 | 0 | 0.01471253 | 0.1211053 | 0 | 0 | 146.3034
5 | 94.27049 | 0 | 0.02553288 | 0 | 0 | 0.3105188 | 0.3181945 | 0.2971254 | 0.4662854 | 0.02811312 | 0.005413 | 0.02574384 | 0 | 0.9319236 | 0 | 0.0215807 | 0 | 0 | 3.10483 | 0.007373076 | 0 | 0.007029326 | 4.202012e-05 | 0.08578432 | 0 | 0.01308162 | 0 | 0 | 0 | 0.08093585 | 205.2705
6 | 85.54511 | 0.01868459 | 0.02096245 | 0 | 0.9042045 | 0 | 0.0810032 | 0 | 0.1132363 | 0 | 0.08460708 | 0 | 3.837035 | 7.346128 | 0.07547596 | 0.116498 | 0.8947963 | 0.06535874 | 0 | 0.02753207 | 0 | 0 | 0 | 0.179515 | 0 | 0 | 0.252627 | 0.3328063 | 0.1044167 | 0 | 183.5168
1 | 92.8701 | 0.07379409 | 0 | 0 | 1.20023 | 3.936307 | 0.548308 | 0.4185455 | 0 | 0.06128921 | 0.001636817 | 0.1261709 | 0.03505937 | 0 | 0.06335165 | 0 | 0.042269 | 0 | 0 | 0.0008666479 | 0.01336558 | 0 | 1.335158e-05 | 0.125655 | 0.2929442 | 0 | 0 | 0.1900897 | 0 | 0 | 302.7892
6 | 90.31884 | 0.08619038 | 0.05169508 | 0 | 7.213565 | 0 | 0.4625154 | 0 | 0.6757614 | 0 | 0.06048077 | 0.0229525 | 0 | 0 | 0.1880374 | 0 | 0.3766381 | 0.07615193 | 0 | 0.01107092 | 0 | 0 | 3.673895e-05 | 0.07900014 | 0 | 0.09116483 | 0 | 0.2858993 | 0 | 0 | 167.5883
5 | 87.19476 | 0 | 0.0135723 | 0 | 10.38668 | 0 | 1.473121 | 0.05664468 | 0.3079947 | 0 | 0.01966338 | 0.2129385 | 0.03041368 | 0 | 0.04568588 | 0.08312853 | 0 | 0.04573865 | 0 | 0.01692512 | 0 | 0 | 0 | 0 | 0 | 0 | 0 | 0.09051704 | 0.01816923 | 0.004046611 | 170.0582
1 | 96.05217 | 0 | 0 | 0 | 0.502896 | 1.669603 | 0 | 0.3174791 | 0 | 0 | 0 | 0 | 0 | 0 | 0.08180065 | 0.008918563 | 0.8505065 | 0.1177898 | 0.05882321 | 0.009747119 | 0 | 0 | 3.039556e-05 | 0.03763628 | 0 | 0 | 0 | 0.2925993 | 0 | 0 | 311.0836
1 | 89.43941 | 0.1840483 | 0.0421522 | 0 | 7.158122 | 0 | 1.18888 | 0.05964876 | 0.08917358 | 0.1678645 | 0.006508178 | 0.291444 | 0.2009271 | 0.1956883 | 0.2311198 | 0.1705158 | 0.2777692 | 0 | 0 | 0 | 0 | 0.03215552 | 1.373841e-05 | 0.2219358 | 0.0239026 | 0 | 0.01871587 | 0 | 0 | 0 | 207.2246
1 | 88.64315 | 1.489052 | 0.04825811 | 0 | 1.278648 | 0 | 0.1499563 | 0.3383097 | 0.3845283 | 0 | 0 | 0.006132764 | 5.533435 | 1.548213 | 0.003835749 | 0 | 0.05820808 | 0 | 0 | 0 | 0 | 0.02335459 | 0 | 0 | 0.2987038 | 0 | 0 | 0.1962129 | 0 | 0 | 283.0326
1 | 90.16454 | 0.0669981 | 0.1028616 | 0 | 1.093323 | 0 | 0 | 0.1615077 | 0.05741412 | 0 | 0.104343 | 0.01488021 | 7.46142 | 0 | 0 | 0 | 0 | 0.195385 | 0.02261028 | 0.04000263 | 0.05813189 | 0 | 0 | 0.1739588 | 0 | 0 | 0.1236356 | 0.1589946 | 0 | 0 | 248.1575
6 | 97.56727 | 0.1258974 | 0.2685633 | 0.0258055 | 0.8667343 | 0 | 0.03420487 | 0 | 0.8248219 | 0 | 0 | 0 | 0 | 0 | 0 | 0.03553684 | 0 | 0 | 0 | 0 | 0 | 0 | 8.858743e-05 | 0.07107081 | 0.07870004 | 0.002927433 | 0 | 0.09838063 | 0 | 0 | 119.8796
5 | 89.50352 | 0.008539158 | 0.01144373 | 0 | 0.5394119 | 0 | 9.447277 | 0.009843011 | 0 | 0 | 0.002749952 | 0.2684183 | 0 | 0 | 0.00917674 | 0.08893168 | 0 | 0.0181751 | 0 | 0.007418517 | 0 | 0.013345 | 0 | 0 | 0 | 0 | 0 | 0.0638356 | 0 | 0.007919263 | 120.9448
5 | 85.92389 | 0 | 0.0253076 | 0 | 0.6941823 | 0 | 0 | 0.0119513 | 0.4114543 | 0 | 0.01678462 | 0 | 2.237308 | 10.31674 | 0 | 0.02379603 | 0.2014936 | 0 | 0 | 0.009881236 | 0 | 0 | 0 | 0 | 0.01721209 | 0 | 0.0555126 | 0.05375437 | 0.0007296635 | 0 | 213.1965
1 | 93.54184 | 0 | 0.005591987 | 0 | 5.680004 | 0.03340733 | 0 | 0.1217932 | 0.1197488 | 0.024594 | 0 | 0 | 0 | 0 | 0.07422345 | 0.06993083 | 0 | 0 | 0 | 0 | 0 | 0.03286404 | 0 | 0 | 0.04963057 | 0.2463723 | 0 | 0 | 0 | 0 | 259.5024
4 | 89.77873 | 0.007462501 | 0.03326225 | 0 | 0.6560783 | 0 | 8.705645 | 0 | 0.002020307 | 0 | 0 | 0.3940594 | 0 | 0 | 0.05993241 | 0.2274614 | 0 | 0.01171678 | 0 | 0.01334926 | 0.003954034 | 0.0180241 | 4.302705e-05 | 0 | 0 | 0 | 0 | 0.06827389 | 0.001080186 | 0.01890713 | 42.33965
3 | 96.17698 | 0.04734533 | 0.02342616 | 0 | 0.2068231 | 0 | 2.690012 | 0.1549005 | 0 | 0.02234219 | 0 | 0.11325 | 0.009209292 | 0 | 0.01531202 | 0.1575777 | 0.119822 | 0 | 0.0003790786 | 0.003207083 | 0.007422259 | 0.005321835 | 7.994795e-05 | 0.08545842 | 0.1611326 | 0 | 0 | 0 | 0 | 0 | 125.9404
1 | 78.8814 | 0.2768823 | 0 | 0 | 0 | 0 | 1.774166 | 0 | 0.2702898 | 0 | 0 | 0.1013665 | 0.2907864 | 8.029117 | 0 | 8.401916 | 0 | 0.1404504 | 0.06310238 | 0.008387224 | 0 | 0.1871219 | 0.0005378219 | 0.1406167 | 0 | 0.4828273 | 0.491228 | 0.3622758 | 0 | 0.09752943 | 478.0504
4 | 87.18935 | 0.1166789 | 0.03265938 | 0 | 8.818943 | 0.07624133 | 2.4142 | 0 | 0.4178046 | 0 | 0.01553011 | 0.04308201 | 0 | 0 | 0.06491388 | 0.08970507 | 0.3595052 | 0.009376926 | 0 | 0 | 0 | 0.007127048 | 3.497921e-05 | 0 | 0.09336878 | 0 | 0 | 0.2391016 | 0 | 0.01238147 | 82.8593
4 | 96.31902 | 1.35486 | 0.7726427 | 1.044084 | 0.1203097 | 0.03161404 | 0 | 0 | 0 | 0 | 0.002174778 | 0 | 0.07662246 | 0.03755913 | 0 | 0.02509293 | 0.08180889 | 0.03085062 | 0 | 0.001383947 | 0 | 0 | 0.002143706 | 0 | 0 | 0 | 0 | 0.09983831 | 0 | 0 | 134.9471
4 | 93.85627 | 1.442139 | 0.3255895 | 1.150487 | 0 | 0 | 0.07271664 | 0 | 0.1775544 | 0 | 0.008956299 | 0.0004848312 | 2.416664 | 0 | 0.09989419 | 0.03481048 | 0.2122519 | 0.02308132 | 0 | 0.01336681 | 0.02119582 | 0 | 0.005203295 | 0 | 0 | 0 | 0 | 0.1360847 | 0.003249423 | 0 | 194.4611
4 | 89.0415 | 0.3894783 | 0.8825589 | 0.4502264 | 0.4399552 | 0.03729032 | 0.1446517 | 0.09569844 | 1.26251 | 0.1644338 | 0 | 0 | 6.227801 | 0 | 0.03947307 | 0 | 0.2527715 | 0 | 0 | 0 | 0.07668205 | 0 | 0 | 0 | 0.2844677 | 0 | 0 | 0.1879194 | 0.02258529 | 0 | 263.5065
2 | 91.25666 | 0.05248431 | 0.01835422 | 0 | 0.9558646 | 0 | 7.386941 | 0 | 0 | 0 | 0 | 0.1152429 | 0 | 0 | 0.03942576 | 0.03981247 | 0 | 0 | 0 | 0.01660995 | 0 | 0.01741866 | 0 | 0.007366811 | 0.07952968 | 0 | 0.01428824 | 0 | 0 | 0 | 203.1952
5 | 90.90026 | 0 | 0.03198631 | 0 | 7.770796 | 0.03599633 | 0.3164116 | 0 | 0.2195436 | 0 | 0.04554787 | 0.04261821 | 0.02642705 | 0 | 0.07470538 | 0 | 0.2486048 | 0.06313739 | 0 | 0.005475746 | 0 | 0.01212352 | 3.857933e-05 | 0 | 0 | 0 | 0.04137028 | 0.1556249 | 0.004525994 | 0.004805916 | 146.6543
1 | 80.04217 | 0.06488425 | 0.05297334 | 0 | 0.3762237 | 0 | 0 | 0.1320509 | 0.336322 | 0 | 0.009586326 | 0 | 1.246058 | 12.69829 | 0.08262502 | 0.265847 | 0.1317626 | 0 | 0 | 0.04428931 | 0.03941532 | 0.3309001 | 0 | 0.3159798 | 0.471303 | 3.044022 | 0 | 0.287746 | 0.02755254 | 0 | 384.2998
1 | 92.04863 | 0.07305715 | 0.004251633 | 0 | 0.5726555 | 0 | 6.438125 | 0.03236237 | 0.02004759 | 0 | 0 | 0.3164513 | 0.05483725 | 0 | 0.04896114 | 0.06384579 | 0.1000709 | 0 | 0 | 0 | 0 | 0.01522659 | 0 | 0.01191555 | 0 | 0 | 0.03459533 | 0.1625769 | 0.002390603 | 0 | 283.5874
1 | 92.58601 | 0 | 0.02205639 | 0 | 5.336686 | 0 | 1.265094 | 0 | 0.09528027 | 0 | 0 | 0.3014578 | 0 | 0 | 0.08608158 | 0.1170808 | 0.01838695 | 0.0285369 | 0 | 0.0154109 | 0 | 0.01101939 | 0 | 0 | 0 | 0.047909 | 0.05015644 | 0.01882999 | 0 | 0 | 211.4744
1 | 79.78162 | 0.4210064 | 0 | 0 | 4.626832 | 10.11191 | 1.248451 | 0.2635662 | 0.08710024 | 0.2438288 | 0 | 0.3907225 | 0.09912174 | 0.09912914 | 0.3244165 | 0 | 0 | 0.1094766 | 0 | 0 | 0 | 0.3725609 | 0.0001710538 | 1.002929 | 0.628406 | 0 | 0.1887479 | 0 | 0 | 0 | 246.0589
1 | 80.55322 | 0.1177267 | 0 | 0.04777718 | 0 | 0.0753049 | 2.357671 | 1.050045 | 0.3779351 | 0 | 0 | 0 | 2.580901 | 9.236188 | 0.008484839 | 0.1440588 | 0.07437932 | 0 | 0 | 0.02559375 | 0.02455227 | 0.5972533 | 0 | 0.4961555 | 1.153138 | 1.041893 | 0 | 0.03772763 | 0 | 0 | 389.9918
5 | 89.55397 | 0.03410002 | 0.01623269 | 0 | 0.7297091 | 0.01701311 | 8.794548 | 0.1293203 | 0.01989012 | 0 | 0 | 0.2488858 | 0 | 0 | 0 | 0.2855343 | 0 | 0.02212656 | 0 | 0.03144807 | 0 | 0.03531393 | 0.0001230371 | 0 | 0 | 0 | 0.004791139 | 0.02585143 | 0 | 0.05114221 | 118.84
1 | 94.49352 | 1.000044 | 0.09765298 | 0 | 3.369022 | 0 | 0 | 0.0824988 | 0.1172789 | 0 | 0.02590872 | 0 | 0.002351603 | 0 | 0 | 0.01683486 | 0.3310081 | 0 | 0 | 0.008113091 | 0.03697906 | 0.05122844 | 0 | 0.08271611 | 0.2203954 | 0 | 0.002363253 | 0.05245935 | 0.009622178 | 0 | 252.7934
4 | 85.30305 | 0.03483431 | 0.02733625 | 0 | 2.859447 | 0 | 0 | 0.1317432 | 0.8779559 | 0 | 0 | 0 | 4.000933 | 6.059537 | 0.0606029 | 0.04432894 | 0.1262543 | 0 | 0 | 0.0006118861 | 0 | 0.05633767 | 1.335963e-05 | 0.0760078 | 0.267351 | 0 | 0 | 0.07365028 | 0 | 0 | 281.696
3 | 84.60215 | 0 | 0.0008058212 | 0 | 0 | 0.0270934 | 0.5242743 | 0.2166684 | 0.4453009 | 0.1836101 | 0 | 0 | 0.2828983 | 12.0192 | 0.02728122 | 0.007808249 | 0 | 0 | 0 | 0.005859818 | 0 | 0.2463605 | 0 | 0.4020621 | 0.8696905 | 0 | 0 | 0 | 0 | 0.1389347 | 274.6902
1 | 98.90598 | 0 | 0.004195057 | 0 | 0.2773493 | 0 | 0.2549382 | 0.2036394 | 0 | 0.01094765 | 0 | 0 | 0.02917872 | 0.01570089 | 0.0184857 | 0.005640439 | 0 | 0 | 0.008931885 | 0.003544857 | 0 | 0 | 8.654233e-06 | 0.1082844 | 0.1391427 | 0 | 0 | 0.0140294 | 0 | 0 | 230.1092
3 | 92.03606 | 0.02850934 | 0.01393946 | 0 | 0.486379 | 0 | 6.821047 | 0.06713612 | 0 | 0 | 0 | 0.1240518 | 0.019253 | 0 | 0.02809549 | 0.1379846 | 0 | 0 | 0 | 0.002640073 | 0 | 0.004122238 | 2.79587e-05 | 0.09433278 | 0.1364172 | 0 | 0 | 0 | 0 | 0 | 176.6572
6 | 94.97095 | 0 | 0.03249156 | 0 | 0.3765754 | 0.02474249 | 4.076742 | 0 | 0 | 0 | 0.00180892 | 0.06908583 | 0 | 0 | 0 | 0.05521572 | 0.06838279 | 0.02727968 | 0 | 0 | 0.002971553 | 0.009893265 | 0 | 0 | 0 | 0.231499 | 0.001922252 | 0.05044231 | 0 | 0 | 129.973
5 | 90.25813 | 0.07996971 | 0.04273438 | 0 | 0.505314 | 0 | 8.299292 | 0.09189611 | 0.014485 | 0 | 0 | 0.2627435 | 0.0285169 | 0 | 0.02625485 | 0.1555863 | 0 | 0.007623723 | 0 | 0.01859412 | 0.008192253 | 0.02390932 | 0.0001066432 | 0 | 0 | 0.1077189 | 0 | 0.0689365 | 0 | 0 | 124.7908
4 | 94.99685 | 0.4178036 | 0.6679379 | 0.1586721 | 0.4142806 | 0 | 2.051919 | 0 | 0 | 0 | 0.0001835456 | 0.1806049 | 0 | 0 | 0.02224724 | 0.1692183 | 0.6067714 | 0.01709288 | 0 | 0 | 0 | 0 | 0.0001067719 | 0 | 0.1212134 | 0 | 0 | 0.1483996 | 0.02670063 | 0 | 76.6395
5 | 97.04697 | 0.09284971 | 0.08142653 | 0.1113071 | 0.8193262 | 0 | 0.3762723 | 0.1358221 | 0 | 0 | 0.008948257 | 0.8857172 | 0 | 0.05262698 | 0.05397987 | 0.1567321 | 0 | 0 | 0.03609632 | 0.01568892 | 0 | 0 | 5.993994e-05 | 0 | 0.02349503 | 0.02002807 | 0 | 0.08264951 | 0 | 0 | 230.9223
1 | 93.30806 | 0.1299416 | 0 | 0 | 0.03282955 | 4.593799 | 0.06432176 | 0.5350721 | 0 | 0 | 0.001602536 | 0.765458 | 0.06124411 | 0 | 0 | 0.2233103 | 0 | 0 | 0 | 0.008918804 | 0.02874195 | 0 | 0.0001421781 | 0.09809855 | 0.1116552 | 0 | 0 | 0.0262956 | 0 | 0.01050941 | 130.8819
1 | 95.92417 | 0.0004763914 | 0.007784819 | 0 | 0 | 2.09518 | 0.9804839 | 0.1639376 | 0 | 0.02547949 | 0 | 0.06231351 | 0.05386015 | 0 | 0.02503367 | 0.1508714 | 0 | 0 | 0 | 0.00091783 | 0.01387672 | 0.07034996 | 8.655554e-05 | 0.2487909 | 0.1763857 | 0 | 0 | 0 | 0 | 0 | 147.5316
2 | 90.36133 | 0.01640375 | 0.03985444 | 0.2255498 | 0.577516 | 0.03286559 | 7.562696 | 0.05405073 | 0.05020484 | 0.02135714 | 0 | 0.1095024 | 0.06281147 | 0.009465847 | 0.03012957 | 0.1033951 | 0 | 0 | 0 | 0.04595508 | 0 | 0.06220395 | 1.536901e-05 | 0.1758071 | 0.1330659 | 0.247914 | 0.02971608 | 0.03446061 | 0 | 0.0137318 | 240.1059
1 | 94.24995 | 0 | 0.007574711 | 0 | 0.7112771 | 0 | 2.708813 | 0 | 0 | 0 | 0.01688976 | 0.05282029 | 0 | 0 | 0.03980827 | 0 | 1.763743 | 0 | 0 | 0.01156964 | 0 | 0 | 6.656312e-05 | 0 | 0.1294374 | 0 | 0 | 0.2786045 | 0.02944144 | 0 | 275.51
5 | 88.86449 | 0.01253795 | 0 | 0.3932012 | 0.8520604 | 0.025995 | 0 | 0 | 0.3298081 | 0 | 0.003898723 | 0 | 1.040418 | 7.950891 | 0.02625048 | 0.0364899 | 0.3132761 | 0.001114683 | 0 | 0 | 0.001132293 | 0 | 0 | 0 | 0 | 0 | 0.03812838 | 0.1103043 | 0 | 0 | 238.6661
2 | 93.68858 | 0.1320009 | 0.01911637 | 0 | 0 | 0 | 4.498382 | 0.07527756 | 0.04195089 | 0 | 0 | 0.885659 | 0.01400159 | 0 | 0.07151755 | 0.07437577 | 0.1396219 | 0 | 0 | 0.00221912 | 0 | 0 | 6.362935e-05 | 0.1856593 | 0.08968401 | 0 | 0.001426674 | 0.08046776 | 0 | 0 | 119.7854
5 | 89.85394 | 0.02041129 | 0.02229485 | 0 | 1.562403 | 0 | 8.081529 | 0 | 0.01947014 | 0 | 0.001249726 | 0.2292366 | 0 | 0 | 0.006696868 | 0 | 0.06140888 | 0.01453709 | 0 | 0.02827805 | 0 | 0 | 4.981391e-05 | 0 | 0 | 0 | 0 | 0.09849236 | 0 | 0 | 151.467
6 | 97.6945 | 0.03488727 | 0.01056994 | 0 | 1.392685 | 0 | 0.08201674 | 0 | 0.1126309 | 0 | 0.0120855 | 0.3665783 | 0 | 0 | 0.04769881 | 0.1101734 | 0 | 0.008961919 | 0 | 0.002921743 | 0 | 0 | 2.73646e-05 | 0 | 0 | 0 | 0 | 0.1133808 | 0.01087863 | 0 | 116.6165
2 | 95.09698 | 0.09077653 | 0.209012 | 0.08388691 | 0.4441797 | 0.03500032 | 3.50698 | 0 | 0.02678419 | 0.08350729 | 0 | 0.1029517 | 0.0007812473 | 0 | 0.01902049 | 0.02289104 | 0 | 0 | 0 | 0.00669228 | 0 | 0.0164125 | 2.35258e-05 | 0.04552751 | 0.1541774 | 0 | 0 | 0 | 0 | 0.05440992 | 199.88
4 | 96.99824 | 0.6113396 | 0 | 1.710917 | 0 | 0.08408488 | 0 | 0 | 0 | 0 | 0 | 0 | 0.030921 | 0.1941769 | 0 | 0 | 0 | 0.01969899 | 0 | 0.0005840144 | 0.02917177 | 0.02924585 | 0.001630678 | 0.008354107 | 0 | 0.1201043 | 0.05686425 | 0.09694383 | 0.007724329 | 0 | 81.17987
1 | 99.30171 | 0.01882361 | 0 | 0 | 0 | 0 | 0.2972329 | 0.06330962 | 0 | 0.01837594 | 0 | 0.08285387 | 0.03884874 | 0 | 0.0172744 | 0.0249333 | 0 | 0 | 0 | 0.0009475825 | 0 | 0.006561567 | 0 | 0.04095026 | 0.0881762 | 0 | 0 | 0 | 0 | 0 | 201.2191
6 | 93.87382 | 0.09506814 | 0.02904921 | 0 | 4.223478 | 0.05382751 | 0 | 0 | 0 | 0 | 0.03083451 | 0.7957826 | 0 | 0 | 0.127647 | 0.01612661 | 0.2193041 | 0.04532987 | 0.1580223 | 0.02446906 | 0 | 0 | 1.203076e-05 | 0 | 0 | 0.1360969 | 0 | 0.171135 | 0 | 0 | 221.9917
1 | 89.20258 | 0.0151046 | 0 | 3.569886 | 0.7711471 | 0.08230295 | 3.35577 | 0 | 0.08112298 | 0 | 0.07634068 | 0.09746235 | 0.03714588 | 0 | 0.08442742 | 0 | 1.845053 | 0.08094957 | 0 | 0 | 0 | 0 | 0 | 0 | 0 | 0 | 0.1233896 | 0.4568439 | 0.1204783 | 0 | 149.8637
4 | 94.92891 | 0.07123677 | 0.03687601 | 0 | 0.06594945 | 0.1056464 | 3.515808 | 0 | 0 | 0 | 0.009110051 | 0.232108 | 0.00208622 | 0 | 0.03129531 | 0.09102714 | 0.3005664 | 0.007868999 | 0 | 0.006246296 | 0.01190371 | 0.03202332 | 3.640945e-05 | 0.0709211 | 0.1164858 | 0.2324524 | 0 | 0.1314433 | 0 | 0 | 25
1 | 96.6684 | 0 | 0.01639847 | 0 | 2.793163 | 0 | 0 | 0.1076708 | 0 | 0 | 0.005322104 | 0 | 0 | 0.06280445 | 0.005495968 | 0.01841166 | 0.108012 | 0 | 0 | 0.01067905 | 0 | 0 | 0 | 0 | 0.02413674 | 0.1117654 | 0 | 0.03991599 | 0.02782115 | 0 | 226.4916
5 | 89.71337 | 0.08569628 | 0.02554397 | 0 | 0.7227161 | 0 | 8.82071 | 0.1413517 | 0 | 0 | 0 | 0.1664202 | 0.01229295 | 0.09529633 | 0 | 0.06681825 | 0 | 0 | 0 | 0 | 0.007666289 | 0 | 9.823285e-05 | 0 | 0.09251441 | 0.01641391 | 0 | 0.01752545 | 0.01556565 | 0 | 147.6256
5 | 96.66878 | 0.1344313 | 0.02441848 | 0 | 1.527932 | 0 | 0.221261 | 0 | 0.1157198 | 0 | 0 | 0.3011039 | 0.4797285 | 0.1556898 | 0.05592528 | 0 | 0.09927074 | 0.02250435 | 0 | 0.01569775 | 0 | 0 | 0 | 0 | 0.05625723 | 0 | 0 | 0.1212823 | 0 | 0 | 232.0189
1 | 87.80199 | 0.3107037 | 0.0367089 | 0 | 0 | 0.02052033 | 2.111639 | 0.2203926 | 0 | 0.01050778 | 0.03718648 | 0.08626354 | 0.11773 | 0.5942091 | 0.03070006 | 6.800409 | 0 | 0 | 0 | 0 | 0.3521 | 0.1673125 | 0 | 0.2917686 | 0.4305208 | 0.5793404 | 0 | 0 | 0 | 0 | 247.5508
4 | 89.29954 | 0.09021325 | 0.0165879 | 0 | 0.6981778 | 0 | 9.386317 | 0 | 0.01156018 | 0 | 0 | 0.1876097 | 0 | 0 | 0.01010703 | 0.1818784 | 0 | 0.02632377 | 0 | 0 | 0.008921465 | 0 | 0 | 0.005712312 | 0 | 0.01226705 | 0.006371922 | 0.04092207 | 0.01749281 | 0 | 92.99478
1 | 95.87678 | 0.03126385 | 0 | 0 | 2.598848 | 0 | 0.3666489 | 0.1353819 | 0 | 0 | 0 | 0.3653337 | 0.04519585 | 0 | 0.09324279 | 0.001637003 | 0 | 0 | 0.01021239 | 0.015422 | 0 | 0.09287554 | 0 | 0.1729925 | 0.1423552 | 0 | 0.04268543 | 0.009127326 | 0 | 0 | 249.4324
4 | 89.85363 | 0 | 0.04367008 | 0 | 0.9919465 | 0 | 8.026628 | 0.02108937 | 0.00869057 | 0 | 0.006378456 | 0.2901915 | 0 | 0 | 0.01559377 | 0.2351724 | 0.2589785 | 0.02188404 | 0 | 0.02905653 | 0 | 0.001069044 | 1.971536e-05 | 0 | 0.05899939 | 0 | 0 | 0.1073261 | 0 | 0.0296753 | 123.9557
1 | 90.81117 | 0.02012292 | 0 | 0.05593241 | 2.082273 | 0 | 1.252871 | 0.2297274 | 0 | 0.1148653 | 0 | 0.1090092 | 2.64981 | 0.01737151 | 0.1118628 | 1.085531 | 0.1915201 | 0.1736853 | 0.04036001 | 0 | 0 | 0 | 4.190818e-05 | 0.3939306 | 0.5517155 | 0 | 0 | 0.1081989 | 0 | 0 | 321.1986
1 | 86.39223 | 0.1589741 | 0 | 2.056729 | 0.4920107 | 0.05071737 | 5.67728 | 0.08212101 | 0.05044663 | 0.1096319 | 0 | 0 | 0.2887754 | 0 | 0.2649429 | 1.933249 | 0.8322688 | 0 | 0 | 0 | 0 | 0.186093 | 0 | 0.4066859 | 0.8909069 | 0 | 0 | 0.1132612 | 0 | 0.01367917 | 357.2834
4 | 95.2996 | 0.848945 | 2.456949 | 0.01217584 | 0.1660541 | 0 | 0.5417815 | 0 | 0.0353612 | 0 | 0.004824448 | 0.01675747 | 0.09470429 | 0 | 0.02214466 | 0 | 0.02092098 | 0.01691908 | 0 | 0 | 0.1001327 | 0 | 0.003951766 | 0.1075065 | 0.06872633 | 0.05726529 | 0.0713994 | 0.03495995 | 0.01892298 | 0 | 131.1278
1 | 97.33683 | 0.05371378 | 0.001699351 | 0 | 2.029085 | 0 | 0.07284918 | 0.1300728 | 0.1263762 | 0.01212503 | 0 | 0 | 0 | 0 | 0 | 0.02026158 | 0 | 0 | 0 | 0.006180439 | 0 | 0 | 0 | 0.07571241 | 0.1053751 | 0.02971894 | 0 | 0 | 0 | 0 | 202.3763
1 | 92.84662 | 0 | 0.01016154 | 0 | 0 | 0 | 6.451066 | 0 | 0 | 0.0362968 | 0 | 0.1423669 | 0.03418889 | 0 | 0.02740383 | 0.003947497 | 0 | 0 | 0.01365726 | 0 | 0 | 0 | 6.958516e-05 | 0.2330103 | 0.1337146 | 0 | 0.03923081 | 0.02826692 | 0 | 0 | 146.4828
1 | 85.74423 | 3.998611 | 0.02059611 | 0 | 0.5713704 | 0 | 2.305793 | 0.05956621 | 0.758168 | 0.1893402 | 0 | 0.01329257 | 2.173591 | 3.597287 | 0.01515209 | 0 | 0.0003084801 | 0 | 0.04148174 | 0 | 0.01208055 | 0 | 0 | 0 | 0 | 0.1127175 | 0 | 0.359085 | 0.02732817 | 0 | 321.0187
4 | 90.72036 | 0.1498635 | 0.4915201 | 0 | 0.5805143 | 0 | 6.664372 | 0.0436233 | 0.07607178 | 0.06700374 | 0.0005201771 | 0.3959737 | 0.008294008 | 0.03341939 | 0.03772271 | 0.2891941 | 0.09819379 | 0 | 0 | 0.02338827 | 0 | 0.001965798 | 0 | 0.08246201 | 0.1228557 | 0 | 0 | 0.07954614 | 0 | 0.0331362 | 156.1942
1 | 94.72253 | 0.1647196 | 2.12343 | 0 | 0.03608382 | 0 | 1.012437 | 0.08550137 | 0.07042693 | 0.05466107 | 0.02873196 | 0.06988674 | 0.1168327 | 0.0253518 | 0.009663039 | 0 | 0.5908926 | 0 | 0 | 0 | 0.1230983 | 0.04820638 | 0 | 0.1430761 | 0.536962 | 0 | 0 | 0 | 0.03751071 | 0 | 221.6978
1 | 89.39989 | 0 | 0.04053501 | 0 | 1.985515 | 0.121357 | 6.312507 | 0 | 0 | 0 | 0.04391496 | 0.02416324 | 0 | 0 | 0.04007616 | 0.01322688 | 1.665611 | 0.02780713 | 0 | 0.01865725 | 0.0003609881 | 0 | 3.41128e-05 | 0 | 0 | 0 | 0 | 0.2588148 | 0.04752465 | 0 | 250.0796
5 | 91.43596 | 0 | 0.2982662 | 0 | 0.5635277 | 0 | 7.138415 | 0.1124874 | 0 | 0 | 0 | 0.1942372 | 0 | 0 | 0 | 0.1510774 | 0 | 0 | 0.006318186 | 0.0148382 | 0.001356206 | 0.01242454 | 3.80162e-05 | 0.009890935 | 0.03169417 | 0.007291589 | 0 | 0.02111798 | 0.001061582 | 0 | 167.0759
5 | 83.93712 | 0.07674371 | 0.006309672 | 0 | 0.3019575 | 0 | 0 | 0 | 0.4894326 | 1.793995 | 0 | 0.02769074 | 0.3371584 | 11.23864 | 0.1093471 | 0.007408514 | 0.2467363 | 0 | 0 | 0 | 0 | 0.1050249 | 0 | 0.01508667 | 0.5763888 | 0.4804267 | 0 | 0.192398 | 0.05813994 | 0 | 276.5449
5 | 95.06526 | 1.722465 | 0.2914842 | 0.1167335 | 1.902903 | 0 | 0 | 0 | 0.392835 | 0.03016987 | 0.008678365 | 0 | 0 | 0 | 0.0480845 | 0.04071312 | 0.1495427 | 0.03287973 | 0 | 0 | 0 | 0.002883405 | 0.0002175334 | 0 | 0 | 0.01879091 | 0 | 0.176358 | 0 | 0 | 155.39
1 | 85.84431 | 0.1972789 | 0.01888 | 0.002865218 | 0.4649234 | 0 | 0 | 0.06344999 | 0.4129427 | 0 | 0.02744061 | 0.002464829 | 4.260063 | 8.352161 | 0 | 0.06125495 | 0.04028715 | 0.0049444 | 0 | 0.0173563 | 0 | 0.07051759 | 0 | 0 | 0 | 0 | 0 | 0.158862 | 0 | 0 | 326.4857
1 | 98.2299 | 0 | 0 | 0 | 0.2025504 | 0 | 0.371851 | 0.2528805 | 0 | 0.03126314 | 0.0008998101 | 0.05043778 | 0.0859709 | 0.2314543 | 2.491551e-05 | 0.04828895 | 0 | 0 | 0 | 0.001260049 | 0 | 0 | 1.478639e-06 | 0.1704927 | 0.2231182 | 0 | 0 | 0.09664286 | 0.002966509 | 0 | 236.1403
2 | 85.06557 | 0.2653886 | 0.8200049 | 0.2864165 | 0.8511635 | 0 | 0.3182692 | 0.2224676 | 0.6980819 | 0.00974322 | 0 | 0 | 6.605384 | 3.951468 | 0 | 0.1269683 | 0.2308964 | 0 | 0 | 0 | 0 | 0.1102276 | 0 | 0 | 0.2647871 | 0 | 0 | 0.173165 | 0 | 0 | 307.4411
1 | 88.8881 | 0.01928921 | 0.01433245 | 0.004759421 | 6.665696 | 0 | 0 | 0.2121095 | 0 | 0 | 0.05348426 | 0.01640673 | 3.099344 | 0 | 0.08033117 | 0.05084917 | 0 | 0.2058739 | 0 | 0.009470614 | 0 | 0 | 0 | 0.1448352 | 0.3701552 | 0 | 0 | 0.1390715 | 0.02589089 | 0 | 309.0021
3 | 94.22172 | 0.03579083 | 0.00971528 | 0 | 4.111856 | 0 | 0 | 0 | 0 | 0 | 0.01806117 | 1.130487 | 0 | 0.03428567 | 0.03546905 | 0.09013811 | 0 | 0.01664456 | 0.01228715 | 0.02544159 | 0 | 0 | 7.169706e-05 | 0 | 0.08024219 | 0.09977554 | 0 | 0.06885821 | 0.009158917 | 0 | 245.7039
1 | 98.22752 | 0.01346264 | 0.0112448 | 0 | 0.8038072 | 0 | 0 | 0.1011272 | 0 | 0 | 0.01176714 | 0 | 0.01913876 | 0.106965 | 0 | 0 | 0.314025 | 0.02130512 | 0 | 0.008506342 | 0.0009920375 | 0 | 1.230883e-05 | 0.07915615 | 0.1814281 | 0 | 0 | 0.09204041 | 0.007505739 | 0 | 209.7545
5 | 93.89993 | 0.6808761 | 0.3114899 | 0.09807917 | 0.6705343 | 0.05269976 | 0.2827235 | 0.03353757 | 0.3226053 | 0 | 0.0052083 | 0.004118741 | 3.092961 | 0.1732585 | 0 | 0 | 0.2532511 | 0.02358866 | 0 | 0.004442481 | 0.003911182 | 0.007748631 | 9.085565e-05 | 0 | 0 | 0 | 0.02549552 | 0.05345441 | 0 | 0 | 185.333
5 | 94.37103 | 0.07978155 | 0.7387714 | 1.81932 | 2.11808 | 0.07123298 | 0 | 0 | 0.2817107 | 0 | 0.01234715 | 0 | 0 | 0 | 0 | 0 | 0.2979399 | 0.06833502 | 0 | 0.005453041 | 0.009523256 | 0 | 0 | 0 | 0 | 0 | 0 | 0.12648 | 0 | 0 | 168.0924
4 | 91.78241 | 0.04442646 | 0 | 0.02186488 | 2.463619 | 0 | 4.963703 | 0.1045486 | 0 | 0 | 0 | 0.2178723 | 0.0100955 | 0 | 0 | 0.09813411 | 0.1434674 | 0 | 0 | 0.01206136 | 0.007383828 | 0 | 0.0001511493 | 0.00488293 | 0 | 0.04104467 | 0 | 0.08433589 | 0 | 0 | 102.5176
1 | 84.73242 | 0 | 0.1103144 | 0 | 0.9287636 | 0 | 2.983172 | 0 | 0 | 0.02795028 | 0.02641854 | 0.1260155 | 0 | 0.004222888 | 0.1271607 | 8.294634 | 1.970377 | 0 | 0 | 0.01228362 | 0 | 0.01566282 | 0 | 0 | 0.5650974 | 0 | 0 | 0.07550471 | 0 | 0 | 275.6929
5 | 96.252 | 0.4685644 | 0.1397845 | 0.009702556 | 0.7150724 | 0 | 1.848605 | 0 | 0.04785301 | 0 | 0.004208265 | 0.06560285 | 0.0155583 | 0 | 0 | 0.05545624 | 0.1542542 | 0.004848756 | 0 | 0.004973506 | 0 | 0.005542226 | 0 | 0.05283492 | 0.05503764 | 0 | 0.005996698 | 0.0724939 | 0.02161152 | 0 | 194.1801
1 | 95.08071 | 0.05460659 | 1.548645 | 0.099781 | 0.4939508 | 0 | 1.355949 | 0 | 0.02676373 | 0.03450517 | 0.01379559 | 0.04433584 | 0.1112427 | 0.1005968 | 0 | 0 | 0.6502932 | 0 | 0.001337007 | 0.005153807 | 0.001166627 | 0.007861841 | 0 | 0.04033081 | 0.3147703 | 0 | 0 | 0.007027803 | 0.007175044 | 0 | 252.8175
5 | 90.27647 | 0.04647835 | 0.01366625 | 0 | 0.5772884 | 0 | 8.727239 | 0.005688047 | 0 | 0 | 0 | 0.248696 | 0 | 0 | 0 | 0 | 0 | 0.006688027 | 0 | 0.004929216 | 0.008044488 | 0.01063342 | 7.634872e-06 | 0 | 0.02387672 | 0 | 0 | 0.03577344 | 0.01452354 | 0 | 135.7083
1 | 86.11667 | 0.2089197 | 0.07456661 | 0.02628658 | 3.754134 | 0 | 0.2026555 | 0.08897889 | 0.2179707 | 0 | 0.1029241 | 0.1123167 | 7.029189 | 0.9135729 | 0.04830025 | 0 | 0.2285061 | 0.1751779 | 0 | 0.01238407 | 0 | 0 | 0 | 0 | 0 | 0.2333547 | 0 | 0.3366503 | 0.117444 | 0 | 246.512
1 | 92.20872 | 0.0463954 | 0.02604982 | 0 | 0.8640063 | 0 | 4.24968 | 0 | 0 | 0 | 0.05485331 | 0.2101021 | 0 | 0 | 0.01680058 | 0.03194382 | 1.890127 | 0 | 0 | 0.01272671 | 0 | 0 | 0 | 0 | 0 | 0 | 0 | 0.2865574 | 0.1020398 | 0 | 175.3767
1 | 99.7894 | 0.01613692 | 0.001092788 | 0 | 0 | 0 | 0.02035297 | 0.03246674 | 0.0208003 | 0.003715106 | 0 | 0 | 0.06546334 | 0 | 0 | 0 | 0 | 0 | 0.0003074705 | 0.0006609412 | 0 | 0 | 4.311698e-06 | 0.01782962 | 0.02568362 | 0 | 0 | 0.003709381 | 0 | 0.002378281 | 171.9936
6 | 92.05109 | 0 | 0.02151104 | 0 | 2.822454 | 0.004266101 | 0.01820658 | 0 | 0.07193734 | 0 | 0.003429421 | 0.2304875 | 0 | 3.462753 | 0.2386576 | 0 | 0.3019665 | 0 | 0 | 0.002966277 | 0 | 0 | 0 | 0.03130002 | 0 | 0.5745831 | 0 | 0.1549977 | 0.009396991 | 0 | 252.1663
5 | 90.52361 | 0.09204678 | 0.03505612 | 0 | 0.7632582 | 0 | 8.028475 | 0 | 0.009985521 | 0 | 0 | 0.190714 | 0 | 0 | 0.02645053 | 0.0561888 | 0 | 0 | 0 | 0.01456251 | 3.060035e-05 | 0 | 9.652957e-06 | 0 | 0 | 0.1869697 | 0 | 0.05270009 | 0 | 0.01994077 | 150.4782
4 | 89.37946 | 0 | 0 | 0 | 0.2689888 | 0.04556292 | 9.078138 | 0.1275278 | 0.0547989 | 0 | 0 | 0.358511 | 0.05732414 | 0 | 0.01550175 | 0.2601872 | 0 | 0.0006596562 | 0 | 0.01485407 | 0.01389735 | 0.05550437 | 0 | 0 | 0.03264332 | 0.1065316 | 0 | 0.08902251 | 0 | 0.04089036 | 25
2 | 97.98026 | 0.2140262 | 0.02330465 | 0 | 0.1370826 | 0 | 0.3548742 | 0.08361449 | 0.009970685 | 0.03827992 | 0 | 0.08010431 | 0.386377 | 0.06581239 | 0.04343785 | 0.04827412 | 0 | 0 | 0 | 0 | 0 | 0.04489277 | 1.942509e-05 | 0.1670877 | 0.3214751 | 0 | 0 | 0.001103626 | 0 | 0 | 244.4392
4 | 89.31824 | 0.07365235 | 0.02135946 | 0 | 0.7733999 | 0.00801917 | 9.072774 | 0.03901067 | 0.04220279 | 0 | 0 | 0.2049881 | 0 | 0 | 0.02974885 | 0.2336463 | 0 | 0.01786235 | 0 | 0.02140814 | 0 | 0.01715609 | 7.077366e-05 | 0 | 0 | 0 | 0.06103433 | 0.0500342 | 0.01538844 | 0 | 119.9134
5 | 96.91606 | 0.4821275 | 1.169155 | 0.6961281 | 0.3566871 | 0 | 0 | 0 | 0.07373268 | 0 | 0.01071136 | 0 | 0.05237368 | 0 | 0 | 0.08597815 | 0.001691475 | 0 | 0 | 0 | 0.005429296 | 0.002126461 | 0 | 0 | 0.09410147 | 0 | 0 | 0.03556225 | 0.01813331 | 0 | 144.6023
5 | 88.77553 | 0.07092505 | 0.01196663 | 0 | 0.5064018 | 0.05507024 | 8.861892 | 0.1800133 | 0.02109775 | 0 | 0 | 0.1207732 | 0.06973494 | 0 | 0.01579839 | 0.1985974 | 0 | 0.03029756 | 0 | 0.05235165 | 0 | 0 | 2.374244e-05 | 0.1021754 | 0 | 0.6763302 | 0.1183078 | 0.1116819 | 0.009622013 | 0.01141088 | 145.6468
6 | 91.82778 | 0.0149691 | 0.01871671 | 0 | 3.581934 | 0.03651985 | 0 | 0.02036856 | 0.3615108 | 0 | 0.01218323 | 0 | 2.000827 | 1.756041 | 0.03214618 | 0.03493391 | 0.2185226 | 0.01834884 | 0 | 0 | 0 | 0 | 0 | 0 | 0 | 0 | 0 | 0.06519519 | 0 | 0 | 221.982
1 | 89.97626 | 0.02375402 | 0.05379884 | 0 | 2.356891 | 0.08853333 | 5.127521 | 0 | 0 | 0 | 0.04679477 | 0.1257092 | 0 | 0 | 0 | 0 | 1.711894 | 0 | 0 | 0.04035058 | 0 | 0 | 0 | 0 | 0 | 0 | 0.07446232 | 0.2340421 | 0.1399835 | 0 | 228.397
1 | 90.63972 | 0.09531321 | 0.0007581054 | 0 | 6.512968 | 0 | 0 | 0.06673192 | 0.07498525 | 0.01681525 | 0.03419797 | 0.3125678 | 0.06580989 | 0 | 0.2713215 | 0.2233441 | 0.6803706 | 0.04211307 | 0 | 0.0002101569 | 0 | 0.1399916 | 0 | 0.2766539 | 0.3309298 | 0 | 0.01732488 | 0.1978685 | 0 | 0 | 293.2484
5 | 91.27435 | 1.062547 | 1.016389 | 0.6491852 | 0.2612451 | 0 | 0.2037049 | 0.05564776 | 0.1555929 | 1.649423 | 0 | 0.0026583 | 2.070876 | 0.7346752 | 0.1127201 | 0.04579357 | 0.02480771 | 0 | 0.01726998 | 0 | 0.04963025 | 0.02569903 | 0.0004413041 | 0 | 0.3844621 | 0.0373906 | 0 | 0.1654894 | 0 | 0 | 257.8854
1 | 94.3186 | 0.003859226 | 0.04163636 | 0 | 0 | 0.1133083 | 0 | 0 | 0.3657305 | 2.639524 | 0 | 0.07661784 | 0 | 0.3040731 | 0.07715552 | 0.09022215 | 0.08032435 | 0 | 0 | 0 | 0 | 0.04294433 | 0.0001087448 | 0 | 0.251644 | 1.139053 | 0 | 0.3166906 | 0.1385131 | 0 | 313.9166
4 | 95.657 | 1.683258 | 0.7633848 | 1.100771 | 0 | 0 | 0 | 0 | 0.0518437 | 0 | 0.01525791 | 0 | 0.3629037 | 0 | 0.01751216 | 0.06635522 | 0.06035984 | 0.01870078 | 0 | 0 | 0.009516531 | 0.002264466 | 0.003042785 | 0 | 0.0004170685 | 0.02049766 | 0.07664889 | 0.05934007 | 0.03092767 | 0 | 154.6565
3 | 74.57961 | 0.09921306 | 0.03223059 | 0 | 15.81444 | 0 | 8.386241 | 0.233138 | 0 | 0 | 0 | 0.2598263 | 0.03817583 | 0.05079665 | 0 | 0 | 0 | 0.002014643 | 0.00042437 | 0.007728369 | 0 | 0 | 6.61056e-05 | 0 | 0.1312833 | 0 | 0 | 0.2594935 | 0.02381511 | 0.0815078 | 99.78895
1 | 93.05822 | 0.03072489 | 0.02858299 | 0 | 5.047456 | 0 | 0.3123173 | 0.3161913 | 0.3052872 | 0.01514982 | 0.02187405 | 0.1748955 | 0 | 0 | 0.1178325 | 0.01767039 | 0 | 0.0669251 | 0.0007947365 | 0.01626104 | 0 | 0 | 3.57313e-05 | 0.01333638 | 0 | 0.2524494 | 0.06000832 | 0.08941066 | 0.05457671 | 0 | 221.4021
1 | 88.42402 | 0.05872817 | 0.05442936 | 0 | 3.306165 | 0.08086853 | 0 | 0.07521027 | 0.5443119 | 0 | 0.01042916 | 0 | 6.720929 | 0.06987023 | 0.04743802 | 0.1204803 | 0.03035292 | 0 | 0 | 0.002164413 | 0 | 0.002095137 | 0 | 0 | 0.3614188 | 0 | 0 | 0.09108876 | 0 | 0 | 289.144
4 | 89.77151 | 0.07669692 | 0.01815273 | 0 | 0.800308 | 0 | 8.532933 | 0.05591273 | 0.05426987 | 0 | 0 | 0.1846994 | 0.0216341 | 0.0477412 | 0.03002823 | 0.1346722 | 0 | 0.01211559 | 0 | 0.002477759 | 0.004102355 | 0 | 0 | 0.05865774 | 0.02579175 | 0.02035919 | 0.0242001 | 0.1140264 | 0.009707027 | 0 | 71.70068
4 | 97.4444 | 0.2841287 | 0.3437566 | 0.2243287 | 0.4138479 | 0 | 0.3737287 | 0.1419103 | 0.004312635 | 0.04699273 | 0 | 0 | 0.09257185 | 0.05750358 | 0 | 0.09705685 | 0 | 0 | 0.02962737 | 0.01289641 | 0 | 0.01347594 | 0 | 0.1292447 | 0.2684041 | 0 | 0 | 0 | 0 | 0.02180823 | 217.3095
6 | 96.10791 | 0.04413072 | 0.05194532 | 0 | 2.665558 | 0.05159654 | 0 | 0 | 0.190697 | 0 | 0.02191916 | 0 | 0 | 0.008911348 | 0.03755829 | 0 | 0.5434195 | 0.04054447 | 0 | 0 | 0 | 0 | 2.607797e-05 | 0 | 0 | 0.09262835 | 0 | 0.1431545 | 0 | 0 | 166.8436
1 | 92.42428 | 0 | 0.03913232 | 0.4326615 | 0.8028426 | 0 | 2.870068 | 0 | 0 | 0 | 0.08245299 | 0.1218747 | 0 | 0 | 0.0467697 | 0 | 2.694836 | 0.01733833 | 0 | 0.01419702 | 0 | 0 | 1.013558e-05 | 0 | 0 | 0 | 0 | 0.3577886 | 0.09574938 | 0 | 204.0078
4 | 94.87326 | 0.6760576 | 1.575201 | 1.395275 | 0.3652294 | 0.03891275 | 0.486913 | 0 | 0.03649182 | 0 | 0.008084846 | 0.0009733638 | 0 | 0.1567097 | 0 | 0 | 0.08669502 | 0.01807107 | 0 | 0 | 0 | 0 | 0.003553311 | 0 | 0 | 0.0533388 | 0.07892617 | 0.1215975 | 0.02470914 | 0 | 153.624
4 | 96.08456 | 0.07420956 | 0.5526927 | 0.04084739 | 2.008466 | 0 | 0.3303607 | 0.02169328 | 0.01535598 | 0 | 0.001836413 | 0.6064247 | 0 | 0 | 0.003368559 | 0.09661471 | 0 | 0 | 0 | 0.01028291 | 0.001341251 | 0 | 3.284149e-05 | 0.01819025 | 0.04858558 | 0.02044972 | 0.03491904 | 0.02977094 | 0 | 0 | 159.35
1 | 81.33137 | 0 | 0.05728921 | 0 | 2.465932 | 0 | 0 | 0 | 0.5767137 | 0 | 0 | 0 | 5.949459 | 6.24147 | 0.163337 | 0.3740455 | 0.1460308 | 0 | 0 | 0 | 0 | 0.1106503 | 0 | 0.06334946 | 0.637128 | 1.593751 | 0 | 0.2717607 | 0.01771251 | 0 | 382.2523
1 | 92.59156 | 0.2652289 | 0 | 0 | 0.4851108 | 0 | 6.145288 | 0.000546745 | 0 | 0.01755988 | 0 | 0.1088151 | 0.0122614 | 0 | 0.03682889 | 0 | 0 | 0 | 0 | 0.009007474 | 0 | 0.03589423 | 1.333091e-05 | 0.09825061 | 0.1779471 | 0 | 0 | 0.01568669 | 0 | 0 | 223.8467
4 | 87.5357 | 1.430956 | 0.0304698 | 0 | 5.073208 | 0 | 5.39504 | 0.02589251 | 0.1046433 | 0 | 0 | 0.154042 | 0 | 0.03959511 | 0.03654094 | 0.09541909 | 0 | 0.02138587 | 0 | 0.02640309 | 0 | 0.001888878 | 0 | 0 | 0 | 0 | 0 | 0.02881594 | 0 | 0 | 174.7009
1 | 90.93283 | 0.389345 | 0.09213334 | 0.01518418 | 4.251702 | 0 | 0.3655801 | 0.03582475 | 0.5793713 | 0.03115491 | 0.06348822 | 0.06857955 | 0.1069067 | 0.03800631 | 0.0575756 | 0.3763297 | 0.4834964 | 0.1956673 | 0 | 0.01515292 | 0.1702758 | 0.2047526 | 0 | 0.7844316 | 0.0001169588 | 0.05437717 | 0.6398761 | 0.04784234 | 0 | 0 | 238.2872
3 | 97.87475 | 0.4543548 | 0.02841936 | 0.009358573 | 0.1193589 | 0 | 0.6856255 | 0.1325326 | 0.03942386 | 0.02914691 | 0 | 0.01280586 | 0.05634071 | 0 | 0.0152624 | 0.01167924 | 0 | 0 | 0.003535657 | 0.005325994 | 0 | 0.005431763 | 4.634913e-05 | 0.1869578 | 0.3296455 | 0 | 0 | 0 | 0 | 0 | 167.7122
5 | 90.28788 | 0.02589499 | 0.04121537 | 0 | 0.4599034 | 0 | 8.144188 | 0 | 0 | 0 | 0.006071558 | 0.3270271 | 0.0284388 | 0 | 0.006935632 | 0.06535966 | 0.1212764 | 0.01407614 | 0 | 0 | 0.01602907 | 0.02299035 | 0 | 0 | 0.009782676 | 0.292767 | 0 | 0.1301622 | 0 | 0 | 52.69786
4 | 89.50319 | 0.110245 | 0.02387288 | 0 | 0.5458419 | 0 | 8.674041 | 0.02028638 | 0.05242573 | 0 | 0.001126971 | 0.6176416 | 0.01793862 | 0 | 0.01095674 | 0.0967821 | 0 | 0.01686265 | 0 | 0 | 0 | 0 | 0 | 0.07134327 | 0.1529504 | 0 | 0 | 0.06729034 | 0.01720523 | 0 | 109.233
4 | 96.53542 | 0.6088257 | 0.4496686 | 1.007337 | 0.5378684 | 0.02960723 | 0 | 0.1455805 | 0 | 0 | 0 | 0.02332648 | 0 | 0.005084491 | 0.005724831 | 0.08936721 | 0.1977715 | 0.003415016 | 0 | 0.003449157 | 0 | 0.001829508 | 0 | 0.1094081 | 0.09116892 | 0.0677221 | 0.01269897 | 0.07472331 | 0 | 0 | 131.6729
4 | 94.37242 | 1.403722 | 0.7167015 | 1.653499 | 0.1670548 | 0 | 0.9199384 | 0.07539696 | 0.08175457 | 0.01062664 | 0 | 0.06786729 | 0.01367389 | 0.05006962 | 0.002596188 | 0.09361233 | 0.1082354 | 0.01101187 | 0 | 0.005717929 | 0 | 0.06254999 | 0.003527841 | 0 | 0.02321874 | 0 | 0.02650609 | 0.1302972 | 0 | 0 | 167.5177
5 | 84.84451 | 1.24696 | 0.05417731 | 0.01016364 | 0.05364218 | 0 | 0 | 0 | 0.6979737 | 0.04579174 | 0.02842032 | 0.02190549 | 3.791004 | 8.751433 | 0.02847729 | 0.06506138 | 0.2961018 | 0 | 0 | 0.009863988 | 0 | 0.002197132 | 0 | 0 | 0 | 0 | 0 | 0.05120397 | 0 | 0.001111 | 182.9922
3 | 87.02734 | 0 | 0.02654619 | 0 | 0 | 0.006264955 | 0 | 0.01988558 | 0.3500623 | 0 | 0.01293726 | 0.03823158 | 3.682055 | 8.670565 | 0.02143839 | 0 | 0.08946472 | 0 | 0.0007216083 | 0.01841087 | 0 | 0 | 6.27965e-05 | 0 | 0 | 0 | 0.006028453 | 0.02999047 | 0 | 0 | 202.1585
4 | 85.86816 | 0 | 0.6715562 | 4.781174 | 0.8215922 | 0.01879432 | 5.761117 | 0 | 0.1232205 | 0.04384118 | 0.01696897 | 0.1939957 | 0.008545891 | 0 | 0.1512711 | 0 | 0.9190324 | 0.06274506 | 0.01503803 | 0.01454837 | 0 | 0 | 0 | 0 | 0 | 0 | 0.2060295 | 0.3012716 | 0.02110264 | 0 | 134.1736
5 | 94.31609 | 0.04887848 | 0.02282034 | 0 | 1.939 | 0 | 2.555418 | 0 | 0 | 0 | 0.01043317 | 0.5539727 | 0 | 0 | 0.07743689 | 0.2041162 | 0.05116007 | 0.01852085 | 0 | 0.005406022 | 0.009668054 | 0.03588406 | 3.197152e-06 | 0 | 0.0718784 | 0 | 0 | 0.05339593 | 0.02591402 | 0 | 75.92525
5 | 89.5404 | 0.03770691 | 0.02768858 | 0 | 0.7270635 | 0 | 9.172628 | 0.09879449 | 0 | 0 | 0 | 0.1836599 | 0.00435276 | 0 | 0.008416486 | 0.1139284 | 0 | 0.009849856 | 0 | 0.01816853 | 0.005282323 | 0.01059537 | 2.945973e-05 | 0 | 0 | 0 | 0 | 0.01486641 | 0 | 0.02656947 | 154.6991
6 | 94.07258 | 0.09688435 | 0 | 0 | 4.238416 | 0.03960421 | 0 | 0 | 0 | 0 | 0.04035338 | 0.8346871 | 0 | 0 | 0.0789006 | 0.1077928 | 0.2178191 | 0.03963165 | 0 | 0.01916593 | 0 | 0 | 3.721068e-05 | 0 | 0 | 0 | 0 | 0.1908137 | 0.02331626 | 0 | 132.3656
2 | 84.83465 | 1.243741 | 0.00475408 | 0 | 0.2775824 | 0 | 0 | 0 | 0.5729666 | 0.722482 | 0 | 0.02250547 | 1.068944 | 10.5718 | 0.1299997 | 0 | 0.01109774 | 0 | 0.01280748 | 0 | 0 | 0.02935378 | 0 | 0 | 0 | 0.1481809 | 0 | 0.3491403 | 0 | 0 | 314.2892
5 | 91.18999 | 0.01442123 | 0.04326074 | 0 | 5.763196 | 0 | 2.298399 | 0 | 0.1830599 | 0 | 0.01621891 | 0.08018675 | 0 | 0 | 0.03373239 | 0.01723525 | 0.13593 | 0.04544771 | 0 | 0.008644159 | 0.008369099 | 0 | 1.621882e-05 | 0 | 0 | 0.09902547 | 0 | 0.05343325 | 0.009435227 | 0 | 153.2809
1 | 95.50647 | 0.09728783 | 0.004146743 | 0 | 1.688865 | 0.2133527 | 0 | 0.317429 | 0.02114908 | 0 | 0.02689181 | 0.7767617 | 0 | 0 | 0.08878379 | 0.1539303 | 0.8024065 | 0.007515006 | 0 | 0.01482423 | 0.001139081 | 0.004345981 | 9.928225e-06 | 0 | 0 | 0 | 0.0004715844 | 0.2271219 | 0.04709918 | 0 | 138.8762
4 | 95.54886 | 1.217544 | 1.108405 | 1.216794 | 0 | 0 | 0 | 0.07341416 | 0.01339155 | 0 | 0.001139599 | 0 | 0 | 0 | 0 | 0.1256995 | 0 | 0.03812372 | 0 | 0.01971887 | 0 | 0 | 0.005705422 | 0.07388685 | 0.09406946 | 0.3331569 | 0 | 0.1252978 | 0.004796063 | 0 | 208.2905
4 | 95.20493 | 2.200448 | 1.193299 | 0.3755484 | 0.2543866 | 0 | 0.1012403 | 0.2188366 | 0.02479013 | 0.02054899 | 0 | 0.007965856 | 0.04290519 | 0 | 0 | 0.08976877 | 0 | 0 | 0.009332427 | 4.82417e-05 | 0.01442001 | 0 | 0 | 0.02791768 | 0.2136092 | 0 | 0 | 0 | 0 | 0 | 181.1884
5 | 88.37944 | 0 | 0 | 2.319387 | 0.6447257 | 0.04357154 | 7.493356 | 0.09429273 | 0.06068367 | 0 | 0 | 0.06305302 | 0.002874371 | 0.07938604 | 0.06134157 | 0.0631999 | 0 | 0.006082421 | 0.03512584 | 0.05029942 | 0 | 0 | 0.0001137832 | 0.1815592 | 0 | 0 | 0.1841378 | 0.1127256 | 0 | 0.1246433 | 205.11
4 | 91.71062 | 0.1858035 | 0.6012103 | 1.03311 | 0.3598068 | 0.02228073 | 4.864215 | 0.2290789 | 0.05706272 | 0.003674265 | 0 | 0.2747006 | 0.02498731 | 0 | 0.01109815 | 0.1271096 | 0.06996686 | 0 | 0 | 0.006185961 | 0 | 0 | 0 | 0.05746636 | 0.1149114 | 0.1135451 | 0 | 0.0950673 | 0 | 0.03810176 | 99.39426
4 | 93.35037 | 0.8633223 | 1.903036 | 1.331229 | 0.1705595 | 0 | 0 | 0 | 0.101333 | 0 | 0.007961866 | 0 | 2.079855 | 0 | 0.0323436 | 0 | 0.01748264 | 0.02850738 | 0 | 0.005255042 | 0.0370264 | 0 | 0 | 0 | 0 | 0 | 0.03771354 | 0.01204496 | 0.02195764 | 0 | 172.5198
4 | 96.88285 | 0.4903986 | 0.007900003 | 0 | 0.8683698 | 0.1927526 | 0.4088251 | 0.04800765 | 0.1156932 | 0 | 0 | 0.009741409 | 0.03791128 | 0.1958241 | 0 | 0.05141607 | 0 | 0.02821518 | 0 | 0.001022976 | 0 | 0.03416157 | 0 | 0.1263773 | 0.1979529 | 0.1523295 | 0 | 0.15025 | 0 | 0 | 34.83423
1 | 89.0928 | 0.1226854 | 0.01483962 | 0 | 7.558128 | 0 | 0.2475197 | 0.258036 | 0.076366 | 0 | 0.03964304 | 1.038835 | 0.2573769 | 0.4578519 | 0.1954676 | 0.188559 | 0.1834246 | 0.03136915 | 0 | 0.01227405 | 0 | 0.03446435 | 3.962472e-05 | 0.04705768 | 0 | 0 | 0.1002097 | 0.04305084 | 0 | 0 | 193.3598
3 | 92.39722 | 0.0267048 | 0.04648387 | 0 | 5.898727 | 0 | 0 | 0 | 0.3119108 | 0 | 0.02869613 | 0.03151339 | 0.5198865 | 0 | 0.1926148 | 0.1291172 | 0 | 0 | 0 | 0.001918701 | 0 | 0.002561279 | 3.941195e-05 | 0.05593485 | 0.01329829 | 0.2229058 | 0 | 0.1175731 | 0.002896191 | 0 | 211.9936
5 | 92.24352 | 0.3775603 | 2.005181 | 0.48338 | 4.169754 | 0 | 0 | 0 | 0.3450483 | 0.01269463 | 0.02506796 | 0.01479146 | 0.0007979307 | 0 | 0 | 0.01995679 | 0.1010445 | 0.05467572 | 0 | 0.00187265 | 0 | 0.01036164 | 0 | 0 | 0 | 0 | 0.01358941 | 0.1131487 | 0 | 0.007559451 | 154.3476
4 | 90.39777 | 0.002757529 | 0.02242953 | 0 | 0.2388976 | 0.01262224 | 8.208572 | 0.1384926 | 0.03666588 | 0 | 0 | 0.3859869 | 0.05853979 | 0 | 0.01720279 | 0.1725453 | 0 | 0.01967157 | 0 | 0.01406102 | 0.0191572 | 0 | 0 | 0.03472031 | 0.06887958 | 0.02071465 | 0 | 0.1303178 | 0 | 0 | 25
4 | 95.20676 | 0.0391172 | 0.01519256 | 0 | 3.437311 | 0.005582453 | 0 | 0.03975615 | 0.07201717 | 0 | 0.01241333 | 0.6883016 | 0.04242026 | 0.1519909 | 0 | 0.07254624 | 0.04829881 | 0.005625361 | 0 | 0.02954425 | 0 | 0 | 2.826438e-05 | 0 | 0.1131385 | 0 | 0 | 0 | 0.01995942 | 0 | 112.7246
1 | 90.08668 | 0 | 0.05137187 | 0 | 0.77217 | 0 | 5.742514 | 0 | 0 | 0 | 0.07848173 | 0.1431064 | 0 | 0 | 0.01616397 | 0 | 2.485639 | 0.008207642 | 0 | 0.0319845 | 0 | 0 | 0 | 0 | 0 | 0 | 0.01389593 | 0.391002 | 0.1541676 | 0.02461808 | 191.349
1 | 94.89778 | 0.07895306 | 0.0119923 | 0 | 0.3835015 | 1.048524 | 0.02138531 | 0.3380978 | 0.007359975 | 0 | 0.06376393 | 0.6746799 | 0 | 0 | 0.1225911 | 0.1243248 | 1.690176 | 0 | 0.015892 | 0.03086426 | 0.03530149 | 0 | 5.787958e-05 | 0 | 0 | 0 | 0.02343221 | 0.3340434 | 0.09727798 | 0 | 210.0811
4 | 95.33301 | 0.3211238 | 0.5331325 | 1.594082 | 0.6556095 | 0.0170883 | 0.8784076 | 0.1034427 | 0 | 0 | 0.0004354889 | 0.06893329 | 0 | 0.0470535 | 0 | 0.1569727 | 0.1647814 | 0 | 0 | 0.01446171 | 0 | 0 | 9.565988e-05 | 0 | 0 | 0 | 0 | 0.1113721 | 0 | 0 | 168.4868
1 | 95.16777 | 0 | 0.02739753 | 0 | 0.03218459 | 0 | 3.665727 | 0.1849281 | 0 | 0 | 0 | 0.1083896 | 0 | 0 | 0.0511948 | 0 | 0.3216649 | 0 | 0 | 0.01630314 | 0 | 0 | 1.725721e-05 | 0.09703959 | 0 | 0 | 0.1330529 | 0.1825115 | 0.005361836 | 0.006455872 | 240.25
1 | 89.12343 | 0.2501467 | 0 | 0 | 3.272854 | 0.1428363 | 1.817391 | 0 | 0.1015378 | 0.2834388 | 0 | 0.05912262 | 0.205569 | 0 | 0.624889 | 0.08314841 | 1.201061 | 0.183195 | 0 | 0 | 0 | 0.4690479 | 0 | 1.083825 | 0.9226471 | 0 | 0.1734682 | 0.002392692 | 0 | 0 | 409.7055
4 | 90.24287 | 0 | 0.02400494 | 0 | 0.5146646 | 0 | 8.419478 | 0.09000202 | 0.0113119 | 0 | 0 | 0.2763008 | 0.03092328 | 0 | 0.01352581 | 0.1317303 | 0 | 0 | 0 | 0.02517535 | 0 | 0.03881903 | 4.153392e-05 | 0 | 0.1042541 | 0 | 0 | 0.02225979 | 0 | 0.05464122 | 142.4651
4 | 91.05686 | 0.05271526 | 0.06301995 | 0 | 0.5715783 | 0 | 7.240832 | 0.08173502 | 0.03600886 | 0 | 0 | 0.3716456 | 0.03133102 | 0 | 0.01597825 | 0.2349913 | 0.08330369 | 0.02019145 | 0 | 0.01943402 | 0.01933682 | 0.04037485 | 6.447023e-05 | 0 | 0 | 0 | 0 | 0.04229299 | 0 | 0.01830474 | 43.43983
6 | 85.26348 | 0.8932062 | 0.04927265 | 0 | 0.8402596 | 0.03122753 | 0 | 0 | 0.5214307 | 0.05005332 | 0.01279066 | 0.01275497 | 2.856087 | 8.236245 | 0 | 0.06894153 | 0.741825 | 0 | 0.1987851 | 0.008115472 | 0 | 0 | 0 | 0.04523227 | 0 | 0 | 0.07628837 | 0.09400187 | 0 | 0 | 218.6855
1 | 89.74661 | 0.03693293 | 0.04356115 | 0 | 0.4730658 | 0 | 0.1788163 | 0.1675404 | 0.2932217 | 0 | 0.03534422 | 0.01353931 | 4.623806 | 4.164375 | 0 | 0 | 0 | 0.1078304 | 0 | 0.02120869 | 0 | 0 | 0 | 0 | 0.00913082 | 0 | 0 | 0.04758096 | 0.03743492 | 0 | 213.3223
6 | 97.81143 | 0.05895851 | 0.04158971 | 0 | 0.8911864 | 0.1027821 | 0.08705331 | 0 | 0.07610784 | 0 | 0.01843849 | 0 | 0.02484867 | 0.1794878 | 0.01487597 | 0.03398144 | 0.4496097 | 0.03554871 | 0 | 0 | 0 | 0.008639503 | 1.451549e-05 | 0 | 0 | 0.07005912 | 0 | 0.09538632 | 0 | 0 | 151.5672
4 | 95.88718 | 0.4188744 | 1.299952 | 0.7137981 | 0.1124186 | 0 | 0.178669 | 0.1754148 | 0 | 0 | 0 | 0 | 0.7959574 | 0 | 0 | 0.04762645 | 0 | 0 | 0.01579122 | 0.01346247 | 0 | 0.00621255 | 0 | 0.1079665 | 0.1953866 | 0 | 0 | 0.006173667 | 0 | 0.02511919 | 196.4749
1 | 92.43703 | 0 | 0 | 0 | 0.2177251 | 0 | 6.166326 | 0 | 0 | 0 | 0 | 0.4620373 | 0 | 0 | 0.08485767 | 0.03351244 | 0.4534908 | 0 | 0 | 0.01206658 | 0 | 0 | 8.583742e-06 | 0 | 0 | 0 | 0 | 0.130047 | 0 | 0.002901627 | 202.654
5 | 97.8907 | 0.4302743 | 0.4572828 | 0.6474638 | 0.2255218 | 0.02338986 | 0 | 0 | 0 | 0 | 0 | 0 | 0 | 0.005043065 | 0 | 0.02268651 | 0.0675183 | 0.01977382 | 0 | 0.005149972 | 0.003808371 | 0 | 0 | 0.03456699 | 0.0425915 | 0.04104843 | 0 | 0.07401639 | 0.009162813 | 0 | 102.2899
1 | 91.47231 | 0.09332757 | 0.2089004 | 0.04351683 | 0.4380184 | 0 | 0.4621138 | 0.2896124 | 0.05893383 | 0 | 0.0360967 | 0.02558883 | 4.997355 | 0 | 0.003871465 | 0 | 0.01686089 | 0 | 0 | 0.007969221 | 0.2464949 | 0.07993247 | 4.785646e-05 | 0.6611041 | 0.001880841 | 0 | 0.5476788 | 0.3083898 | 0 | 0 | 287.2381
5 | 97.76643 | 0.09077796 | 0.1921681 | 0.07111003 | 0.8014193 | 0 | 0.5913305 | 0.1402213 | 0 | 0 | 0 | 0.07063033 | 0 | 0 | 0.01276178 | 0.03860066 | 0.1094241 | 0.02196077 | 0 | 0.006300787 | 0 | 0 | 1.595159e-06 | 0 | 0 | 0 | 0 | 0.08267576 | 0.004191335 | 0 | 196.0432
5 | 89.33487 | 0 | 0 | 0 | 0.5948979 | 0 | 9.448358 | 0.03159207 | 0 | 0 | 0 | 0.2165749 | 0.02102608 | 0 | 0.04613187 | 0.1561907 | 6.743329e-05 | 0.004666164 | 0 | 0 | 0 | 0 | 4.177491e-05 | 0 | 0 | 0 | 0.06006332 | 0.08410789 | 0.001413934 | 0 | 99.56686
4 | 95.40218 | 0.9859068 | 0.7710367 | 1.999047 | 0.2923853 | 0 | 0 | 0 | 0.05603766 | 0 | 0 | 0 | 0 | 0.08992799 | 0.003990512 | 0.007231731 | 0.1161496 | 0.06729676 | 0 | 0.005477767 | 0 | 0.0008232991 | 0.003570481 | 0 | 0 | 0.04196691 | 0.03784818 | 0.0972922 | 0.02182801 | 0 | 173.0581
1 | 90.78325 | 0 | 0 | 0 | 1.960061 | 0 | 1.900854 | 0.1796244 | 0 | 0.06857823 | 0 | 0.00603238 | 0.1798183 | 0 | 0.0108728 | 4.270595 | 0 | 0.09507982 | 0 | 0 | 0 | 0.03981355 | 0 | 0.1386183 | 0.2289167 | 0 | 0 | 0.1378883 | 0 | 0 | 355.3413
1 | 90.78175 | 0 | 0 | 0 | 0.2405763 | 5.473554 | 2.892759 | 0 | 0 | 0.04059431 | 0 | 0 | 0 | 0 | 0.007216546 | 0.08867391 | 0 | 0 | 0 | 0.001475696 | 0.03712707 | 0.0480079 | 9.206469e-05 | 0.1425383 | 0.1122585 | 0 | 0 | 0.1333725 | 0 | 0 | 173.6126
1 | 94.48022 | 0.0409573 | 0.007790007 | 0 | 4.341057 | 0.04322468 | 0 | 0 | 0 | 0 | 0.01055815 | 0.7799048 | 0.03296826 | 0.1525519 | 0 | 0 | 0 | 0.01241653 | 0 | 0.02418138 | 0 | 0 | 3.591089e-05 | 0 | 0.06982048 | 0 | 0 | 0.0002974688 | 0.004011515 | 0 | 200.4344
2 | 96.78809 | 0.1529472 | 0 | 0.5103118 | 0 | 0 | 0.4995349 | 0.07957558 | 0.0899354 | 0.02352502 | 0.01029408 | 0.3013864 | 0.0192349 | 0 | 0.07097486 | 0.05483563 | 0.7940784 | 0 | 0.01549797 | 0 | 0 | 0 | 0 | 0.1764157 | 0.2759818 | 0 | 0 | 0.1373769 | 0 | 0 | 118.696
4 | 92.6356 | 0.1299072 | 0.5584058 | 0.172953 | 5.472204 | 0 | 0.04269418 | 0 | 0.2283578 | 0 | 0.008087503 | 0.2901953 | 0.03487328 | 0.004997967 | 0.02742124 | 0.01636201 | 0.1928686 | 0.04935494 | 0 | 0.01081199 | 0 | 0.006163266 | 0 | 0 | 0 | 0 | 0.03726982 | 0.08147478 | 0 | 0 | 138.8463
5 | 98.6777 | 0.3156431 | 0 | 0.09876188 | 0.1364911 | 0.05383072 | 0.2676531 | 0.06925401 | 0 | 0 | 0 | 0.003771337 | 0 | 0.07494565 | 0 | 0.02036478 | 0.0639233 | 0.006346583 | 0 | 0 | 0.003996118 | 0.004962062 | 0 | 0 | 0.03569479 | 0.1205136 | 0 | 0.04511134 | 0.001032766 | 0 | 91.97087
1 | 91.36755 | 0 | 0.02502974 | 0 | 0.4682322 | 0 | 7.859414 | 0 | 0 | 0 | 0 | 0.08842131 | 0 | 0 | 0.02805315 | 0.0335911 | 0 | 0 | 0 | 0.0118262 | 0 | 0.03893445 | 1.17312e-05 | 0 | 0.07893319 | 0 | 0 | 0 | 0 | 0 | 238.2807
5 | 86.25138 | 0 | 0.12517 | 0.05181783 | 1.945865 | 0 | 0 | 0 | 0.7927185 | 0.4105714 | 0 | 0.01244194 | 5.070348 | 3.426051 | 0.09290135 | 0.08154692 | 0.3505147 | 0 | 0 | 0 | 0 | 0.0606874 | 0 | 0.02899293 | 0.535418 | 0.4583679 | 0 | 0.2752745 | 0.02993309 | 0 | 301.1181
1 | 87.62421 | 0.07768071 | 0 | 0 | 0.1258183 | 0 | 6.371599 | 0.2553842 | 0.06700017 | 0 | 0 | 0.2314534 | 0 | 4.005162 | 0.05404207 | 0.04328647 | 0 | 0 | 0 | 0.009729393 | 0 | 0.2146716 | 0 | 0.303986 | 0.4667228 | 0.03801756 | 0.09766138 | 0 | 0 | 0.01356971 | 275.6118
1 | 96.60058 | 0.01317516 | 0 | 0 | 1.277352 | 0.005639542 | 0.1443768 | 0.3210768 | 0 | 0 | 0.007968964 | 0.2139559 | 0.7161778 | 0 | 0.07629235 | 0.06139085 | 0 | 0.1219286 | 0.03603913 | 0.0144797 | 0 | 0 | 2.443835e-05 | 0.1941998 | 0.1187222 | 0 | 0.02335854 | 0.05326292 | 0 | 0 | 234.6236
4 | 94.82201 | 0.3875673 | 0.01771787 | 0 | 3.863215 | 0 | 0.06476767 | 0.09624398 | 0.1382877 | 0 | 0 | 0.1862708 | 0.007763789 | 0.1557435 | 0.02129276 | 0.135065 | 0.02136037 | 0.02838004 | 0 | 0.01256675 | 0.00185136 | 0 | 0 | 0.02773923 | 0 | 0 | 0 | 0.01215976 | 0 | 0 | 186.6084
1 | 98.09349 | 0.07234909 | 0 | 0 | 0.3718596 | 0.005183384 | 0.6856598 | 0.2011962 | 0 | 0.0005943917 | 0 | 0.04112105 | 0.08128949 | 0 | 0.006733638 | 0 | 0 | 0 | 0 | 0.002834417 | 0 | 0.03978906 | 1.983197e-06 | 0.1648429 | 0.2330544 | 0 | 0 | 0 | 0 | 0 | 238.159
4 | 93.88112 | 1.839504 | 1.31727 | 0.6900074 | 0.178995 | 0 | 0.1226987 | 0.2105346 | 0.1358998 | 0 | 0 | 0 | 1.086007 | 0.08148826 | 0.01199539 | 0 | 0 | 0.02317314 | 0 | 0.002985295 | 0.1309084 | 0 | 0 | 0.03388873 | 0.2068072 | 0 | 0.01265746 | 0.005634314 | 0.02842665 | 0 | 205.6307
1 | 89.96045 | 1.364561 | 0.01964807 | 0 | 2.249339 | 0.02567661 | 5.437013 | 0 | 0 | 0 | 0 | 0.03370527 | 0 | 0 | 0 | 0 | 0.5313989 | 0 | 0.02561197 | 0.01499249 | 0 | 0.007841924 | 0 | 0 | 0.06909838 | 0 | 0 | 0.2036519 | 0.05701218 | 0 | 277.98
4 | 96.60167 | 0.6146542 | 0.2227033 | 0.2363338 | 0.1513776 | 0.0125498 | 1.788243 | 0.05818764 | 0 | 0 | 0 | 0.06455761 | 0.008475228 | 0 | 0 | 0.04212757 | 0 | 0.02663991 | 0.01131021 | 0.01003173 | 0 | 0.0349487 | 8.067587e-05 | 0.03816727 | 0.0234473 | 0 | 0 | 0.0544951 | 0 | 0 | 109.3592
5 | 92.10511 | 0 | 0.03608809 | 0 | 0.6450217 | 0 | 6.589314 | 0.1740431 | 0 | 0 | 0 | 0.1632412 | 0.03580366 | 0.02674885 | 0 | 0.1108017 | 0 | 0.01081995 | 0 | 0.007936061 | 0 | 0.01120336 | 5.609902e-05 | 0 | 0 | 0 | 0 | 0.05762266 | 0 | 0.02619024 | 142.8727
5 | 90.35265 | 0.03227187 | 0.009109068 | 0 | 0.587036 | 0.01968407 | 8.223344 | 0.09923984 | 0.0141785 | 0 | 0 | 0.2609274 | 0.04903961 | 0 | 0.007155271 | 0.1888197 | 0.0131777 | 0.01972371 | 0 | 0.008200726 | 0.005259247 | 0 | 4.035344e-05 | 0 | 0 | 0 | 0.04454176 | 0.02996551 | 0 | 0.03563968 | 83.55651
4 | 91.63148 | 0.08921035 | 0.02006862 | 0 | 4.349311 | 0 | 3.497575 | 0 | 0.05428115 | 0 | 0 | 0.09518123 | 0 | 0 | 0.02143036 | 0.1849654 | 0 | 0.002383356 | 0 | 0.02321041 | 0 | 0.0168488 | 3.966088e-05 | 0 | 0.004956653 | 0 | 0 | 0.009059525 | 0 | 0 | 195.1939
4 | 96.08553 | 0.601706 | 1.940728 | 0.3376297 | 0.07581207 | 0.008764902 | 0.2590194 | 0.04438343 | 0.03271023 | 0 | 0 | 0 | 0 | 0 | 0 | 0.02917669 | 0 | 0.02867744 | 0 | 0 | 0 | 0.02946995 | 0.003204637 | 0 | 0 | 0.3514072 | 0.05989846 | 0.1054177 | 0.004741175 | 0.001720437 | 126.8887
4 | 95.55186 | 0.6043589 | 0.3932541 | 1.413352 | 0.2550572 | 0.01667569 | 0.04962604 | 0 | 0.03277097 | 0 | 0.03937067 | 0.06136829 | 0.117925 | 0 | 0.03167616 | 0 | 1.246867 | 0.01544234 | 0 | 0.004164589 | 0 | 0 | 0.003213594 | 0 | 0 | 0 | 0 | 0.1467638 | 0.01624926 | 0 | 131.761
5 | 91.53631 | 0 | 0.01752838 | 0 | 0.5911285 | 0.03794362 | 7.156616 | 0.04605528 | 0 | 0 | 0 | 0.1758034 | 0.02051469 | 0 | 0 | 0.102449 | 0.05528281 | 0.01105333 | 0 | 0 | 0.01358681 | 0 | 1.20188e-06 | 0 | 0 | 0.1670762 | 0 | 0.05165358 | 0.01700022 | 0 | 101.9117
4 | 98.56384 | 0.6163118 | 0.1243251 | 0.07900321 | 0 | 0.1650572 | 0.03420709 | 0.05334543 | 0 | 0 | 0 | 0 | 0 | 0.08045486 | 0 | 0.008560688 | 0.0006258133 | 0 | 0 | 0.0007954003 | 0.02226743 | 0.04180508 | 0.0008628175 | 0 | 0.02804609 | 0.068197 | 0 | 0.1068586 | 0 | 0.005441365 | 25
1 | 99.30894 | 0 | 0.1667324 | 0 | 0 | 0 | 0.1061017 | 0.05797975 | 0.0156643 | 0 | 0 | 0.129134 | 0.01787733 | 0 | 0.01585214 | 0.008184267 | 0 | 0 | 0.004123692 | 0 | 0 | 0.005752714 | 0 | 0.06221199 | 0.0973409 | 0 | 0 | 0.004100111 | 0 | 0 | 167.2931
6 | 98.1545 | 0.5313872 | 0.1154679 | 0.01617121 | 0.4587188 | 0.001512815 | 0.1300602 | 0 | 0.06180445 | 0 | 0.003799871 | 0 | 0 | 0.07043243 | 0 | 0.02387427 | 0.1117146 | 0.02762778 | 0 | 0 | 0.001903234 | 0.01103531 | 0 | 0 | 0.004639252 | 0.1824656 | 0.01022669 | 0.05879058 | 0.0238728 | 0 | 115.5589
2 | 90.31478 | 0.06438617 | 0 | 0 | 0.5843256 | 0 | 8.392844 | 0 | 0.03243489 | 0.002010795 | 0 | 0.1545442 | 0 | 0 | 0.05693513 | 0.10792 | 0.09528113 | 0 | 0.0001086057 | 0.007687754 | 0 | 0.03170718 | 1.081297e-05 | 0.07747283 | 0.02829525 | 0 | 0.008782886 | 0.03663082 | 0 | 0.003840561 | 206.8766
1 | 87.86806 | 0.2833462 | 0.08924331 | 0 | 1.309112 | 0 | 0.09432058 | 0 | 0.4085335 | 0 | 0.1392709 | 0.1132074 | 3.976542 | 3.578297 | 0 | 0 | 0.1092623 | 0.6995031 | 0.1363673 | 0.07474948 | 0.08802082 | 0 | 0.0001391431 | 0 | 0 | 0 | 0.7610803 | 0.1856659 | 0.08528093 | 0 | 299.3739
1 | 89.96972 | 0.05029734 | 0.05447859 | 0 | 2.390386 | 0.3406948 | 6.057051 | 0 | 0 | 0 | 0.026254 | 0.06527124 | 0 | 0 | 0.04366256 | 0.09227724 | 0.7817197 | 0.005135608 | 0 | 0.007560361 | 0 | 0 | 0 | 0 | 0 | 0 | 0 | 0.1151627 | 0.0003283597 | 0 | 200.7876
5 | 90.74574 | 0.02363446 | 0.1313202 | 0 | 6.700375 | 0.01591416 | 1.327187 | 0.06709709 | 0.03809615 | 0.0008393482 | 0.003000803 | 0.3545833 | 0.05378969 | 0 | 0.08623152 | 0.2145195 | 0.09785045 | 0.01108051 | 0 | 0 | 0 | 0.04800212 | 0.0001444961 | 0 | 0 | 0 | 0 | 0.08060066 | 0 | 0 | 100.171
5 | 80.66556 | 0 | 0.03844406 | 0 | 0.8915386 | 0 | 0 | 0 | 0.441156 | 0.5462194 | 0.02020705 | 0.002354393 | 0 | 15.8168 | 0 | 0.101639 | 0.2499662 | 0 | 0 | 0 | 0.02199714 | 0 | 0 | 0 | 0 | 0.8647321 | 0 | 0.260227 | 0.07916251 | 0 | 304.2007
1 | 86.79449 | 1.106147 | 0.4191756 | 0.3128407 | 1.182438 | 0.01869382 | 0.6584879 | 0.1840996 | 0.1744394 | 0 | 0.05725197 | 0.04877367 | 5.545258 | 0 | 0 | 0 | 0 | 0.01299844 | 0 | 0 | 0.5928236 | 0.03915108 | 0 | 0.8529016 | 0 | 0.2476371 | 1.426795 | 0.2964683 | 0.0291321 | 0 | 264.0426
4 | 90.01122 | 0.09016314 | 0.2714204 | 0.5460295 | 0.5963274 | 0 | 7.576871 | 0.08600482 | 0.002254615 | 0 | 0 | 0.2621188 | 0.01957268 | 0 | 0 | 0.2381333 | 0.01712186 | 0.000868217 | 0 | 0.0636651 | 0 | 0.0005673722 | 6.003893e-05 | 0 | 0 | 0.0224134 | 0 | 0.1054729 | 0 | 0.08971144 | 174.0888
1 | 90.63636 | 0.02627956 | 0 | 0 | 1.233339 | 0 | 1.711977 | 0 | 0 | 0 | 0.1053642 | 0.1066955 | 0 | 0 | 0.06542038 | 1.560364 | 3.73805 | 0 | 0.005404826 | 0.05701981 | 0.02765627 | 0 | 0 | 0 | 0 | 0 | 0 | 0.4772035 | 0.2488661 | 0 | 264.944
1 | 99.28321 | 0.009370415 | 0.05912383 | 0 | 0.04916219 | 0 | 0.1235251 | 0.08101936 | 0.002737881 | 0 | 0.005541602 | 0 | 0.02049727 | 0 | 0.01024 | 0.02065886 | 0.07154554 | 0 | 0.003078964 | 0.003462472 | 0.001046122 | 0 | 3.976162e-05 | 0.05766281 | 0.1834184 | 0 | 0 | 0.01465863 | 0 | 0 | 201.9077
4 | 86.16767 | 0 | 0.2514375 | 0 | 4.297674 | 0 | 8.141968 | 0.1832084 | 0 | 0.03258989 | 0 | 0.2849621 | 0 | 0.1174595 | 0 | 0.2216175 | 0 | 0 | 0 | 0.02087501 | 0.01038455 | 0 | 0 | 0.03389816 | 0.1495576 | 0 | 0 | 0.05849209 | 0.02820479 | 0 | 91.16677
6 | 98.06401 | 0.005331361 | 0 | 0 | 0.2593267 | 0.02700491 | 0.07022259 | 0.1493878 | 0 | 0 | 0.01269861 | 0.8451917 | 0 | 0.09170647 | 0 | 0.1603933 | 0.06077669 | 0.008851073 | 0 | 0.009627854 | 0 | 0 | 6.259302e-05 | 0 | 0.1703185 | 0 | 0 | 0.05971912 | 0.005369915 | 0 | 167.2713
1 | 93.19788 | 0 | 0 | 0 | 4.779228 | 0 | 0.3732012 | 0.09758412 | 0 | 0.03504149 | 0 | 0 | 0.1183676 | 0 | 0.03748143 | 0.02017921 | 0.4609572 | 0 | 0 | 0 | 0 | 0.1426555 | 0 | 0.1958113 | 0.3607683 | 0 | 0 | 0.1808406 | 0 | 0 | 339.812
5 | 89.67378 | 0.07367174 | 0.03997979 | 0 | 0.8902704 | 0 | 8.655315 | 0 | 0.0093252 | 0 | 0.002010085 | 0.1735093 | 0 | 0.1514853 | 0 | 0.118954 | 0 | 0 | 0 | 0.02318209 | 0 | 0 | 1.159293e-05 | 0.05068896 | 0.09358036 | 0 | 0 | 0.03066046 | 0.01357409 | 0 | 199.609
5 | 97.18984 | 1.083009 | 0.06788617 | 0 | 0.2285541 | 0.1153668 | 0.1758058 | 0.0374862 | 0.1535339 | 0 | 0.01684718 | 0.03466101 | 0.02795561 | 0 | 0.002228115 | 0 | 0.1260271 | 0.02796776 | 0.604337 | 0 | 0 | 0.003136579 | 2.804687e-06 | 0 | 0 | 0.07256884 | 0 | 0.03278377 | 0 | 0 | 133.0929
5 | 92.60524 | 1.612282 | 0.07502741 | 0.02442202 | 0.4093681 | 0 | 0.04770675 | 0.1318002 | 0.3393772 | 0 | 0.004267663 | 0.006974891 | 3.717699 | 0.6636193 | 0.02728438 | 0.04955883 | 0 | 0 | 0 | 0.01050287 | 0 | 0 | 4.074223e-05 | 0 | 0.2257171 | 0 | 0 | 0.04911205 | 0 | 0 | 233.4415
5 | 91.66521 | 1.723861 | 0.1223312 | 0.01040109 | 0 | 0 | 0.09467079 | 0.005001896 | 0.4846683 | 0 | 0 | 0 | 5.547473 | 0 | 0.003432011 | 0 | 0.2183853 | 0.01860023 | 0 | 0.005743768 | 0.003458302 | 0 | 0 | 0 | 0 | 0 | 0 | 0.06682157 | 0.02993693 | 0 | 202.5498
1 | 85.7858 | 0.13034 | 0.0162544 | 0 | 0 | 0 | 0.2823049 | 0.04483827 | 0.4996171 | 0.0875489 | 0 | 0 | 2.67918 | 9.975639 | 0 | 0 | 0 | 0 | 0 | 0 | 0 | 0.09819821 | 5.792576e-05 | 0 | 0.3457806 | 0 | 0 | 0.04816343 | 0 | 0.006270498 | 291.4957
4 | 83.1805 | 0.1103088 | 0.01219395 | 0 | 10.45221 | 0 | 4.940751 | 0 | 0 | 0.03420233 | 0.01617709 | 0.6884235 | 0.02706361 | 0.1347272 | 0 | 0.04965907 | 0.08301285 | 0.04651619 | 0 | 0.03069291 | 0 | 0 | 4.842835e-08 | 0 | 0 | 0 | 0.02918849 | 0.1206448 | 0.02944227 | 0.01429415 | 139.4359
1 | 90.61684 | 0 | 1.572957 | 0.3556806 | 0.5209478 | 0 | 2.227134 | 0 | 0.1141065 | 0.05525299 | 0.09735089 | 0.3046447 | 0.0187237 | 0 | 0.0870728 | 0 | 3.451658 | 0.0148551 | 0 | 0.02659764 | 0 | 0 | 0 | 0 | 0 | 0 | 0 | 0.3861043 | 0.1500712 | 0 | 186.3039
1 | 89.60037 | 1.04869 | 0.9509313 | 0.3410708 | 5.266094 | 0.01242334 | 0 | 0.1395424 | 0.3526956 | 0 | 0.005043356 | 0 | 1.676627 | 0 | 0.06850481 | 0.01501882 | 0 | 0 | 0 | 0 | 0.06565173 | 0.05393047 | 0 | 0.09847332 | 0.2243476 | 0.08058234 | 0 | 0 | 0 | 0 | 269.0901
6 | 90.34319 | 0.08119639 | 0.00985522 | 0 | 0.106639 | 0.08847685 | 8.166385 | 0 | 0 | 0 | 0 | 0.1318932 | 0 | 0 | 0.07579109 | 0.1571046 | 0.1025134 | 0.006023878 | 0 | 0 | 0.003929031 | 0 | 1.145197e-05 | 0 | 0 | 0.5672306 | 0 | 0.1597651 | 0 | 0 | 40.85845
1 | 90.94411 | 0.001584439 | 0.0216386 | 0 | 0.6802839 | 1.172058 | 6.688928 | 0 | 0 | 0 | 0 | 0.05439274 | 0.02084891 | 0 | 0 | 0.04166708 | 0.1490657 | 0 | 0 | 0.01153769 | 0 | 0.02267528 | 0 | 0.1070509 | 0 | 0 | 0.04089963 | 0.04326212 | 0 | 0 | 191.5895
1 | 84.7065 | 1.235966 | 0.05152908 | 0 | 2.272437 | 0 | 8.82778 | 0 | 0 | 0 | 0.04959 | 0.1068896 | 0 | 0 | 0 | 0 | 1.825376 | 0.07271978 | 0.02808396 | 0.05655723 | 0 | 0 | 0 | 0 | 0 | 0 | 0.07132712 | 0.4727627 | 0.2224857 | 0 | 256.9583
1 | 98.31718 | 0.05048277 | 0 | 0 | 0.01393725 | 0.1312836 | 0 | 0.4720488 | 0 | 0.01427061 | 0.006216806 | 0 | 0 | 0.01465206 | 0.04272191 | 0.05176983 | 0.197601 | 0.2576928 | 0.04087782 | 0.00774172 | 0 | 0 | 6.241078e-05 | 0.2172618 | 0 | 0 | 0.07898152 | 0.08397385 | 0 | 0.001238852 | 298.3068
6 | 94.66583 | 0.07117479 | 0.02676869 | 0 | 2.557961 | 0 | 0 | 0 | 0.02314228 | 0 | 0.01230544 | 0.6214055 | 0.548573 | 0 | 0.2091685 | 0.0583989 | 0.3136874 | 0.01805025 | 0.2347062 | 0.004993403 | 0.009501087 | 0 | 0 | 0.01415921 | 0 | 0.3262495 | 0 | 0.2746628 | 0.009259419 | 0 | 218.8621
1 | 96.34243 | 0.0882434 | 0 | 0.001983609 | 0.3212683 | 0 | 1.309849 | 0.07396626 | 0 | 0.04387278 | 0 | 0 | 0.115412 | 0 | 0.06280836 | 0.09968889 | 0.4902419 | 0 | 0 | 0 | 0 | 0.1690332 | 0 | 0.2752692 | 0.5544451 | 0 | 0 | 0.05148841 | 0 | 0 | 296.9827
1 | 96.11501 | 0 | 0.01860854 | 0 | 3.44494 | 0 | 0 | 0.1229517 | 0.1839266 | 0 | 0 | 0.0188454 | 0.005647438 | 0 | 0.03928325 | 0 | 0 | 0 | 0 | 0.01121787 | 0 | 0 | 0 | 0.008856017 | 0 | 0 | 0.03070977 | 0 | 0 | 0 | 213.726
4 | 91.86821 | 0.07422257 | 0.2288069 | 0.3739137 | 0.2921367 | 0.01836426 | 6.157131 | 0.1273567 | 0 | 0 | 0 | 0.3197302 | 0 | 0 | 0.03582918 | 0.2033939 | 0 | 0.005916445 | 0.008516763 | 0.04783015 | 0 | 0 | 0.00027221 | 0 | 0.0762064 | 0 | 0 | 0.05539032 | 0 | 0.106774 | 142.0345
4 | 92.26838 | 0.03877424 | 0 | 0.1036258 | 0.8758937 | 0.02321531 | 5.42451 | 0.0953862 | 0.02364052 | 0 | 0 | 0.2391243 | 0.03563198 | 0.008754244 | 0.00570263 | 0.1529846 | 0.1329021 | 0.004045053 | 0 | 0.03030448 | 0.01263361 | 0 | 7.518742e-05 | 0.05872145 | 0 | 0.2940559 | 0 | 0.1289731 | 0 | 0.04266683 | 134.4833
6 | 93.44747 | 0 | 0.01621984 | 0 | 5.467324 | 0.01635918 | 0 | 0 | 0.8879602 | 0 | 0.01926558 | 0 | 0 | 0 | 0 | 0.004575631 | 0 | 0.02888524 | 0 | 0.002750322 | 0 | 0 | 5.282405e-05 | 0 | 0 | 0 | 0.01476231 | 0.08987086 | 0 | 0.004503366 | 151.3521
5 | 93.13627 | 2.64712 | 0.07243814 | 0 | 2.68917 | 0 | 0.1603113 | 0.07718377 | 0.318093 | 0.01476999 | 0.01298239 | 0.03297537 | 0.06186537 | 0.1827318 | 0.0130449 | 0.103054 | 0.3276802 | 0.06606986 | 0 | 0 | 0 | 0.01819144 | 0.0001226071 | 0 | 0 | 0.002212856 | 0 | 0.05698727 | 0.006727268 | 0 | 182.5705
1 | 74.35923 | 4.493797 | 0.1192245 | 0 | 2.945489 | 0.001982738 | 8.1433 | 0 | 0 | 0 | 0 | 0.06494889 | 0 | 0 | 0.009592782 | 6.871642 | 0 | 0 | 0.04513009 | 0.006455782 | 0.1564968 | 0.2711538 | 0 | 1.157318 | 0.4062062 | 0 | 0.5666738 | 0.2532765 | 0 | 0.1280772 | 339.8923
5 | 95.88148 | 0.02287542 | 0.002454087 | 0 | 0 | 0 | 2.998666 | 0.1793699 | 0 | 0.0003491442 | 0 | 0.4950325 | 0 | 0 | 0.04341485 | 0.03265757 | 0 | 0 | 0.02849859 | 0.003725726 | 0.004489986 | 0 | 0 | 0.1526396 | 0.1543412 | 0 | 0 | 0 | 0 | 0 | 159.976
1 | 95.16944 | 2.10709 | 0.01319312 | 0 | 0.6608219 | 0 | 0.8966002 | 0.2846678 | 0.03208587 | 0 | 0.002296578 | 0 | 0.1544651 | 0 | 0 | 0 | 0 | 0.02200452 | 0.03056934 | 0.005673262 | 0.002905121 | 0 | 6.515165e-06 | 0.1700656 | 0.2002335 | 0 | 0.05462791 | 0.1648288 | 0.02842324 | 0 | 225.1759
1 | 95.7513 | 0.00754166 | 0.08304536 | 0 | 1.702662 | 0.8236978 | 0 | 0 | 0 | 0 | 0.04101879 | 0.03429097 | 0 | 0 | 0.03205997 | 0 | 1.272605 | 0 | 0.009963315 | 0.02337434 | 0.006614146 | 0 | 0 | 0 | 0 | 0 | 0 | 0.1691854 | 0.04264376 | 0 | 220.3813
1 | 89.4502 | 1.227483 | 0.116453 | 0 | 0 | 0.01504715 | 0 | 0 | 0.5627149 | 0 | 0.02064293 | 0.06216597 | 3.266807 | 4.841885 | 0.04996777 | 0 | 0.0171293 | 0 | 0.004364314 | 0.008272099 | 0.04814338 | 0 | 0 | 0 | 0 | 0 | 0.1253276 | 0.1579998 | 0.0254025 | 0 | 271.1677
4 | 93.57224 | 0 | 0.008186361 | 0 | 0.2787682 | 0 | 5.62409 | 0 | 0 | 0 | 0 | 0.209608 | 0 | 0 | 0.02058031 | 0.1385343 | 0 | 0 | 0.008605758 | 0.01508452 | 0 | 0 | 2.29065e-05 | 0.06109053 | 0.0608215 | 0 | 0 | 0.002372156 | 0 | 0 | 160.1034
4 | 86.66979 | 0.0562259 | 0.02272554 | 0 | 3.319788 | 0 | 8.875305 | 0.2727861 | 0 | 0 | 0 | 0.1686461 | 0 | 0 | 0 | 0.149205 | 0 | 0 | 0 | 0.04014132 | 0.008881142 | 0.03357469 | 0 | 0.005134423 | 0.1059275 | 0.1556917 | 0 | 0.0839292 | 0.01397688 | 0.01826888 | 184.9953
1 | 91.71954 | 0.06349091 | 0.08715457 | 0 | 1.276725 | 0 | 0.1610857 | 0.5154796 | 0.1784386 | 0 | 0.01959611 | 0 | 4.381773 | 1.106085 | 0.005428363 | 0.0299245 | 0 | 0.003600388 | 0 | 0.0164681 | 0 | 0 | 5.429527e-05 | 0.1168969 | 0.1139554 | 0 | 0 | 0.1821715 | 0.022137 | 0 | 236.8939
6 | 86.78654 | 0.008983597 | 0.02420348 | 0.0004829367 | 0.9682829 | 0.05427127 | 0.2893054 | 0 | 0.264165 | 0 | 0.005866393 | 0.3920179 | 0.7175705 | 9.075556 | 0.08629455 | 0 | 0.09905769 | 0 | 0 | 0.03999563 | 0.00800084 | 0.04021022 | 0 | 0.1880766 | 0.1448097 | 0.6197721 | 0 | 0.1662688 | 0.0202714 | 0 | 272.446
6 | 95.32371 | 0 | 0.02675329 | 0 | 1.227578 | 0.1439366 | 0.03976455 | 0.09800562 | 0.2540282 | 0 | 0.0002065501 | 0.01211939 | 0 | 0 | 0.1531222 | 0 | 0.2669177 | 0.0181354 | 1.686544 | 0.001862131 | 0.02798036 | 0 | 0 | 0.2621526 | 0.03261181 | 0.3071909 | 0 | 0.1173836 | 0 | 0 | 225.5048
4 | 95.24432 | 0.7375228 | 2.416058 | 0.03529282 | 0 | 0.02444104 | 0.8307564 | 0.2103205 | 0.04937966 | 0 | 0 | 0.01582361 | 0.04321598 | 0.02122048 | 0 | 0.136167 | 0 | 0.01053272 | 0.0009234619 | 0 | 0 | 0.0004962214 | 2.142894e-05 | 0.06674356 | 0.018712 | 0.07811585 | 0 | 0.03586243 | 0.01891834 | 0.005160426 | 114.1176
4 | 93.4324 | 3.130343 | 0 | 0 | 0 | 0 | 0.4429506 | 0.05568853 | 0.3714722 | 0.2225056 | 0.01153199 | 0.05997376 | 1.561053 | 0 | 0.07728127 | 0.07528281 | 0.2308956 | 0.006350833 | 0 | 0.004339856 | 0 | 0 | 0.001750249 | 0 | 0.1079333 | 0.1228425 | 0 | 0.08484619 | 0.0005625371 | 0 | 156.1287
1 | 93.34277 | 0 | 0.01344929 | 0 | 5.349792 | 0 | 0 | 0.2339185 | 0.006714851 | 0 | 0.02155586 | 0.1433442 | 0 | 0 | 0.07854534 | 0.1447695 | 0 | 0.1172095 | 0.006312672 | 0.01629978 | 0 | 0 | 0 | 0 | 0 | 0.3306878 | 0 | 0.1103823 | 0.08424416 | 0 | 251.7487
5 | 91.48214 | 0 | 0.6758145 | 0.2744639 | 5.982205 | 0.04881564 | 0 | 0 | 0.8447436 | 0.001336314 | 0.02802079 | 0.003844598 | 0.04422107 | 0 | 0.06146547 | 0 | 0.2792593 | 0.05664046 | 0 | 0.009371048 | 0 | 0.008929228 | 0 | 0.0008466396 | 0 | 0.02755455 | 0 | 0.1703276 | 0 | 0 | 167.1461
1 | 90.68786 | 0.008024759 | 0.02065705 | 0 | 4.943236 | 0 | 3.735271 | 0 | 0.1251621 | 0 | 0 | 0.08657557 | 0 | 0 | 0.08264568 | 0.07216547 | 0 | 0 | 0.001613534 | 0.01878119 | 0 | 0.06332491 | 1.193216e-05 | 0.0693109 | 0.08536228 | 0 | 0 | 0 | 0 | 0 | 201.7787
5 | 89.98128 | 0.05260695 | 0 | 0 | 0.8561487 | 0.02126572 | 8.373747 | 0.06269889 | 0.008016076 | 0 | 0 | 0.1739177 | 0.02938014 | 0 | 0.001675364 | 0.1533008 | 0 | 0 | 0 | 0.02275055 | 0 | 0 | 9.927412e-05 | 0.01153684 | 0 | 0 | 0.08814754 | 0.09551549 | 0 | 0.06791605 | 144.3299
1 | 98.32345 | 0 | 0 | 0 | 0.09383981 | 0 | 0.6116258 | 0.1072769 | 0 | 0.009426814 | 0 | 0.2130068 | 0.03014429 | 0 | 0.07495338 | 0.05711829 | 0.3083232 | 0 | 0 | 0 | 0 | 0 | 4.144073e-05 | 0.03161703 | 0.0176168 | 0 | 0.05319663 | 0.05265544 | 0.01570906 | 0 | 163.1485
4 | 94.04811 | 0.6223816 | 1.693069 | 1.136762 | 0.3548384 | 0.002358832 | 0.795388 | 0.128024 | 0.0994622 | 0.04436675 | 0 | 0 | 0.4430457 | 0.00378605 | 0.0349398 | 0.03329154 | 0.02095301 | 0 | 0 | 0.006086504 | 0.05580606 | 0.04070404 | 0.0001405777 | 0.1534561 | 0.2830288 | 0 | 0 | 0 | 0 | 0 | 217.0098
5 | 96.27694 | 0 | 0 | 0 | 0.2593776 | 0 | 2.015079 | 0.08515942 | 0 | 0 | 0.01148619 | 0.6751346 | 0 | 0.1811147 | 0 | 0.04803819 | 0 | 0.0007439319 | 0 | 0.01710972 | 0 | 0 | 0 | 0.05175019 | 0.2975478 | 0 | 0 | 0.05689242 | 0.0236267 | 0 | 208.4743
1 | 83.38004 | 0.1252216 | 0.02591959 | 0 | 0.8518245 | 0 | 0 | 0 | 0.4338246 | 0 | 0.03632919 | 0 | 4.128714 | 10.71531 | 0 | 0 | 0.01024203 | 0.04751135 | 0 | 0.01921885 | 0 | 0 | 0 | 0 | 0 | 0 | 0.02524655 | 0.1919813 | 0.008612134 | 0 | 314.2196
1 | 99.66685 | 0.06249946 | 0 | 0 | 0 | 0 | 0 | 0.09573371 | 0 | 0 | 0 | 0 | 0.02969996 | 0 | 0 | 7.494533e-05 | 0 | 0 | 0.005844371 | 8.251916e-05 | 0 | 0.001526405 | 0 | 0.0370075 | 0.05919898 | 0.01221823 | 0.004299154 | 0.0188187 | 0.006148829 | 0 | 221.8187
4 | 96.61855 | 1.988599 | 0.4277558 | 0.2293862 | 0 | 0 | 0.2349468 | 0.002194243 | 0.006316479 | 0.007533095 | 0.006005154 | 0 | 0.007677849 | 0.006085353 | 0.04384769 | 0.06912462 | 0 | 0.00116588 | 0 | 0.001114637 | 0.01401467 | 0.01737132 | 0.003313443 | 0 | 0.2430059 | 0 | 0 | 0.07199593 | 0 | 0 | 114.9539
5 | 94.62881 | 0.4147513 | 0.2149319 | 0.1277138 | 0.03759726 | 0 | 0.1893374 | 0.1709238 | 0.1456817 | 0 | 0 | 0.04455363 | 3.551612 | 0 | 0.002009189 | 0.07879052 | 0 | 0 | 0 | 0.005503831 | 0.006975884 | 0 | 7.655409e-06 | 0.08973375 | 0.2687738 | 0.005538827 | 0 | 0 | 0.01584419 | 0.0009040698 | 176.3657
1 | 89.12408 | 0 | 0.04377955 | 0 | 0.689137 | 0.01263326 | 8.43953 | 0 | 0.01739362 | 0 | 0.03358727 | 0 | 0 | 0 | 0 | 0 | 0.9531249 | 0 | 0 | 0.01298476 | 0 | 0 | 0 | 0 | 0 | 0 | 0.3217992 | 0.2408853 | 0.1110682 | 0 | 266.3479
1 | 92.6734 | 0 | 0.03153248 | 0 | 0.6889181 | 0 | 2.401831 | 0 | 0 | 0 | 0.09329273 | 0.1357583 | 0 | 0 | 0.07944717 | 0 | 3.147514 | 0.05317411 | 0 | 0.0311304 | 0 | 0 | 2.277805e-05 | 0 | 0 | 0 | 0 | 0.5160892 | 0.1478887 | 0 | 201.472
3 | 92.63844 | 0.090339 | 0.02136579 | 0 | 0.5058331 | 0 | 5.992939 | 0.07162894 | 0 | 0.04550114 | 0 | 0.1605058 | 0.0001128704 | 0 | 0.03643701 | 0.08603843 | 0 | 0 | 0.004044472 | 0.0113106 | 0 | 0 | 0.0001130183 | 0.1374784 | 0.1979173 | 0 | 0 | 0 | 0 | 0 | 160.989
1 | 91.97041 | 0 | 0.6754286 | 0.6446296 | 0.2259233 | 0 | 3.025827 | 0 | 0.0147223 | 0.0912464 | 0 | 0.04760786 | 0.1311984 | 0 | 0.1099107 | 0.05293151 | 1.236783 | 0 | 0 | 0 | 0.05520421 | 0.2723629 | 0 | 0.4089552 | 1.036863 | 0 | 0 | 0 | 0 | 0 | 310.207
4 | 96.05023 | 0.4331579 | 1.355737 | 0.7935158 | 0.07963447 | 0 | 0.3213219 | 0 | 0.01134813 | 0.05202995 | 0.02632739 | 0 | 0 | 0.09650704 | 0.01956003 | 0.1039208 | 0.07447983 | 0.04758789 | 0 | 0.008591827 | 0 | 0 | 0.009483203 | 0 | 0.0866142 | 0.2570721 | 0 | 0.1304205 | 0.042458 | 0 | 180.0983
5 | 89.74313 | 0.01937207 | 0.008193476 | 0 | 0.6660481 | 0 | 8.856091 | 0 | 0.03642246 | 0 | 0 | 0.223875 | 0 | 0 | 0.03364406 | 0.1795978 | 0 | 0.009712059 | 0.008397822 | 0.008933002 | 0 | 0.004438414 | 3.884433e-05 | 0.06815667 | 0.06381106 | 0 | 0 | 0.07014013 | 0 | 0 | 151.7085
1 | 96.12333 | 1.152992 | 0.3179393 | 0.3326534 | 0.4449807 | 0 | 0.4557253 | 0.1941046 | 0.03159833 | 0.05802907 | 0 | 0 | 0.06383923 | 0.2001565 | 0.01835908 | 0 | 0 | 0 | 0 | 0 | 0 | 0.02733586 | 1.000232e-05 | 0.1894272 | 0.3895199 | 0 | 0 | 0 | 0 | 0 | 239.1634
5 | 95.59758 | 0.1814199 | 0.03786789 | 0 | 2.095484 | 0.001795121 | 0 | 0.1889324 | 0.2060024 | 0 | 0.003302595 | 0 | 1.313624 | 0 | 0.0291818 | 0.1420887 | 0 | 0.01109371 | 0.001324764 | 0.02041976 | 0.006779652 | 0 | 2.544629e-05 | 0.07817856 | 0.03007087 | 0.05195666 | 0 | 0 | 0 | 0.002871698 | 195.5463
6 | 95.13204 | 0.03086761 | 0.02779453 | 0 | 2.528874 | 0.09704398 | 0 | 0 | 0.1212611 | 0 | 0.03000795 | 0.297805 | 0 | 0 | 0.24243 | 0.01814155 | 0.3485827 | 0.01621284 | 0.6812296 | 0 | 0.004681212 | 0 | 1.900255e-05 | 0 | 0 | 0.2166768 | 0 | 0.2063304 | 0 | 0 | 136.9021
3 | 85.79442 | 0.07868589 | 0.03207986 | 0 | 4.72482 | 0 | 8.1896 | 0.1915383 | 0 | 0 | 0 | 0.2816711 | 0.03800743 | 0.1347737 | 0 | 0.1158332 | 0.04144657 | 0.004742539 | 0 | 0.02582385 | 0.01424886 | 0.0238951 | 6.670732e-05 | 0.06729615 | 0.16735 | 0 | 0 | 0.05851691 | 0.01518647 | 0 | 77.04098
4 | 96.99454 | 0.5598856 | 0.5409081 | 0.8609596 | 0.3205804 | 0.1558172 | 0 | 0.05908714 | 0 | 0 | 0.001938467 | 0.01040573 | 0.05051522 | 0.152226 | 0 | 0 | 0.0194765 | 0.02551437 | 0 | 0.005375159 | 0.005864598 | 0.04906448 | 0.001208376 | 0 | 0 | 0 | 0.03765849 | 0.1357284 | 0 | 0.01324148 | 39.78106
1 | 97.81144 | 0.020535 | 0.01233372 | 0 | 0.216048 | 0 | 0.5229747 | 0.178197 | 0.003337715 | 0 | 0 | 0.3556219 | 0.03132636 | 0.3277505 | 0.07692005 | 0.09819482 | 0 | 0 | 0.02220404 | 0.006195922 | 0 | 0.02963083 | 0 | 0.07533204 | 0.1609714 | 0 | 0 | 0.05098633 | 0 | 0 | 227.9936
6 | 97.81385 | 0.5170575 | 0.05170122 | 0 | 0.5234597 | 0.08748256 | 0.1275193 | 0 | 0.1828692 | 0 | 0.01837667 | 0 | 0 | 0 | 0.02138002 | 0.0181506 | 0.2981438 | 0.009185552 | 0.151921 | 0 | 0.001137236 | 0 | 8.74874e-05 | 0 | 0 | 0.08164825 | 0 | 0.09205039 | 0.003979409 | 0 | 134.1195
1 | 89.64793 | 0.08365215 | 0.02525357 | 0 | 6.495183 | 0 | 1.046361 | 0.02666757 | 0.3803726 | 0.1481077 | 0.06714642 | 0.1335795 | 0.1715904 | 0.2396353 | 0.3412975 | 0.2361127 | 0.4892518 | 0 | 0 | 0 | 0 | 0.06414957 | 8.227226e-05 | 0.2881905 | 0.04972689 | 0 | 0.04399438 | 0.0217194 | 0 | 0 | 206.5178
1 | 85.55314 | 0.0421414 | 0 | 0 | 0.3939939 | 0 | 0.06915236 | 0 | 0.3740654 | 0 | 0.03300754 | 0.06166691 | 2.459329 | 10.81284 | 0 | 0 | 0.007367369 | 0.1088109 | 0 | 0.01718345 | 0 | 0 | 3.350113e-05 | 0 | 0 | 0 | 0.003776676 | 0.0518643 | 0.01162801 | 0 | 285.6016
5 | 99.04851 | 0 | 0.0008853741 | 0 | 0 | 0 | 0.009365872 | 0.09668376 | 0 | 0.008430298 | 0.005408216 | 0.4625124 | 0 | 0 | 0 | 0.07002187 | 0 | 0 | 0.006462641 | 0.00711967 | 0 | 0 | 2.643651e-05 | 0.03594675 | 0.2140446 | 0 | 0 | 0.02844649 | 0.006137898 | 0 | 166.8272
5 | 93.45011 | 0 | 0.01300358 | 0 | 5.080621 | 0 | 0 | 0 | 0.3281464 | 0 | 0.01017847 | 0 | 0.08447503 | 0.1187334 | 0.08836514 | 0 | 0 | 0.07821191 | 0.002655447 | 0.03679555 | 0.008187403 | 0 | 0 | 0.07853699 | 0.08466339 | 0.4619137 | 0 | 0.0754012 | 0 | 0 | 266.5722
5 | 88.99699 | 0.08802882 | 0.02129921 | 0 | 2.547569 | 0 | 7.98345 | 0.01718109 | 0.01693203 | 0 | 0 | 0.1415464 | 0 | 0 | 0.01256903 | 0.1175504 | 0 | 0.01121348 | 0 | 0.001555584 | 0.01002387 | 0.002587589 | 5.054051e-06 | 0 | 0 | 0 | 0.003864909 | 0.01818682 | 0.009442367 | 0 | 161.08
5 | 90.93332 | 0 | 0.01534897 | 0 | 0.5989218 | 0 | 7.806017 | 0.1885928 | 0 | 0 | 0 | 0.1984545 | 0.003462714 | 0 | 0.01843731 | 0.09328699 | 0 | 0 | 0 | 0.002192599 | 0.001110879 | 0.003086609 | 0 | 0 | 0 | 0 | 0.09562129 | 0.01907678 | 0.004283823 | 0.01878659 | 155.3802
4 | 96.31615 | 0.6196008 | 1.35812 | 0.4193952 | 0.2949802 | 0.005298989 | 0.5487323 | 0.1146895 | 0.01105822 | 0 | 0 | 0.08334336 | 0 | 0 | 0.006832764 | 0.05841843 | 0 | 0 | 0.007164964 | 0.005180661 | 0 | 0.003341763 | 0 | 0.05587005 | 0.01770048 | 0 | 0.005818035 | 0.04154474 | 0 | 0.02675542 | 152.888
1 | 89.56128 | 0.02769742 | 0 | 0 | 1.887957 | 0 | 0.901407 | 0.1884453 | 0.1329482 | 0.0475377 | 0 | 0.04080659 | 2.657835 | 2.713079 | 0.05165759 | 0 | 0.4804984 | 0 | 0 | 0 | 0 | 0.1533815 | 0 | 0.2242843 | 0.7248367 | 0 | 0 | 0.1874568 | 0.01889193 | 0 | 353.239
1 | 89.36333 | 0.07369281 | 0 | 0 | 3.77225 | 0 | 5.600195 | 0 | 0.002851985 | 0 | 0 | 0.1634456 | 0.0509636 | 0 | 0.08176091 | 0.09911636 | 0.2558378 | 0 | 0 | 0.008047784 | 0 | 0.162032 | 0 | 0.08796235 | 0.2081973 | 0 | 0.01273503 | 0.05758229 | 0 | 0 | 258.654
1 | 90.51527 | 0.08479932 | 0.01706512 | 0 | 7.797877 | 0 | 0 | 0.03280482 | 0.1480487 | 0.04788496 | 0.02160711 | 0.01132108 | 0.1806097 | 0.08765173 | 0.142791 | 0 | 0.5576863 | 0 | 0 | 0.009395216 | 0 | 0.0655278 | 0 | 0.1354849 | 0.124078 | 0 | 0 | 0.02009429 | 0 | 0 | 246.7463
1 | 86.53753 | 0.1718951 | 0.005729049 | 0 | 4.124673 | 0 | 0 | 0 | 0.5488281 | 0 | 0.1833665 | 0.01525204 | 6.819987 | 0 | 0 | 0 | 0.02586053 | 0.7620539 | 0.1660503 | 0.08683556 | 0 | 0 | 0.0001322414 | 0 | 0 | 0 | 0.3005321 | 0.1631347 | 0.08814152 | 0 | 322.4359
1 | 99.04987 | 0 | 0 | 0 | 0.1992186 | 0 | 0.05895887 | 0.0791458 | 0 | 0 | 0 | 0.313851 | 0.04203779 | 0.00266656 | 0.02651153 | 0.04682068 | 0 | 0 | 0.009380627 | 0 | 0 | 0 | 0 | 0.06736898 | 0.02389577 | 0.01249334 | 0.0199064 | 0.047006 | 0.0008722555 | 0 | 249.3236
1 | 92.92789 | 0.1598434 | 0.02587209 | 0 | 4.57996 | 0.3137993 | 0 | 0 | 0.1110932 | 0 | 0.04502723 | 0.02792824 | 0.01249796 | 0 | 0.2329469 | 0.01164653 | 0.9280497 | 0.2016952 | 0 | 0.02566362 | 0.01991598 | 0.09385061 | 0 | 0.09580841 | 0.1245161 | 0 | 0 | 0.06199134 | 0 | 0 | 222.3997
1 | 88.74156 | 0 | 0 | 0.03433356 | 2.229427 | 0 | 0.9391994 | 0.1441845 | 0.1225686 | 0.1144282 | 0 | 0 | 0.6597782 | 5.436885 | 0.0698062 | 0.03335633 | 0.1193088 | 0 | 0 | 0 | 0 | 0.282036 | 0 | 0.3083633 | 0.6941514 | 0.01207396 | 0 | 0.05571264 | 0 | 0.002825335 | 343.38
4 | 89.94749 | 0 | 0 | 0.1237421 | 0.3608998 | 0.07175408 | 6.817307 | 0.1667062 | 0.01908986 | 0 | 0.00114203 | 0.1448741 | 0.03348369 | 0 | 0 | 0.2010179 | 0 | 0.02147222 | 0 | 0.09117672 | 0.01432699 | 0.07819159 | 0 | 0.2857305 | 0.2657259 | 1.276992 | 0 | 0.05077346 | 0.02809889 | 0 | 241.2543
5 | 94.13807 | 0.2742595 | 0.09599506 | 0 | 2.942993 | 0.03063713 | 0.3464925 | 0 | 0.6707364 | 0.02293607 | 0.02200814 | 0.01330863 | 0 | 0.0520787 | 0.09027174 | 0 | 0.8217691 | 0.07153233 | 0.1615397 | 0.004977643 | 0.01780091 | 0.01092624 | 0.0001024228 | 0 | 0 | 0.0117377 | 0 | 0.1998282 | 0 | 0 | 179.9512
4 | 98.65507 | 0.3640734 | 0.1380162 | 0.4419979 | 0 | 0.04567838 | 0.109595 | 0.02294929 | 0 | 0 | 0 | 0 | 0.00842229 | 0.02329126 | 7.045597e-05 | 0 | 0.01251587 | 0 | 0 | 0 | 0.006209105 | 0.01950707 | 0 | 0.02965165 | 0.0518358 | 0 | 0.01594988 | 0.05516908 | 0 | 0 | 25
6 | 93.7998 | 0.3210737 | 0.006336645 | 0 | 0.5783473 | 0.1320435 | 0.2450403 | 0 | 0.2820259 | 0.005336116 | 0.02370143 | 0 | 1.385374 | 2.380577 | 0 | 0 | 0.5919973 | 0.01978755 | 0 | 0 | 0 | 0.03796404 | 8.01279e-05 | 0 | 0 | 0 | 0.05986939 | 0.1150461 | 0 | 0.015595 | 145.977
1 | 90.81621 | 0 | 0.06654595 | 0 | 0.9478632 | 4.020361 | 0 | 0.1630533 | 0 | 0 | 0.114734 | 0 | 0 | 0 | 0.004617449 | 0 | 2.544435 | 0.01876349 | 0 | 0.03157369 | 0.05673518 | 0 | 4.10258e-05 | 0 | 0 | 0 | 0.2070859 | 0.713108 | 0.2255654 | 0.06931024 | 226.8569
1 | 94.81514 | 0 | 0.06309236 | 0.02874834 | 3.437711 | 0 | 0 | 0.2607943 | 0.2084175 | 0 | 0.05336946 | 0 | 0 | 0 | 0 | 0.01040893 | 0 | 0.1091865 | 0 | 0.01460622 | 0.1185402 | 0.0104827 | 0 | 0.20424 | 0.02535063 | 0.3204809 | 0.1842162 | 0.07843215 | 0.056783 | 0 | 205.4786
1 | 98.03218 | 0.1300424 | 0.01138077 | 0 | 0 | 0 | 0 | 0.2420239 | 0.08184111 | 0.02205153 | 0 | 0.01039741 | 0.867475 | 0.2764409 | 0.007534025 | 0 | 0 | 0 | 0 | 0.005826356 | 0 | 0 | 5.687561e-05 | 0.06224624 | 0.1933106 | 0 | 0 | 0.03977813 | 0.007258806 | 0.01015532 | 193.0027
5 | 85.65589 | 0.1276477 | 0.07863157 | 0.03464324 | 1.008559 | 0 | 0.2539658 | 0 | 0.5964064 | 0.008155738 | 0 | 0 | 3.166269 | 8.398705 | 0.004102876 | 0 | 0.2776182 | 0 | 0 | 0 | 0 | 0.008795626 | 0 | 0.03713794 | 0.2484501 | 0 | 0 | 0.0950217 | 0 | 0 | 235.0364
5 | 93.48441 | 0.06352632 | 0.01683003 | 0 | 2.276258 | 0 | 2.9589 | 0 | 0 | 0 | 0.0155299 | 0.5042681 | 0.04862212 | 0.1282711 | 0.04842224 | 0.01217777 | 0.2690664 | 0.03077681 | 0 | 0.01272448 | 0 | 0 | 3.51407e-05 | 0 | 0 | 0.01327783 | 0 | 0.1168997 | 0 | 0 | 171.9425
4 | 89.08194 | 0.6254333 | 0.006556053 | 0 | 0.5198833 | 0.0003531746 | 7.800336 | 0.1551173 | 0.07021821 | 0 | 0.003539205 | 0.197074 | 0 | 0 | 0 | 0.2751106 | 0 | 0.01192959 | 0 | 0.08607924 | 0 | 0.06952719 | 3.712066e-05 | 0.128153 | 0.2825474 | 0.6261625 | 0 | 0.02304664 | 0 | 0.03695711 | 214.0656
5 | 97.1603 | 0.2500138 | 0.02364358 | 1.790703 | 0.3422792 | 0.05970165 | 0 | 0 | 0 | 0 | 0.003778706 | 0 | 0.002000877 | 0 | 0 | 0.07195927 | 0.02292773 | 0 | 0 | 0 | 0.01049544 | 0.001380151 | 0 | 0.02930517 | 0.09593893 | 0.04635241 | 0 | 0.07006146 | 0.01915696 | 0 | 152.9357
5 | 87.23508 | 0.1199283 | 0.03671144 | 0 | 1.817933 | 0.06209526 | 0.1193413 | 0.06511787 | 0.526797 | 0 | 0.007071665 | 0 | 2.146233 | 7.449167 | 0 | 0 | 0.3492008 | 0 | 0 | 0.00736376 | 0.002175081 | 0 | 1.482915e-05 | 0 | 0 | 0 | 0.01447371 | 0.03520447 | 0.006088344 | 0 | 217.6672
5 | 96.40594 | 1.429023 | 0.05900973 | 0 | 0.5212643 | 0 | 0.2790722 | 0.02436171 | 0.02377449 | 0 | 0.02496457 | 0.8352203 | 0 | 0 | 0.005241044 | 0.1091541 | 0.01087221 | 0.01793157 | 0 | 0.004739434 | 0 | 0.01311737 | 0 | 0 | 0.1483852 | 0 | 0 | 0.08278589 | 0.005145319 | 0 | 141.4056
1 | 93.19333 | 0 | 0.02429949 | 0 | 5.527806 | 0.007628398 | 0.8622941 | 0 | 0.167738 | 0 | 0 | 0 | 0.02398293 | 0 | 0.057294 | 0 | 0 | 0.01511267 | 0 | 0.0221511 | 0.0001200492 | 0.03260247 | 0 | 0 | 0 | 0 | 0.06564206 | 0 | 0 | 0 | 252.8173
4 | 97.63292 | 0.8074764 | 0.05695338 | 0 | 0.3745756 | 0.03867585 | 0.4810745 | 0.0501431 | 0 | 0.01540889 | 0.006086992 | 0.04966058 | 0 | 0.07242596 | 0.00128534 | 0.020589 | 0.1609062 | 0.01550459 | 0 | 0.0002193407 | 0 | 0 | 0.0002401473 | 0 | 0 | 0.1593052 | 0.007567004 | 0.04898267 | 0 | 0 | 108.5775
4 | 96.9493 | 0.5265214 | 1.340135 | 0.7035794 | 0.03561135 | 0 | 0 | 0.115241 | 0 | 0 | 0.01176258 | 0.01888004 | 0.04118179 | 0.008816399 | 0 | 0.05607847 | 0 | 0 | 0.004509574 | 0.0009609455 | 0 | 0 | 0.0002565679 | 0.03202302 | 0.102539 | 0.007168242 | 0 | 0.04544006 | 0 | 0 | 117.6717
3 | 95.94544 | 0.09390791 | 0.006469969 | 0 | 1.781666 | 0 | 1.272044 | 0.04676551 | 0 | 0 | 0 | 0.7188405 | 0 | 0 | 0.04968098 | 0.03782433 | 0 | 0 | 0.006646377 | 0.02137801 | 0 | 0 | 1.887348e-05 | 0 | 0 | 0 | 0 | 0.01931486 | 0 | 0 | 104.6327
1 | 82.59201 | 0 | 0.1185451 | 0 | 0 | 0 | 7.227102 | 3.964537 | 0 | 0.06106637 | 0.1253561 | 0 | 0 | 0 | 0.06268656 | 0 | 4.098972 | 0.1219163 | 0.0738904 | 0.04958369 | 0.02381009 | 0 | 0.0001116615 | 0 | 0 | 0 | 0.4550316 | 0.6028064 | 0.3124578 | 0.1101136 | 270.9588
4 | 96.43068 | 0.3692339 | 1.35118 | 0.8169699 | 0.3234135 | 0 | 0.1377397 | 0.04689304 | 0 | 0 | 0.005886506 | 0.01991614 | 0 | 0.05799855 | 0 | 0.07767242 | 0.05345422 | 0 | 0.02800485 | 0.009589352 | 0 | 0 | 0.0001273076 | 0.102543 | 0.08274684 | 0 | 0.01204867 | 0.07390282 | 0 | 0 | 204.9353
1 | 93.24605 | 0 | 0 | 0 | 0.05766786 | 0 | 5.25512 | 0 | 0.02613556 | 0.02412266 | 0 | 0.6219861 | 0.07254342 | 0 | 0.1027531 | 0.08348802 | 0 | 0 | 0 | 0.005217191 | 0 | 0.08972962 | 0 | 0.1789668 | 0.2117925 | 0 | 0 | 0.02442868 | 0 | 0 | 233.8807
5 | 94.57017 | 0 | 0.008793181 | 0 | 1.134586 | 0 | 3.545518 | 0 | 0 | 0 | 0.001962336 | 0.1248234 | 0.02885096 | 0 | 0.01984103 | 0.09175482 | 0 | 0 | 0 | 0 | 0.008012249 | 0.04650183 | 2.512486e-05 | 0.06744656 | 0.1584162 | 0.1180112 | 0 | 0.05415837 | 0.02113008 | 0 | 49.23254
5 | 91.8175 | 0.0745605 | 0.03530594 | 0 | 6.840113 | 0.00136741 | 0.374222 | 0.06872661 | 0.3889479 | 0 | 0.03010256 | 0.03065212816 | 0.07713951 | 0.02344399 | 0.02186162 | 0.06323193 | 0.0204981 | 0.03731078 | 0 | 0.004461121 | 0 | 0.01628652 | 7.020554e-05 | 0 | 0 | 0 | 0 | 0.06822438 | 0 | 0.005970045 | 117.6924
1 | 95.27708 | 0.1097434 | 0 | 0 | 3.783371 | 0 | 0 | 0 | 0.1182439 | 0 | 0.04732966 | 0 | 0 | 0 | 0.05211013 | 0 | 0 | 0.4169721 | 0.03848173 | 0.0249489 | 0 | 0.0266146 | 2.016093e-05 | 0.08558674 | 0.01374873 | 0 | 0 | 0.005751812 | 0 | 0 | 327.076
6 | 89.52213 | 0.04163957 | 0 | 0 | 0.4461855 | 0.06259912 | 9.212819 | 0.1157011 | 0 | 0 | 0 | 0.08235605 | 0 | 0 | 0.0467511 | 0.01683117 | 0 | 0 | 0 | 0 | 0 | 0.02085163 | 7.466164e-05 | 0.05356231 | 0 | 0.1559924 | 0.1133578 | 0.1091523 | 0 | 0 | 116.4495
5 | 97.01611 | 0.7442998 | 0.05484208 | 0 | 1.583402 | 0 | 0 | 0 | 0.3623206 | 0 | 0.01229757 | 0 | 0.01715748 | 0 | 0 | 0.02290635 | 0.03343838 | 0.03046639 | 0 | 0 | 0.003290986 | 0.01751705 | 8.366388e-06 | 0 | 0.02192008 | 0 | 0 | 0.08001971 | 0 | 0 | 120.4356
4 | 83.28408 | 0.1060462 | 0.0549146 | 0 | 10.10097 | 0.03670244 | 5.566167 | 0.0426397 | 0.2060182 | 0.01337214 | 0 | 0.1691435 | 0 | 0 | 0.007468407 | 0 | 0.110041 | 0.03400549 | 0 | 0.005499526 | 0 | 0 | 5.003492e-05 | 0 | 0 | 0.088967 | 0 | 0.1366326 | 0 | 0.03727928 | 150.6198
5 | 96.58589 | 1.530073 | 0.05673197 | 0 | 0.4508004 | 0.1743132 | 0.1066814 | 0.007997858 | 0.111197 | 0.02389914 | 0 | 0.01003624 | 0 | 0.1681837 | 0 | 0.05540252 | 0.3911075 | 0.03164921 | 0.04659257 | 0.0004082748 | 0 | 0.004722167 | 0.0003754621 | 0 | 0 | 0.08504224 | 0.022579 | 0.1237046 | 0 | 0.01261134 | 119.0862
1 | 91.51546 | 0.1720976 | 0.1770891 | 0.09439662 | 1.94988 | 0 | 0.3526323 | 0.244452 | 0.01963193 | 0 | 0.03620853 | 0.1095722 | 3.644114 | 0.2718734 | 0 | 0 | 0 | 0 | 0 | 0 | 0.1853466 | 0.02537527 | 0 | 0.4246947 | 0.3132846 | 0.1412661 | 0.2120745 | 0.08200117 | 0.02854332 | 0 | 227.4178
1 | 89.1987 | 0.04130274 | 0 | 0 | 1.205837 | 0 | 8.242057 | 0.2295931 | 0.008483008 | 0 | 0 | 0.01581683 | 0.08054263 | 0 | 0.03571616 | 0.04877942 | 0 | 0 | 0 | 0.008927953 | 0 | 0.2130836 | 0 | 0.2428373 | 0.4268434 | 0 | 0.001478771 | 0 | 0 | 0 | 276.1771
4 | 89.93554 | 0 | 0.8609713 | 0 | 0.4032617 | 0 | 7.91812 | 0.005744978 | 0.03207879 | 0 | 0 | 0.3056466 | 0 | 0 | 0.01595176 | 0.2522269 | 0.0443967 | 0.01148301 | 0 | 0.006788233 | 0.007074952 | 0 | 0 | 0.04389413 | 0.06077417 | 0 | 0 | 0.09184815 | 0 | 0.004198055 | 102.1266
4 | 96.08991 | 0.6543248 | 0.7526994 | 1.464894 | 0.167694 | 0 | 0.004660666 | 0.09351489 | 0 | 0.02080874 | 0 | 0 | 0.06282032 | 0.1559001 | 0 | 0.1017231 | 0.0212443 | 0 | 0.00566892 | 0.005742077 | 0 | 0.01648211 | 0.0005013813 | 0.1254854 | 0.2238783 | 0 | 0 | 0.03204547 | 0 | 0 | 199.8806
1 | 86.43359 | 2.914298 | 0.2535213 | 0.03010294 | 0.6088224 | 0.1399809 | 0.9201564 | 0.0128779 | 0.5208552 | 0.3382027 | 0 | 0 | 3.351333 | 3.022836 | 0 | 0 | 0.07989556 | 0 | 0 | 0 | 0.2113843 | 0 | 0 | 0 | 0 | 0.4630181 | 0.1541826 | 0.5449473 | 0 | 0 | 306.4216
4 | 95.3727 | 0.5697565 | 0.06172886 | 0 | 0.2534197 | 0.04350732 | 2.925123 | 0 | 0.03577083 | 0 | 0 | 0.119342 | 0 | 0.01565187 | 0 | 0.1853555 | 0.07012263 | 0.01399117 | 0 | 0.01333893 | 0.01572732 | 0.0441672 | 0 | 0.05270734 | 0 | 0.1407823 | 0 | 0.06098669 | 0 | 0.005816982 | 76.49459
4 | 96.44091 | 1.934746 | 0.2673085 | 0.1768681 | 0.4060025 | 0.0146782 | 0 | 0.001017674 | 0.1074338 | 0 | 0.00378138 | 0 | 0.0001103412 | 0.05218411 | 0 | 0.0949366 | 0.150242 | 0.0149074 | 0 | 0.00434548 | 0 | 0.03842086 | 0.0008628509 | 0 | 0 | 0.1832294 | 0.01169833 | 0.09631638 | 0 | 0 | 113.1712
1 | 93.77343 | 0 | 0 | 0.06253465 | 1.180783 | 0 | 1.704039 | 0 | 0 | 0 | 0 | 0.01119248 | 0.1753741 | 0 | 0.08877683 | 1.230471 | 1.061553 | 0 | 0.01667076 | 0.0007798476 | 0 | 0.011112 | 0 | 0.09271127 | 0.4142147 | 0 | 0 | 0.1763571 | 0 | 0 | 311.1617
1 | 96.15861 | 0.05361476 | 0 | 0 | 0.5802833 | 0 | 0.5713502 | 0.4077439 | 0 | 0.06117769 | 0 | 0.7945245 | 0.20627 | 0.1796525 | 0.05196291 | 0.07561415 | 0 | 0 | 0 | 0 | 0 | 0.101989 | 0 | 0.2284623 | 0.4525706 | 0 | 0 | 0.07617668 | 0 | 0 | 266.4836
5 | 93.95077 | 0.8799333 | 0.08704542 | 0.008997331 | 3.065297 | 0 | 0 | 0 | 1.309147 | 0.03861585 | 0.02282343 | 0.002948779 | 0 | 0.06215211 | 0.07648399 | 0.1481875 | 0 | 0.009225832 | 0 | 0.0002591283 | 0 | 0.01515584 | 0 | 0 | 0.1961061 | 0 | 0 | 0.1182696 | 0.008584259 | 0 | 183.4104
4 | 96.35759 | 0.9434817 | 0.01788841 | 0.3962932 | 0 | 0 | 0.5037144 | 0.1982232 | 0.2438572 | 0.0643621 | 0.01169987 | 0 | 0.2468651 | 0.4499516 | 0.01605042 | 0.1325365 | 0 | 0 | 0 | 0.005448705 | 0.01461906 | 0 | 1.94845e-05 | 0.1136248 | 0.2400945 | 0.004307826 | 0 | 0.03000177 | 0.009370442 | 0 | 215.588
5 | 91.1856 | 0.048655 | 0.03878768 | 0 | 3.998694 | 0.0705739 | 3.677842 | 0 | 0.2319521 | 0 | 0.02188828 | 0.05672222 | 0 | 0 | 0.05833318 | 0.09154272 | 0.239033 | 0.03127065 | 0 | 0 | 0.003158312 | 0.009669188 | 9.361082e-05 | 0 | 0 | 0.1156604 | 0 | 0.1205254 | 0 | 0 | 89.54796
4 | 94.44995 | 1.167107 | 0.5148172 | 0.8506148 | 0 | 0 | 0.1200287 | 0 | 0.3358958 | 0.07427569 | 0.002811846 | 0.01166236 | 1.536963 | 0.3184281 | 0.05464364 | 0.07357591 | 0.1210797 | 0.01130922 | 0 | 0.009064613 | 0.004632233 | 0 | 0.003313532 | 0 | 0.1865633 | 0 | 0 | 0.1174259 | 0.03583572 | 0 | 236.65
1 | 94.64278 | 0.0007043383 | 0 | 0 | 0.5107821 | 0.2919613 | 1.634342 | 0.9145914 | 0 | 0 | 0 | 0 | 0.004064019 | 0 | 0.1477592 | 0.005185438 | 1.050519 | 0.008065141 | 0.003705046 | 0 | 0 | 0.05976502 | 1.709635e-05 | 0.1682635 | 0.3599987 | 0 | 0 | 0.1842634 | 0 | 0.01322989 | 287.2971
6 | 95.47038 | 0 | 0.01844918 | 0 | 2.661845 | 0 | 0.9209747 | 0 | 0 | 0 | 0.01078658 | 0.374467 | 0 | 0 | 0.09073636 | 0.0009765179 | 0.2285651 | 0.0435751 | 0 | 0 | 0 | 0 | 0 | 0 | 0 | 0.005775705 | 0 | 0.1451994 | 0.02827448 | 0 | 219.0706
1 | 98.9528 | 0.02051204 | 0.5285286 | 0 | 0 | 0.03271869 | 0.01821243 | 0.04820721 | 0.00754619 | 0 | 0 | 0.03013385 | 0.009526089 | 0 | 0.01718975 | 0 | 0.03061917 | 0 | 0.001567268 | 0 | 0 | 0 | 0 | 0.05816654 | 0.1409044 | 0.08405153 | 0 | 0.01931949 | 0 | 0 | 51.16784
1 | 87.29879 | 0.2320273 | 0.0425378 | 0 | 1.148034 | 0 | 1.947917 | 0.2980509 | 0 | 0.0168392 | 0 | 0 | 0.2769575 | 0.0923043 | 0 | 6.798607 | 0 | 0 | 0 | 0 | 0.07399808 | 0.1165665 | 0.0002500011 | 0.8285592 | 0 | 0.2114893 | 0.5231292 | 0.08579662 | 0 | 0.008145685 | 294.9098
6 | 96.52615 | 0.09756932 | 0.01097975 | 0 | 0.9890064 | 0 | 1.004909 | 0 | 0 | 0 | 0.02251323 | 0.9196108 | 0.003915249 | 0 | 0.04083941 | 0.08314965 | 0.1056215 | 0.02878094 | 0 | 0.02003478 | 0 | 0 | 2.737609e-05 | 0 | 0 | 0 | 0 | 0.1380011 | 0.00888809 | 0 | 214.4088
1 | 84.68372 | 0.1686787 | 0.09284183 | 0 | 1.643054 | 0 | 0.2228333 | 0 | 0.5472711 | 0 | 0.1346714 | 0.01361375 | 6.89741 | 4.267265 | 0.01638235 | 0 | 0.5727623 | 0.2606268 | 0.01200832 | 0.009642696 | 0 | 0 | 0 | 0 | 0 | 0 | 0 | 0.367825 | 0.08939743 | 0 | 290.3397
1 | 86.29189 | 0.1118038 | 0.07076596 | 0 | 2.888316 | 0 | 0.4514692 | 0 | 0.5085347 | 0 | 0.07291818 | 0 | 5.807069 | 2.651623 | 0.1076856 | 0 | 0.354977 | 0.1073735 | 0 | 0 | 0 | 0 | 0 | 0 | 0.2571533 | 0.07111649 | 0 | 0.1783641 | 0.06894445 | 0 | 286.2308
1 | 87.96294 | 0.06148654 | 0 | 0 | 0 | 0.1313207 | 6.890375 | 0.7992005 | 0.01647749 | 0 | 0 | 0 | 0.0289696 | 0 | 0 | 0.2167419 | 0 | 0.02325589 | 0 | 0.1189505 | 0.01698712 | 0.3583778 | 0 | 0.4652095 | 0.6253181 | 2.198916 | 0.0471638 | 0 | 0.03831346 | 0 | 269.049
5 | 89.88309 | 0.04774627 | 0 | 0 | 0.01876953 | 0 | 8.794108 | 0 | 0 | 0 | 0.009143909 | 0.4769592 | 0 | 0 | 0.01910524 | 0.07252839 | 0 | 0.02398611 | 0 | 0.0009976004 | 0.01035098 | 0 | 0 | 0 | 0.1508516 | 0.3312499 | 0 | 0.1325129 | 0.0285965 | 0 | 49.73709
5 | 81.71725 | 0.2381483 | 0.02145709 | 0 | 0.3269013 | 0 | 0 | 0 | 0.6727094 | 0 | 0 | 0 | 1.495803 | 15.16156 | 0 | 0 | 0.3216347 | 0 | 0 | 0 | 0 | 0 | 0 | 0 | 0 | 0 | 0 | 0.0442869 | 0.0002472808 | 0 | 275.8177
1 | 89.44054 | 1.949794 | 0.2231391 | 0.1161891 | 0 | 0 | 0.5003159 | 0 | 0.325314 | 0.4452793 | 0 | 0.03454299 | 0 | 5.848826 | 0.08236783 | 0 | 0 | 0 | 0 | 0 | 0.3959266 | 0.05251893 | 0 | 0 | 0 | 0.1119929 | 0.1069606 | 0.3662947 | 0 | 0 | 308.2422
1 | 92.6709 | 0.07893819 | 0.004561711 | 0 | 0 | 0 | 5.826754 | 0 | 0 | 0.0483506 | 0 | 0.8289558 | 0 | 0 | 0.08977498 | 0.09053315 | 0.1710233 | 0 | 0 | 0 | 0 | 0 | 0 | 0.06315751 | 0 | 0 | 0.03628723 | 0.09076462 | 0 | 0 | 160.1835
4 | 92.71028 | 0.129593 | 0.003508211 | 0 | 0.523195 | 0 | 6.010277 | 0.0134021 | 0 | 0 | 0 | 0.2368862 | 0 | 0 | 0.00962456 | 0.1061596 | 0 | 0 | 0 | 0.004675163 | 0 | 0.005634031 | 9.298952e-05 | 0.03469671 | 0.1288654 | 0 | 0 | 0.07037674 | 0 | 0.01273174 | 87.24325
5 | 92.81861 | 0 | 0.01839916 | 0 | 0 | 0 | 5.59991 | 0 | 0.05586193 | 0 | 0 | 0.5786236 | 0 | 0 | 0 | 0.1056686 | 0 | 0.02742963 | 0 | 0 | 0.003523509 | 0.02047544 | 0 | 0.1509586 | 0.448595 | 0.02867689 | 0 | 0.1074551 | 0.03581052 | 0 | 43.01788
4 | 90.15546 | 0.03808209 | 0.0374836 | 0 | 0.7636154 | 0 | 7.708813 | 0 | 0.03803364 | 0 | 0 | 0.4484473 | 0.004910484 | 0.01100951 | 0 | 0.2660519 | 0.1300791 | 0.005048449 | 0 | 0.01442607 | 0 | 0 | 4.216686e-05 | 0.03899051 | 0.2305446 | 0 | 0 | 0.1089572 | 0 | 0 | 74.06271
5 | 94.36535 | 0.3358229 | 1.042199 | 0.5158145 | 0 | 0 | 0.02511447 | 0.1051135 | 1.383965 | 0 | 0 | 0 | 1.206005 | 0.2141113 | 0.0368618 | 0.08750749 | 0 | 0 | 0 | 0 | 0.07942831 | 0 | 0 | 0.2071493 | 0.3048653 | 0.04277835 | 0 | 0.04306218 | 0.004853608 | 0 | 217.5621
5 | 95.97692 | 1.02193 | 0.08224873 | 0 | 0 | 0.18299 | 0.364175 | 0.03388508 | 0.4245259 | 0.06012603 | 0 | 0 | 0 | 0 | 0.005723819 | 0.06701757 | 0.265482 | 0 | 1.214213 | 0.001992808 | 0 | 0.03445076 | 1.925118e-05 | 0 | 0 | 0.2072807 | 0 | 0.04720215 | 0 | 0.009816731 | 149.4549
1 | 94.67705 | 0 | 0.03480694 | 0 | 0 | 0.3054143 | 3.361947 | 0 | 0 | 0.004200621 | 0.0295974 | 0.112943 | 0 | 0 | 0.07776877 | 0.03827244 | 1.070901 | 0 | 0 | 0 | 0 | 0 | 0 | 0 | 0 | 0 | 0 | 0.2511314 | 0.0359691 | 0 | 129.0565
5 | 98.13078 | 0.1291675 | 0.03849712 | 0 | 0.08758351 | 0.06624065 | 1.171752 | 0.02328577 | 0 | 0 | 0 | 0.02937428 | 0 | 0 | 0 | 0 | 0.03801207 | 0.00576716 | 0 | 0 | 0.01042756 | 0.05614787 | 0 | 0.005239965 | 0.1100587 | 0.06561469 | 0 | 0.01928821 | 0.006125366 | 0.006634663 | 62.68657
4 | 95.27963 | 0.1986318 | 1.578754 | 0.9731544 | 0 | 0 | 0.6422253 | 0 | 0.1023506 | 0.01224216 | 0.01345438 | 0 | 0.2268862 | 0 | 0.07378791 | 0 | 0.1214892 | 0.06045821 | 0 | 0.005949369 | 0.09241825 | 0 | 0.007267848 | 0 | 0.1067038 | 0.279463 | 0 | 0.1617375 | 0.06339326 | 0 | 137.12
6 | 91.26929 | 0 | 0.01020557 | 0 | 0.6216291 | 0 | 7.581388 | 0.1316602 | 0 | 0 | 0 | 0.2131704 | 0 | 0 | 0 | 0 | 0 | 0.01065573 | 0 | 0.004645063 | 0 | 0 | 0 | 0.003800238 | 0 | 0.08297481 | 0 | 0.06606581 | 0.003858543 | 0.000658971 | 205.5384
1 | 90.81425 | 0.07400185 | 0 | 0 | 0.5057715 | 0 | 7.34466 | 0 | 0.006084722 | 0.05726869 | 0 | 0.212126 | 0 | 0 | 0.06780789 | 0.02495859 | 0.3677845 | 0 | 0 | 0.005938619 | 0 | 0.0119082 | 0 | 0.1758065 | 0.1941087 | 0 | 0.04877893 | 0.08874881 | 0 | 0 | 184.6819
1 | 95.27309 | 0.07075895 | 0.004214528 | 0 | 0 | 0.05025472 | 0.7254114 | 0.2342307 | 0.0234155 | 0 | 0 | 0 | 1.758728 | 0.0558353 | 0.06905326 | 0.3519755 | 0.04277643 | 0 | 0 | 0 | 0.02509332 | 0.1898294 | 0 | 0.4949789 | 0.572413 | 0 | 0.01793532 | 0.04000152 | 0 | 0 | 288.2026
1 | 90.53862 | 0.008015589 | 0 | 0 | 0 | 0.0435669 | 4.710138 | 2.079506 | 0.03207582 | 0.04928949 | 0 | 0 | 0 | 0 | 0.1619848 | 0.1095153 | 0.7682797 | 0 | 0.003648046 | 0 | 0 | 0.3382183 | 6.380911e-05 | 0.3832506 | 0.5550077 | 0 | 0.04264025 | 0.1217744 | 0 | 0.05440504 | 298.5623
1 | 95.23854 | 0.1441811 | 1.200215 | 0.1942474 | 2.121071 | 0 | 0 | 0.1749216 | 0.4341404 | 0.01147588 | 0.007092603 | 0 | 0.02370043 | 0 | 0.01447032 | 0 | 0 | 0 | 0.01559773 | 0.00116401 | 0.006141622 | 0 | 0 | 0.2167563 | 0.1905546 | 0 | 0 | 0.005728473 | 0 | 0 | 227.9763
5 | 79.17484 | 0 | 0.01614807 | 0 | 1.212239 | 0 | 0 | 0 | 0.3616985 | 0.01231628 | 0 | 0 | 1.107525 | 17.45447 | 0.01043867 | 0 | 0.2761472 | 0 | 0 | 0 | 0 | 0 | 0 | 0.01726733 | 0.1022686 | 0 | 0.08756427 | 0.1255636 | 0.0415095 | 0 | 281.7952
5 | 90.08979 | 1.493203 | 0.04488804 | 0.1230995 | 1.991149 | 0 | 0.09133185 | 0.05202697 | 1.733698 | 0 | 0 | 0 | 3.508227 | 0 | 0.02937069 | 0.1086251 | 0 | 0 | 0.02394916 | 0.005301256 | 0 | 0 | 0 | 0.1030634 | 0.458696 | 0.1071495 | 0 | 0.03643139 | 0 | 0 | 240.8875
3 | 96.61271 | 1.407028 | 0.06976458 | 0 | 0.5619446 | 0 | 0.2078731 | 0.1648486 | 0.2961528 | 0.02558436 | 0.005708887 | 0.007024447 | 0.03965096 | 0.07362912 | 0 | 0 | 0 | 0 | 0.009494641 | 0 | 0 | 0 | 3.509283e-05 | 0.1111979 | 0.3228135 | 0 | 0 | 0.07067831 | 0.01386191 | 0 | 173.7004
1 | 93.7521 | 0 | 0.4485275 | 0.2137917 | 1.442111 | 0.000856124 | 0.2431119 | 0.2797446 | 0 | 0.04358824 | 0 | 0.6593746 | 0.3989923 | 0.1997622 | 0.0423863 | 0.1389333 | 0 | 0 | 0 | 0.004093502 | 0 | 0.05727337 | 0 | 0.350992 | 0.5730439 | 0.9734929 | 0 | 0.172477 | 0 | 0.005349996 | 344.0543
1 | 87.99533 | 0.3988713 | 0.3024724 | 0.06905121 | 1.198008 | 0 | 0.3674111 | 0 | 0.3383918 | 0 | 0.08099937 | 0.03872806 | 5.802489 | 2.1479 | 0 | 0 | 0.1671467 | 0.006666342 | 0 | 0 | 0.2875065 | 0 | 0 | 0 | 0 | 0 | 0.3917266 | 0.3798829 | 0.02741842 | 0 | 301.2105
5 | 92.87141 | 1.329522 | 0.832207 | 0.6135864 | 0 | 0 | 0.2230244 | 0.03482797 | 0.3217143 | 0.3977934 | 0.005041152 | 0.008439708 | 2.771637 | 0 | 0.05228405 | 0 | 0.2083488 | 0 | 0 | 0 | 0.1093591 | 0 | 0 | 0 | 0.1113563 | 0 | 0 | 0.09497332 | 0.01447169 | 0 | 219.8689
1 | 96.47924 | 0 | 0.01829536 | 0 | 2.745639 | 0 | 0 | 0.1285725 | 0.3002194 | 0 | 0.004500651 | 0.07403802 | 0 | 0 | 0.06423108 | 0.01118318 | 0 | 0 | 0 | 0.010722 | 0 | 0 | 0 | 0.05092129 | 0 | 0.06742694 | 0 | 0.04500995 | 0 | 0 | 139.4138
1 | 95.77699 | 0.09436591 | 0 | 0 | 0.3580789 | 0.02642283 | 2.318029 | 0 | 0 | 0.04542539 | 0 | 0.02913974 | 0.03083944 | 0 | 0.04795403 | 0 | 0.5228468 | 0 | 0 | 0 | 0 | 0.1340821 | 0 | 0.1513316 | 0.4400849 | 0 | 0 | 0.01004444 | 0 | 0.01436187 | 246.6954
1 | 91.80542 | 0.9784633 | 0 | 0 | 0.7831029 | 0.01088867 | 3.801729 | 0.07662181 | 0 | 0.06356785 | 0 | 0 | 0.04079601 | 0 | 0.06421505 | 0 | 0.55804 | 0 | 0 | 0 | 0 | 0.2636376 | 0 | 0.4213617 | 0.8446962 | 0 | 0 | 0.1385715 | 0 | 0.1488888 | 307.9577
1 | 89.94909 | 0.07964314 | 0 | 0 | 0 | 0 | 7.942823 | 0.5513324 | 0 | 0.09064113 | 0 | 0.02763616 | 0.01291155 | 0 | 0.03690622 | 0.1166451 | 0 | 0 | 0 | 0.0255847 | 0 | 0.2997825 | 1.31001e-05 | 0.2887252 | 0.5470081 | 0 | 0 | 0 | 0 | 0.03125835 | 244.5419
1 | 91.1259 | 0.1305602 | 0 | 0 | 2.282702 | 2.564598 | 0.4549338 | 0.52456 | 0.003911229 | 0 | 0.0192958 | 0.6264869 | 0 | 0 | 0.1576963 | 0.4135627 | 0.2748354 | 0.1291102 | 0.02744685 | 0.00839813 | 0.03848437 | 0.05958345 | 8.885713e-05 | 0.5348842 | 0.3997884 | 0 | 0.1277477 | 0.09542591 | 0 | 0 | 250.2279
1 | 90.69057 | 0.07055837 | 0 | 0 | 0.4611072 | 0 | 7.931425 | 0.01521939 | 0 | 0.0001411777 | 0 | 0.1395329 | 0.03564457 | 0 | 0.02349763 | 0 | 0 | 0 | 0 | 0 | 0 | 0.105055 | 0 | 0.2008405 | 0.2754506 | 0 | 0.05095884 | 0 | 0 | 0 | 226.4297
2 | 96.21686 | 0.06858972 | 0.0166349 | 0 | 3.284445 | 0 | 0 | 0.01079396 | 0.06235968 | 0.004186248 | 0 | 0 | 0.03059001 | 0 | 0.005472553 | 0.03239668 | 0 | 0 | 0 | 0.01269316 | 0 | 0.01482735 | 0 | 0.06148722 | 0.1786658 | 0 | 0 | 0 | 0 | 0 | 180.2205
5 | 91.88435 | 2.434353 | 0.1205887 | 0 | 3.765409 | 0 | 0 | 0.04153274 | 0.4741652 | 0.104629 | 0.0006410586 | 0.02679318 | 0.07870509 | 0.2625023 | 0.06006597 | 0.1306912 | 0.1306057 | 0.04803801 | 0.01365811 | 0.007535339 | 0 | 0 | 0 | 0 | 0.1091151 | 0.2229736 | 0 | 0.0836517 | 0 | 0 | 278.971
4 | 85.90739 | 0.1189879 | 0.1421021 | 0 | 9.356711 | 0.03166054 | 3.16713 | 0.3104427 | 0 | 0.05647259 | 0 | 0.1010932 | 0 | 0.1847277 | 0 | 0.02229839 | 0.04938794 | 0 | 0 | 0 | 0 | 0 | 0 | 0.09311727 | 0.1825259 | 0.05030754 | 0 | 0.1826647 | 0.03570165 | 0.007280634 | 56.06273
4 | 90.6278 | 0.03426949 | 0.2845015 | 0.6436488 | 0.4051796 | 0 | 7.356556 | 0.02193998 | 0 | 0 | 0 | 0.2558305 | 0 | 0 | 0 | 0.1081859 | 0.0501825 | 0.02255997 | 0 | 0.01486431 | 0 | 0.01049222 | 0 | 0 | 0.02414095 | 0 | 0 | 0.1071972 | 0 | 0.03265214 | 143.3891
6 | 96.43477 | 0.03640465 | 0.02764716 | 0 | 1.437713 | 0.2018086 | 0 | 0 | 0.4938792 | 0 | 0.006499281 | 0 | 0 | 0 | 0.08069635 | 0.02304281 | 0.3454923 | 0.01618748 | 0.6713728 | 0.004237417 | 0 | 0 | 6.062909e-05 | 0 | 0 | 0.08922627 | 0 | 0.1262116 | 0 | 0.004751708 | 55.33634
4 | 96.33884 | 1.326828 | 0.9930956 | 0.5105137 | 0 | 0.004292815 | 0.5052601 | 0 | 0.00657382 | 0 | 0.0008005092 | 0.0003706073 | 0 | 0 | 0 | 0 | 0 | 0.03351187 | 0 | 0 | 0 | 0.02389018 | 0.007781734 | 0 | 0 | 0.08649719 | 0 | 0.1421158 | 0.01963208 | 0 | 106.7701
1 | 96.73949 | 0.02813758 | 0.001634205 | 0 | 2.334165 | 0 | 0.03629441 | 0.1295197 | 0 | 0.000927955 | 0 | 0.4985673 | 0.04567686 | 0 | 0.04894184 | 0.06730717 | 0 | 0 | 0.01126888 | 0.01484793 | 0 | 0 | 2.126964e-05 | 0.02405558 | 0.012871 | 0 | 0.006276104 | 0 | 0 | 0 | 213.3565
1 | 98.05583 | 0 | 0 | 0 | 0.5036456 | 0 | 0.5957453 | 0.1540505 | 0 | 0.04993685 | 0 | 0.004777855 | 0.02315704 | 0.2370362 | 0.005493059 | 0 | 0 | 0 | 0.002162754 | 0.007078351 | 0 | 0.02507289 | 1.401247e-05 | 0.1576765 | 0.09147443 | 0 | 0.07770286 | 0 | 0 | 0.00914426 | 258.5046
5 | 97.30566 | 0.4777303 | 0.9358 | 0.4445405 | 0 | 0 | 0.183267 | 0.1029374 | 0.02133169 | 0 | 0 | 0 | 0.02650534 | 0 | 0.007961428 | 0.1118992 | 0 | 0 | 0.004725137 | 0.007797741 | 0 | 0.02491035 | 0 | 0.1050275 | 0.1945787 | 0 | 0.009421033 | 0.0161744 | 0.01972853 | 0 | 143.7433
1 | 84.3219 | 4.322716 | 0.1488325 | 0 | 0.656657 | 0.1156886 | 1.894509 | 0 | 0.4023823 | 0 | 0 | 0.007451366 | 2.038165 | 5.230118 | 0 | 0 | 0 | 0 | 0 | 0 | 0.04483508 | 0.1563575 | 0 | 0.09081466 | 0.3057649 | 0 | 0 | 0.2638108 | 0 | 0 | 283.4005
1 | 92.04602 | 0.1443664 | 0.7927113 | 2.474331 | 0.1383575 | 0 | 2.049519 | 0 | 0.04927536 | 0.02640936 | 0.07066157 | 0.0840302 | 0.1821304 | 0.02732771 | 0.1328286 | 0.3821037 | 1.307902 | 0 | 0 | 0.003921402 | 0 | 0 | 0 | 0 | 0 | 0 | 0 | 0.08810333 | 0 | 0 | 188.8629
4 | 90.51892 | 0 | 0.04455151 | 0 | 0.5847008 | 0 | 8.281627 | 0.02833137 | 0 | 0 | 0 | 0.2759525 | 0 | 0 | 0.02431007 | 0.1231597 | 0.04939118 | 0.002760972 | 0 | 0.007961687 | 0.002653057 | 0 | 7.548408e-05 | 0 | 0 | 0 | 0 | 0.04526277 | 0.01034037 | 0 | 114.7807
4 | 89.87498 | 0.5394623 | 0.1257814 | 0.0294844 | 0.7595557 | 0 | 7.588722 | 0.08417185 | 0.02027682 | 0 | 0 | 0.1995762 | 0 | 0.1029089 | 0.01940112 | 0.211561 | 0.05567312 | 0 | 0.009707496 | 0.02294259 | 0 | 0.03375209 | 0 | 0.03029049 | 0.2534235 | 0 | 0 | 0.03683226 | 0 | 0.001500733 | 176.1869
5 | 94.02487 | 0.5720377 | 0.07671624 | 0 | 3.174218 | 0.07705035 | 0.2147229 | 0.01986776 | 0.461139 | 0 | 0.009305543 | 0 | 0.08427116 | 0.4687118 | 0.03467201 | 0 | 0.5652302 | 0.049836 | 0 | 0.005815563 | 0 | 0.01652556 | 0.000146109 | 0 | 0 | 0.0270666 | 0 | 0.1177962 | 0 | 0 | 193.8449
4 | 99.03648 | 0.2212998 | 0.0143907 | 0 | 0.1128434 | 0 | 0.1461557 | 0.161796 | 0.04692067 | 0.02154143 | 0 | 0 | 0.01043621 | 0 | 0 | 0.03323795 | 0 | 0 | 0 | 0.002317642 | 0 | 0 | 3.59699e-05 | 0.08015586 | 0.1024979 | 0 | 0.009821583 | 0 | 7.321905e-05 | 0 | 177.6293
3 | 91.10937 | 0.01210781 | 0.002212525 | 0 | 0.5536839 | 0 | 7.99448 | 0 | 0 | 0 | 0 | 0.176854 | 0.0259907 | 0 | 0 | 0.0002907228 | 0 | 0 | 0 | 0.01053521 | 0 | 0 | 0 | 0.03766924 | 0 | 0 | 0.06003218 | 0.01169141 | 0.005087299 | 0 | 194.6649
4 | 90.45947 | 0.02576651 | 0.01162018 | 0 | 0.6205309 | 0 | 7.897166 | 0.107152 | 0.03747571 | 0 | 0 | 0.3811992 | 0.0675987 | 0 | 0.006715646 | 0.2237949 | 0.005521021 | 0.004846901 | 0 | 0.02988807 | 0 | 0.01025739 | 4.498143e-05 | 0 | 0 | 0 | 0 | 0.03620592 | 0 | 0.07474986 | 103.49
4 | 86.59841 | 0.002924521 | 1.024217 | 0.2096454 | 9.170202 | 0.09132473 | 1.678272 | 0.1463827 | 0.3603811 | 0.01783324 | 0.00847258 | 0.06590328 | 0.0871684 | 0.245963 | 0 | 0.0825085 | 0 | 0.00679298 | 0 | 0 | 0 | 0 | 0 | 0 | 0 | 0 | 0 | 0.1599559 | 0.001176826 | 0.04246421 | 125.8578
1 | 99.12077 | 0.140538 | 0.04532825 | 0.01547194 | 0 | 0.008988483 | 0.05982777 | 0.1067184 | 0.009916871 | 0.01478264 | 0 | 0 | 0.2985845 | 0 | 0.009072011 | 0.01372433 | 0 | 0 | 0 | 0.0002034186 | 0 | 0 | 4.198947e-05 | 0.0657085 | 0.09032718 | 0 | 0 | 0 | 0 | 0 | 172.5076
5 | 89.04933 | 0.1042406 | 0.03556596 | 0 | 1.077742 | 0 | 9.164058 | 0.08510471 | 0.04608274 | 0 | 0 | 0.08755305 | 0.04960698 | 0 | 0.06232331 | 0.08745348 | 0 | 0.001798693 | 0 | 0.009777216 | 0.005407718 | 0 | 9.050602e-05 | 0 | 0 | 0 | 0.05646471 | 0.05303062 | 0.02436849 | 0 | 142.0274
1 | 91.25877 | 0 | 0 | 0.01790598 | 4.500131 | 0 | 1.117223 | 0.02605582 | 0.07647535 | 0.04061202 | 0 | 0 | 0.3214262 | 0.1693778 | 0.1517373 | 0.07496344 | 0.5843326 | 0 | 0 | 0 | 0 | 0.2319191 | 0 | 0.4795714 | 0.7640062 | 0 | 0.006387937 | 0.1791098 | 0 | 0 | 384.54
1 | 94.38486 | 0 | 0.01242827 | 0 | 4.354167 | 0 | 0 | 0.1922033 | 0.1595446 | 0 | 0.0263332 | 0 | 0 | 0 | 0 | 0 | 0.201955 | 0.06702175 | 0 | 0.01728253 | 0.007579868 | 0.01476479 | 0 | 0.04896784 | 0 | 0.2019949 | 0.1169462 | 0.1460459 | 0.0479003 | 0 | 254.8137
4 | 90.73428 | 0 | 0.8035647 | 0.110039 | 0.2203845 | 0 | 7.257549 | 0.05909882 | 0.03975392 | 0 | 0 | 0.2560802 | 0 | 0 | 0 | 0.09108632 | 0.04913078 | 0.005332452 | 0 | 0.01172041 | 0 | 0 | 0 | 0.1595117 | 0.1255979 | 0 | 0 | 0.06816464 | 0 | 0.008702098 | 131.6095
1 | 85.35054 | 0 | 0.02484393 | 0 | 0.8117169 | 0 | 0.2866018 | 0 | 0.4428068 | 0 | 0.01137348 | 0.02169538 | 4.531091 | 8.27225 | 0.02478474 | 0.04168069 | 0.06806406 | 0 | 0 | 0.006415218 | 0 | 0 | 0 | 0 | 0.07037047 | 0 | 0 | 0.03576489 | 0 | 0 | 246.5413
4 | 94.16505 | 0.02341611 | 0.01019475 | 0 | 0.359971 | 0 | 4.658388 | 0.1740367 | 0 | 0.01121324 | 0 | 0.2148901 | 0 | 0 | 0.01023358 | 0.07910343 | 0 | 0 | 0.02675241 | 0.02123345 | 0 | 0 | 0 | 0.1019852 | 0.08117484 | 0 | 0.02949295 | 0 | 0 | 0.03286051 | 221.0144
1 | 94.73726 | 0.01203446 | 0 | 0 | 3.002235 | 0.4120646 | 0 | 0 | 0.4319468 | 0.01361685 | 0.04036799 | 0.00384806 | 0 | 0 | 0.1956051 | 0 | 0.1731917 | 0.3144901 | 0 | 0.008857054 | 0 | 0.1202474 | 0 | 0.2985278 | 0.2126422 | 0 | 0.0216303 | 0.00143648 | 0 | 0 | 259.4744
1 | 78.94405 | 0.1828315 | 0.02674379 | 0.08911765 | 3.020921 | 0 | 0.1052718 | 0.06595251 | 0 | 0 | 0.04039609 | 0.475378 | 7.322419 | 6.641087 | 0.2317475 | 0.4033027 | 0.06827518 | 0 | 0 | 0 | 0 | 0.03208429 | 0 | 0.269618 | 0.7318481 | 0.9051395 | 0 | 0.4207121 | 0.02310244 | 0 | 332.7466
4 | 93.54156 | 0 | 0.01383714 | 0 | 0 | 0 | 5.207032 | 0.01525993 | 0 | 0 | 0 | 0.2487838 | 0.01274381 | 0 | 0.04643452 | 0.2535764 | 0.04570521 | 0.002169713 | 0 | 0 | 0.01672354 | 0 | 0 | 0.1516502 | 0.2365786 | 0.1183662 | 0 | 0.07801599 | 0.01155795 | 0 | 25
1 | 89.97844 | 0.01766313 | 0.05458529 | 0 | 0.7417846 | 4.23036 | 2.239424 | 0 | 0 | 0 | 0.05181812 | 0 | 0 | 0 | 0.09024069 | 0 | 2.201943 | 0.01054189 | 0 | 0.03106298 | 0.05204389 | 0 | 0 | 0 | 0 | 0 | 0 | 0.3000921 | 0 | 0 | 205.7043
1 | 97.36455 | 0 | 0.007429047 | 0 | 0.6655241 | 0 | 0.467537 | 0.2120413 | 0 | 0.03694936 | 0 | 0.65387 | 0.0681345 | 0.03873807 | 0.02996791 | 0.05577894 | 0 | 0 | 0.002476056 | 0 | 0 | 0 | 0 | 0.07130333 | 0.2647205 | 0 | 0 | 0.06098247 | 0 | 0 | 248.4738
5 | 97.72812 | 0 | 0 | 0.1677634 | 0.08762041 | 0.09727687 | 0.005538149 | 0.05639628 | 0.1021781 | 0 | 0.008758378 | 0.63986 | 0.03997251 | 0 | 0 | 0.05408375 | 0 | 0 | 0.9283116 | 0.004765966 | 0 | 0 | 5.8399e-05 | 0 | 0.04967928 | 0 | 0 | 0.02843826 | 0 | 0.001179702 | 149.5463
1 | 93.00997 | 0.03809338 | 0.005081572 | 0.9641388 | 0.2940884 | 0 | 2.575963 | 0 | 0.04407761 | 0.0718589 | 0.04614545 | 0.216204 | 0.04810559 | 0 | 0.1064298 | 0 | 2.176681 | 0.03580968 | 0 | 0.008828257 | 0 | 0 | 0 | 0 | 0.0069188 | 0 | 0 | 0.3200199 | 0.03158429 | 0 | 155.8609
1 | 91.94194 | 0.08183264 | 0.01792955 | 0 | 0.3145285 | 0.01122553 | 6.661525 | 0 | 0.001957726 | 0 | 0.008711505 | 0.126046 | 0 | 0 | 0.04730424 | 0.007063719 | 0.489445 | 0.003351198 | 0 | 0.006691468 | 0 | 0 | 2.679098e-05 | 0.1065874 | 0 | 0 | 0.1328957 | 0.04093833 | 0 | 0 | 186.3064
1 | 86.06604 | 0.262456 | 0 | 0 | 2.482766 | 7.019445 | 1.15628 | 0 | 0.09044403 | 0.2613159 | 0 | 0 | 0 | 0 | 0.2386 | 0.1395255 | 0 | 0.3311493 | 0.03404866 | 0.01377656 | 0 | 0.2734657 | 0.0001074 | 0.979843 | 0.4624169 | 0 | 0.18832 | 0 | 0 | 0 | 281.5883
1 | 93.06706 | 1.646546 | 0 | 0 | 1.169702 | 0 | 2.117793 | 0 | 0.04466233 | 0.02299872 | 0 | 0.0004246948 | 0.04112369 | 0.0656426 | 0.1034289 | 0 | 0.6035143 | 0 | 0.03709925 | 0 | 0 | 0.127865 | 0 | 0.2476456 | 0.5549395 | 0 | 0 | 0.142759 | 0 | 0.006792425 | 311.7551
1 | 96.46317 | 0.9362604 | 0.0117731 | 0 | 0.1490889 | 0.0518691 | 0.3967552 | 0.271953 | 0.2705924 | 0.01083281 | 0 | 0 | 1.009348 | 0.07339659 | 0.01234476 | 0.007383225 | 0 | 0 | 0 | 0.007187676 | 0 | 0.03677126 | 0 | 0 | 0.2001148 | 0 | 0 | 0.09115553 | 0 | 0 | 251.8977
6 | 97.77709 | 0.04442897 | 0.008368399 | 0 | 0.9540739 | 0 | 0 | 0 | 0 | 0 | 0.01756045 | 0.6435987 | 0 | 0 | 0.08093203 | 0 | 0.2593933 | 0.02942804 | 0 | 0.004540596 | 0 | 0 | 0 | 0 | 0 | 0 | 0 | 0.1641177 | 0.01646582 | 0 | 168.7774
4 | 98.68659 | 0.0761006 | 0.1060932 | 0 | 0 | 0 | 0.3516964 | 0.1782618 | 0 | 0 | 0 | 0.01529401 | 0 | 0.0317263 | 0 | 0.1057379 | 0 | 0 | 0.0007278828 | 0 | 0.0009558563 | 0 | 4.834508e-05 | 0.1025361 | 0.1836446 | 0.153096 | 0 | 0.00660362 | 0.000885398 | 0 | 87.80266
1 | 95.85152 | 0.02683466 | 0 | 0 | 0.7353404 | 1.415735 | 0.1099707 | 0.4300148 | 0 | 0.002341066 | 0.005805666 | 0 | 0 | 0 | 0.09420115 | 0 | 0.6250131 | 0.135176 | 0.00842575 | 0.002996241 | 0.01128671 | 0 | 7.600928e-05 | 0.1294267 | 0.1624021 | 0 | 0 | 0.2477763 | 0.005653361 | 0 | 253.1436
1 | 94.35043 | 0.009994616 | 0 | 0.011366 | 2.810418 | 0 | 0 | 0.5507534 | 0.02497194 | 0 | 0 | 1.089883 | 0.04037505 | 0.3445497 | 0 | 0.1123779 | 0 | 0.03401238 | 0.006989973 | 0.01663357 | 0 | 0 | 4.112846e-05 | 0.02609236 | 0.4216839 | 0 | 0 | 0.1285238 | 0.02090812 | 0 | 264.349
4 | 97.91037 | 1.225347 | 0.1035502 | 0.1392312 | 0 | 0 | 0.1568259 | 0.0293916 | 0.03256183 | 0 | 0 | 0.004283384 | 0.006206664 | 0 | 0.006753888 | 0.09892978 | 0 | 0 | 0 | 0 | 0.002442794 | 0.01893731 | 5.308995e-05 | 0.05214318 | 0.118357 | 0.07756899 | 0 | 0.01257558 | 0.004470525 | 0 | 95.76735
1 | 89.2861 | 2.449055 | 0 | 0.557083 | 0 | 0.1747883 | 1.763482 | 0.001419768 | 0.01096433 | 0 | 0.07742864 | 0.07401032 | 0.04696087 | 0.1818368 | 0.02594297 | 4.343187 | 0.1787937 | 0 | 0 | 0.0008600383 | 0.2942364 | 0.05323234 | 0 | 0.02903594 | 0.3463109 | 0 | 0.02086481 | 0 | 0.08440506 | 0 | 239.723
5 | 81.77153 | 0.009862141 | 0.02478925 | 0 | 0.7722986 | 0 | 0.2634462 | 0 | 0.5856661 | 0.07808297 | 0.01903741 | 0 | 0.8196307 | 14.23682 | 0.114145 | 0 | 0.4992853 | 0 | 0 | 0 | 0.02866682 | 0.04598501 | 4.469274e-05 | 0.1481841 | 0.3500507 | 0 | 0.0008563318 | 0.2037817 | 0.02782877 | 0 | 263.5253
5 | 93.42573 | 0 | 0.03736942 | 0 | 2.808295 | 0.01059384 | 3.117886 | 0 | 0.07869992 | 0 | 0.009687993 | 0.1333702 | 0 | 0 | 0.0597248 | 0.1281136 | 0.06187302 | 0.03719672 | 0 | 0.006887312 | 0.01168184 | 0.01426573 | 9.665737e-06 | 0 | 0 | 0 | 0 | 0.05368768 | 0.00492961 | 0 | 92.31507
1 | 89.09734 | 0.09521073 | 0.01272881 | 0 | 2.561289 | 0 | 0.5438951 | 0.2066192 | 0.07996389 | 0.05463112 | 0.02098713 | 0.01507279 | 3.512523 | 3.086712 | 0 | 0 | 0 | 0.2371155 | 0 | 0.009744988 | 0 | 0 | 4.367333e-05 | 0.06703836 | 0.3769693 | 0 | 0 | 0.02212066 | 0 | 0 | 302.7705
1 | 89.80552 | 0.2560869 | 0 | 0 | 2.779037 | 2.758676 | 0.6283184 | 0.2929728 | 0.147026 | 0.1892496 | 0 | 0 | 0 | 0.2281871 | 0.3703573 | 0 | 0 | 0.5799538 | 0.06744955 | 0.004808371 | 0 | 0.2485276 | 0 | 0.9451155 | 0.5908296 | 0 | 0.107884 | 0 | 0 | 0 | 301.6333
5 | 92.15336 | 4.242229 | 0.02376405 | 0 | 0.8762664 | 0 | 0.3229707 | 0.3083333 | 0.3360588 | 0.06197812 | 0 | 0.02585041 | 0.604022 | 0.8145716 | 0 | 0 | 0 | 0.02039855 | 0 | 0 | 0 | 0 | 2.638224e-05 | 0 | 0.1977692 | 0 | 0 | 0.01240129 | 0 | 0 | 200.618
4 | 94.05272 | 0.6856123 | 0 | 3.357291 | 0 | 0.08591121 | 1.229836 | 0 | 0.05946129 | 0 | 0.004137109 | 0 | 0 | 0 | 0.08654068 | 0 | 0.234782 | 0.02658417 | 0 | 0 | 0.01553531 | 0 | 0.006616769 | 0.003921918 | 0 | 0 | 0.06112069 | 0.08993039 | 0 | 0 | 209.6172
1 | 90.09784 | 0.195155 | 0 | 0 | 4.802783 | 1.841233 | 0.4451725 | 0.4058546 | 0.1147143 | 0 | 0.05894018 | 0.3159063 | 0 | 0 | 0.2618659 | 0 | 0 | 0.7143379 | 0.1003339 | 0.02521337 | 0 | 0.04015592 | 0.0001127999 | 0.3720942 | 0 | 0 | 0.2082898 | 0 | 0 | 0 | 284.1769
3 | 80.2133 | 0 | 0.2240509 | 0 | 12.63622 | 0.1497067 | 4.199942 | 0.1777599 | 0 | 0.1476544 | 0 | 0.2674321 | 0.2533407 | 0.5383616 | 0 | 0.1041724 | 0.4422664 | 0 | 0 | 0 | 0 | 0.007140874 | 3.635042e-05 | 0.1085849 | 0.2149484 | 0 | 0.05053817 | 0.1292467 | 0 | 0.1352946 | 71.62215
1 | 98.43403 | 0.0374997 | 0.006251069 | 0 | 0.5725776 | 0 | 0 | 0.2151707 | 0.003357988 | 0.0002427785 | 0 | 0.4094293 | 0.02052512 | 0 | 0 | 0.04681007 | 0 | 0 | 0 | 0.01087836 | 0 | 0 | 0 | 0.08004219 | 0.09744214 | 0 | 0.009846178 | 0.05589802 | 0 | 0 | 57.00594
1 | 90.98925 | 0.103947 | 0.00947596 | 0 | 4.114568 | 3.143148 | 0 | 0.2900167 | 0.2234735 | 0.01692729 | 0.001710257 | 0 | 0.02178572 | 0.1679995 | 0.1078862 | 0.01859337 | 0 | 0.09482432 | 0 | 0.005759752 | 0.03796059 | 0.1310523 | 0 | 0.3067204 | 0.2149001 | 0 | 0 | 0 | 0 | 0 | 185.4603
1 | 96.31213 | 0.3678874 | 1.252493 | 0.2044595 | 0.02141233 | 0 | 0.5545851 | 0.006833647 | 0.06685526 | 0.03083481 | 0 | 0.2022433 | 0.1299355 | 0 | 0.06761172 | 0 | 0.06128588 | 0 | 0.007036359 | 0 | 0.02037943 | 0.02336219 | 0 | 0.2395662 | 0.4310847 | 0 | 0 | 0 | 0 | 0 | 218.3189
5 | 93.09304 | 2.02671 | 0.1092272 | 0 | 0.2062044 | 0 | 0.4497657 | 0.1100655 | 0.5161993 | 0 | 0 | 0.005860749 | 2.685812 | 0.5313303 | 0.006848065 | 0.005490146 | 0.04558459 | 0 | 0 | 0 | 0.005683173 | 0 | 1.072059e-05 | 0 | 0.1230234 | 0 | 0 | 0.07015819 | 0.008985841 | 0 | 203.4048
5 | 96.85834 | 0.0353504 | 0.02066429 | 0 | 0.02544902 | 0 | 2.255091 | 0.1853199 | 0 | 0 | 0 | 0.2356274 | 0 | 0 | 0.0007661129 | 0.08954487 | 0.07596228 | 0.01812968 | 0 | 0 | 0 | 0 | 7.78947e-05 | 0 | 0.06913702 | 0.06492114 | 0 | 0.03940718 | 0.02621391 | 0 | 120.038
4 | 93.78035 | 0.4149114 | 1.387108 | 0.3789198 | 0.4001984 | 0.167435 | 2.191324 | 0.1731571 | 0.09839225 | 0 | 0 | 0.1811769 | 0.06177008 | 0 | 0.004093569 | 0.0765682 | 0.05697295 | 0.009311999 | 0 | 0 | 0 | 0 | 0 | 0.05677074 | 0 | 0.3608619 | 0 | 0.2006779 | 0 | 0 | 25
4 | 89.8203125 | 0.01135756 | 0.03902582 | 0 | 0.4752968 | 0.04441739 | 8.495684 | 0.1108073 | 0.05116406 | 0 | 0 | 0.3312068 | 0.0111275 | 0.03203358 | 0 | 0.1657687 | 0 | 0 | 0 | 0.01343966 | 0.02529793 | 0.02713132 | 4.168708e-05 | 0.06165652 | 0.0385115 | 0.1626467 | 0 | 0.08307211 | 0 | 0 | 32.62767
4 | 83.47057 | 0.0126732 | 0 | 0 | 11.40544 | 0 | 4.203994 | 0.08571012 | 0.1295308 | 0.02440449 | 0 | 0.1629103 | 0.02492989 | 0 | 0 | 0.09713108 | 0 | 0 | 0.002116844 | 0.004523413 | 0 | 0.01056402 | 7.606304e-06 | 0.04461699 | 0.1634667 | 0 | 0 | 0.09297864 | 0.03506965 | 0.02937017 | 177.3496
5 | 94.01379 | 0.06163331 | 0.03947808 | 0 | 5.078352 | 0.02677491 | 0 | 0 | 0.5514296 | 0 | 0.02209277 | 0 | 0 | 0.02181603 | 0 | 0.04310609 | 0.02491685 | 0.03055932 | 0 | 0.004389195 | 0 | 0.003805825 | 0.0001026419 | 0 | 0 | 0 | 0.01811615 | 0.04305124 | 0.005186821 | 0.0114024 | 166.695
1 | 88.34907 | 0.06520183 | 0.01283361 | 0.9128446 | 0.6670648 | 0.0613635 | 9.56746 | 0 | 0.02589184 | 0.04863008 | 0 | 0.03967864 | 0.00817053 | 0 | 0.04710858 | 0 | 0 | 0 | 0 | 0.01056904 | 0 | 0 | 4.844839e-05 | 0 | 0 | 0 | 0.1102067 | 0.01877825 | 0 | 0.05508116 | 216.8079
1 | 86.23444 | 0.07714736 | 0.01668439 | 0.006403056 | 0.606522 | 0 | 0.2753667 | 0.1650362 | 0.41188 | 0.005909115 | 0 | 0 | 4.113811 | 7.077675 | 0.03138076 | 0.08733138 | 0 | 0 | 0 | 0 | 0 | 0.1550193 | 0 | 0.0374085 | 0.6025089 | 0 | 0 | 0.09547249 | 0 | 0 | 309.6207
1 | 82.64557 | 0.1165703 | 0.03391637 | 0.01582153 | 2.268465 | 0 | 0.04756831 | 0 | 0.2303053 | 0 | 0.1293246 | 0.05081683 | 4.972841 | 8.306426 | 0 | 0.05487512 | 0.1866418 | 0.271613 | 0 | 0.01847121 | 0 | 0 | 3.114637e-05 | 0 | 0 | 0.2778353 | 0 | 0.2584857 | 0.1144204 | 0 | 363.0427
5 | 87.47752 | 0.1331104 | 0.0160474 | 0 | 9.550544 | 0 | 1.539599 | 0 | 0 | 0 | 0.03116084 | 0.7553416 | 0.043346 | 0.02739903 | 0.04153783 | 0.125798 | 0.0797416 | 0.0490777 | 0 | 0.01139699 | 0 | 0 | 6.16211e-05 | 0 | 0 | 0 | 0 | 0.09034418 | 0 | 0.02796898 | 132.3411
5 | 96.09047 | 0.2892282 | 0.01752965 | 0.514089 | 0.3754465 | 0 | 2.11304 | 0 | 0 | 0 | 0.007077362 | 0.06031722 | 0 | 0 | 0 | 0.05343977 | 0.250407 | 0.03546268 | 0 | 0 | 0 | 0 | 1.573037e-05 | 0 | 0 | 0.09584865 | 0 | 0.08724162 | 0.01038724 | 0 | 166.2811
4 | 90.03667 | 0.1311691 | 0.01601113 | 0 | 0.9889973 | 0 | 8.404448 | 0 | 0 | 0.01790357 | 0 | 0.1511136 | 0.008773659 | 0 | 0.05150854 | 0.1185114 | 0 | 0.02837182 | 0 | 0.006786138 | 0.005042854 | 0 | 0 | 0 | 0 | 0 | 0 | 0.03468905 | 0 | 0 | 152.0361
2 | 90.94795 | 0.01169711 | 2.798422 | 0.1912623 | 0.0602263 | 0 | 4.799603 | 0 | 0.08291445 | 0.09658611 | 0 | 0.2945606 | 0 | 0 | 0.05161137 | 0.1594671 | 0.3044004 | 0 | 0 | 0.003752806 | 0 | 0 | 0 | 0.07362122 | 0 | 0 | 0 | 0.1096601 | 0 | 0.01426169 | 176.7531
6 | 90.30077 | 0.01783345 | 0.003600092 | 0 | 0.3515289 | 0.03209198 | 8.462817 | 0.1995032 | 0 | 0 | 0 | 0.06531449 | 0 | 0 | 0.06586751 | 0 | 0 | 0 | 0 | 0.000975936 | 0.002215991 | 0.02962091 | 1.171366e-05 | 0.05487677 | 0 | 0.2807176 | 0.01937033 | 0.1128879 | 0 | 0 | 154.2654
1 | 86.38136 | 0.02264343 | 0.2251935 | 1.543039 | 1.30678 | 0 | 6.504683 | 0 | 0.03376162 | 0.01880281 | 0.1166377 | 0.05918835 | 0 | 0 | 0.08150538 | 0 | 2.506054 | 0.09670322 | 0.02424601 | 0.04518657 | 0 | 0 | 0.0001653467 | 0 | 0 | 0 | 0.3312102 | 0.510145 | 0.1926914 | 0 | 181.8859
5 | 97.89613 | 0.009219137 | 0.007404952 | 0 | 0.2542035 | 0 | 0.1780802 | 0.2080958 | 0 | 0 | 0 | 1.152149 | 0 | 0.03725234 | 0 | 0.1050222 | 0 | 0.002538278 | 0.006439407 | 0.01275546 | 0 | 0 | 4.277e-06 | 0 | 0.04985618 | 0 | 0 | 0.06331594 | 0.01752941 | 0 | 213.0613
4 | 95.8355 | 0.4545117 | 1.483827 | 1.206942 | 0.05561272 | 0 | 0.04872856 | 0.07009748 | 0.1002 | 0.03635606 | 0.01551467 | 0 | 0.115445 | 0.2099463 | 0.03975452 | 0.06740817 | 0 | 0 | 0 | 0.01074383 | 0.02175447 | 0 | 0 | 0 | 0.2276549 | 0 | 0 | 0 | 0 | 0 | 226.5346
1 | 96.87188 | 0.1023588 | 0.01885656 | 0 | 0 | 0 | 0 | 0.1843081 | 0.104688 | 0 | 0.0001796831 | 0 | 2.3008 | 0 | 0.03201945 | 0.05956311 | 0 | 0 | 0 | 0.003565524 | 0 | 0 | 2.848212e-05 | 0.1276072 | 0.1756807 | 0 | 0 | 0.01846467 | 0 | 0 | 186.7278
5 | 98.67502 | 0.2341975 | 0.3278424 | 0.171339 | 0.06601027 | 0 | 0 | 0.0944259 | 0.0423191 | 0.002003917 | 0 | 0 | 0.01716945 | 0 | 0 | 0.04821911 | 0 | 0 | 0.0005627284 | 0.002260361 | 0.004686806 | 0 | 0 | 0.07764572 | 0.1169077 | 0.07873929 | 0 | 0.0282762 | 0.01237639 | 0 | 133.387
6 | 88.56675 | 1.045452 | 0.04338625 | 0 | 0.1816394 | 0 | 0.05537596 | 0 | 0.5072869 | 0.07659461 | 0.02834944 | 0 | 2.040269 | 5.339181 | 0 | 0.02925028 | 0.6703573 | 0 | 0.8602218 | 0 | 0 | 0.06489528 | 6.606026e-05 | 0.128903 | 0 | 0 | 0.2098266 | 0.1521954 | 0 | 0 | 209.0488
1 | 89.85931 | 1.022102 | 0.4830676 | 0.3800678 | 0.5868432 | 0 | 0.8919587 | 0.3873529 | 0.8641354 | 0 | 0.06768423 | 0.04978463 | 0.2702682 | 1.137037 | 0 | 0.594364 | 0 | 0 | 0 | 0 | 0.6719554 | 0.1556715 | 0 | 0.9161785 | 0 | 0.5263036 | 1.016837 | 0.06359288 | 0.05548169 | 0 | 242.2612
5 | 95.33737 | 0.3669392 | 0.05582507 | 0 | 0.4080947 | 0.07754642 | 2.727304 | 0 | 0 | 0 | 0.01196332 | 0.06794979 | 0 | 0 | 0.07607304 | 0.05189203 | 0.3695935 | 0.03033433 | 0 | 0 | 0.002765694 | 0.004843789 | 4.677698e-05 | 0 | 0 | 0.3082971 | 0 | 0.1008023 | 0.002357274 | 0 | 98.36742
1 | 94.21352 | 0.2035366 | 0.138502 | 0 | 0 | 0 | 0.6396674 | 0.2183174 | 0 | 0 | 0.05332382 | 0.03848863 | 0 | 0 | 0.02454817 | 3.006567 | 0.4013914 | 0 | 0 | 0.0009187913 | 0.1542501 | 0.07698664 | 0 | 0.05616909 | 0.4205858 | 0.3171111 | 0 | 0 | 0.03611321 | 0 | 170.8535
4 | 96.38399 | 1.303557 | 1.270851 | 0 | 0.043982 | 0 | 0.2754261 | 0.1012653 | 0 | 0.007137442 | 0.00158162 | 0 | 0 | 0 | 0.03302837 | 0.06914338 | 0 | 0.02647396 | 0 | 0.002091999 | 0.07644141 | 0 | 0.003694979 | 0 | 0.1916642 | 0.09609371 | 0 | 0.09735309 | 0.01622605 | 0 | 146.9665
2 | 90.21957 | 0.02220797 | 0 | 2.025928 | 0.1681772 | 0 | 7.037876 | 0 | 0.01304882 | 0 | 0 | 0.09526652 | 0.04541581 | 0 | 0.0842901 | 0 | 0 | 0 | 0.00181117 | 0 | 0 | 0 | 0.0001064264 | 0.1688978 | 0 | 0 | 0.08218951 | 0.03521211 | 0 | 0 | 187.4962
1 | 95.72305 | 0 | 0.0103446 | 0 | 0.07853929 | 0.02753287 | 3.350204 | 0.02929705 | 0.01893943 | 0 | 0 | 0.08867047 | 0 | 0 | 0.09727513 | 0 | 0.1034284 | 0.03938272 | 0.02057838 | 0.02054186 | 0 | 0.06117655 | 6.622012e-06 | 0.09952006 | 0.05949964 | 0 | 0.05881139 | 0.1131997 | 0 | 0 | 268.9768
4 | 92.92493 | 0.1429279 | 0.5842668 | 0.005397199 | 0.9652107 | 0 | 4.582109 | 0.1014836 | 0 | 0 | 0 | 0.2145255 | 0.005746258 | 0 | 0.02348472 | 0.04774766 | 0.06707335 | 0.007009397 | 0 | 0.0135686 | 0.006921634 | 0.02161511 | 0 | 0.01634449 | 0.1855775 | 0 | 0 | 0.07358027 | 0.01047544 | 0 | 124.6574
5 | 94.50124 | 1.210382 | 0.006562956 | 0 | 0.5583544 | 0 | 3.115874 | 0.1225778 | 0.05608735 | 0 | 0 | 0.07822876 | 0 | 0.03881298 | 0 | 0.1078795 | 0 | 0.001587471 | 0 | 0.005397338 | 0 | 0.00678379 | 3.368872e-06 | 0.01963541 | 0.1536397 | 0 | 0 | 0.01008653 | 0 | 0.006863193 | 182.0801
1 | 94.138 | 0.07325079 | 0.05449027 | 0.1181888 | 1.268136 | 0.01322816 | 2.035611 | 0 | 0 | 0 | 0.05997735 | 0.06504466 | 0 | 0 | 0 | 0 | 1.80886 | 0 | 0 | 0.02179891 | 0 | 0 | 0 | 0 | 0 | 0 | 0 | 0.2428737 | 0.1005404 | 0 | 217.2863
1 | 89.98218 | 0 | 0 | 0 | 0.01216347 | 0 | 1.95846 | 0.1394468 | 0.002225458 | 0.1173688 | 0 | 0.03274545 | 0 | 0 | 0.1876011 | 5.73035 | 0.2600185 | 0 | 0 | 0 | 0 | 0.2557297 | 0.0001250416 | 0.5789658 | 0.6763578 | 0.02239542 | 0 | 0.0419538 | 0 | 0.001915194 | 307.8401
4 | 92.80443 | 0.9883175 | 1.311856 | 0.7736125 | 0 | 0 | 0 | 0 | 0.09389 | 0 | 0 | 0 | 3.348454 | 0 | 0.03117474 | 0 | 0 | 0 | 0.01024342 | 0.0121604 | 0.07231609 | 0.0103673 | 0 | 0.1171956 | 0.3753814 | 0 | 0 | 0.04504331 | 0.005560392 | 0 | 207.9103
1 | 87.85631 | 0.1665792 | 0.0332453 | 0 | 1.885831 | 0 | 0 | 0 | 0.4106788 | 0 | 0.06957106 | 0.0266962 | 5.270361 | 3.825541 | 0 | 0 | 0 | 0.3074819 | 0.04244258 | 0.04848883 | 0 | 0 | 0 | 0 | 0 | 0 | 0 | 0.005537758 | 0.05123823 | 0 | 255.5435
5 | 93.80515 | 1.270651 | 0.8022383 | 0.5095307 | 0.3048032 | 0.006040029 | 0 | 0 | 0.6082469 | 0 | 0 | 0 | 2.207942 | 0 | 0.02739633 | 0.04177932 | 0.2776556 | 0.01277256 | 0 | 0.01077092 | 0.001675266 | 0 | 0 | 0 | 0 | 0 | 0 | 0.1133438 | 0 | 0 | 190.6328125
5 | 94.51092 | 0.7855136 | 0.1837297 | 0.7663545 | 3.40551 | 0 | 0 | 0.003805293 | 0.180661 | 0 | 0.01049703 | 0 | 0.03740956 | 0 | 0 | 0.01208923 | 0 | 0.02394259 | 0 | 0.006637865 | 0 | 0 | 0 | 0 | 0.0009022722 | 0 | 0 | 0.0720304 | 0 | 0 | 210.2904
5 | 92.50677 | 1.127023 | 0.3846898 | 0.1159054 | 0 | 0 | 0.3876154 | 0 | 0.4184655 | 0.4372676 | 0 | 0.0190751 | 3.74548 | 0 | 0.1070062 | 0 | 0.02352469 | 0 | 0 | 0 | 0.02494782 | 0.02181113 | 0 | 0.01247082 | 0.5461852 | 0.005496725 | 0 | 0.1162688 | 0 | 0 | 272.1881
5 | 97.68839 | 0.05530174 | 0.004842114 | 0.3883388 | 0.6656871 | 0.02581437 | 0.1189593 | 0.1516507 | 0 | 0 | 0.002275294 | 0.02349531 | 0.03009528 | 0.1393875 | 0 | 0 | 0.06627446 | 0.004741617 | 0.0004079613 | 0.02521812 | 0 | 0 | 9.238809e-05 | 0.1183057 | 0.1027674 | 0.3011 | 0 | 0.06952082 | 0.01733895 | 0 | 235.7207
1 | 92.25488 | 0.03090308 | 0.05351874 | 0 | 6.085913 | 0.08591918 | 0 | 0.006112496 | 0.122723 | 0 | 0.003696088 | 0.8337039 | 0.06830242 | 0 | 0.1669148 | 0 | 0 | 0.07101311 | 0 | 0.02393176 | 0.009423583 | 0.0262825 | 0 | 0 | 0 | 0 | 0.1441681 | 0.01259029 | 0 | 0 | 216.6033
5 | 85.99179 | 0.4144196 | 0.02024858 | 0 | 0.3663639 | 0 | 0 | 0.135868 | 0.5443399 | 0.1074862 | 0 | 0 | 0.9480536 | 10.51894 | 0.006645248 | 0.1642673 | 0.04351852 | 0 | 0 | 0.02211074 | 0 | 0.02300708 | 0 | 0.1653671 | 0.4169166 | 0.02090751 | 0 | 0.05556063 | 0 | 0.03418347 | 248.865
1 | 91.56409 | 0 | 0.003632366 | 0.02969391 | 3.178815 | 0.0539169 | 0 | 0.06361827 | 1.14815 | 0 | 0.02946986 | 0 | 3.690608 | 0 | 0.02003026 | 0.1564681 | 0 | 0.002468931 | 0.01522361 | 0.02231675 | 0 | 0 | 8.732083e-05 | 0 | 0 | 0 | 0 | 0.01491153 | 0 | 0.006493565 | 258.1504
5 | 96.4911 | 0 | 0.02300726 | 0 | 0 | 0.245024 | 0.02437166 | 0.176534 | 0.3268669 | 0 | 0.004559752 | 0.01775989 | 0 | 0 | 0.03519598 | 0.04635799 | 0 | 0 | 2.30994 | 0.01100552 | 0.00205019 | 0.01354828 | 1.5241e-05 | 0.07225618 | 0.00576491 | 0.1548506 | 0 | 0 | 0 | 0.03979525 | 148.1802
4 | 89.11284 | 0.0993669 | 0.037563 | 0 | 1.286633 | 0 | 8.960279 | 0.07475343 | 0.01335349 | 0 | 0 | 0.1125536 | 0 | 0 | 0.02054819 | 0.2341803 | 0 | 0 | 0 | 0.02351215 | 0.006008099 | 0 | 7.945642e-05 | 0 | 0 | 0 | 0 | 0.01833079 | 0 | 0 | 113.738
5 | 90.11533 | 0 | 0.001259166 | 0 | 0.5168101 | 0 | 8.786075 | 0.1194983 | 0 | 0 | 0 | 0.1062422 | 0 | 0 | 0.03364972 | 0.100102 | 0 | 0 | 0.01104564 | 0.0116288 | 0 | 0.01587099 | 4.846142e-05 | 0.08134381 | 0.04764752 | 0 | 0 | 0.00512242 | 0 | 0.04832902 | 195.6488
1 | 93.28154 | 0.1101473 | 0 | 0 | 0.07915388 | 0.01102596 | 1.218727 | 0.2710295 | 0.2030506 | 0.06389347 | 0 | 0 | 0.2299591 | 3.4042 | 0.03869908 | 0.05737604 | 0 | 0 | 0 | 0 | 0 | 0.1916348 | 0 | 0.2606757 | 0.5158876 | 0 | 0 | 0.05332414 | 0 | 0.009676474 | 275.906
4 | 97.13834 | 1.545877 | 0.06276165 | 0.5943063 | 0 | 0 | 0 | 0.05722636 | 0.03333448 | 0 | 0.01038887 | 0.02681899 | 0.05249169 | 0.1409898 | 0 | 0 | 0.04719175 | 0.007695486 | 0 | 0 | 0.004639082 | 0.009818556 | 0.001599131 | 0.05320887 | 0.1407059 | 0 | 0 | 0.07261018 | 0 | 0 | 144.4245
3 | 96.63857 | 0.1574298 | 0 | 0 | 0.07878928 | 0.1194243 | 1.557389 | 0.1931985 | 0.01940981 | 0 | 0 | 0.1037738 | 0.02158452 | 0.08656568 | 0 | 0.1568249 | 0.287781 | 0.002278849 | 0 | 0.004640234 | 0.02382855 | 0.03285035 | 0.001954502 | 0.0407893 | 0.1510282 | 0.1830049 | 0 | 0.1283243 | 0.01055869 | 0 | 25
1 | 86.82019 | 0.02559552 | 0 | 0 | 2.280354 | 0.04796065 | 7.89761 | 0.4283027 | 0.02232378 | 0 | 0 | 0.002529261 | 0.01331345 | 0 | 0 | 0.2976612 | 0 | 0 | 0 | 0.07628107 | 0 | 0.3101366 | 0 | 0.2666815 | 0.4893868 | 1.021673 | 0 | 0 | 0 | 0 | 255.2484
1 | 88.43941 | 1.362466 | 0.08355301 | 0 | 2.279709 | 0 | 3.019419 | 0 | 0 | 0.1246005 | 0 | 0.003272431 | 0.02830233 | 0 | 0.06848557 | 2.042567 | 0.2377402 | 0 | 0.01106837 | 0 | 0.05976776 | 0.2130889 | 0 | 1.028319 | 0.3600566 | 0 | 0.4517041 | 0.135921 | 0 | 0.05055035 | 311.2747
1 | 89.53714 | 0.7080859 | 0.09947061 | 0.0264239 | 0.2485279 | 0.1600551 | 1.907976 | 0.1465941 | 0 | 0 | 0 | 0.01278539 | 1.602502 | 0 | 0.04383624 | 3.603408 | 0 | 0 | 0 | 0 | 0.324075 | 0.20282 | 0 | 0.657382 | 0.4880983 | 0.06634978 | 0.1406029 | 0.0181749 | 0 | 0.005691078 | 281.1456
1 | 90.93813 | 0.04032101 | 0.04103644 | 0 | 3.839354 | 0 | 0.5983342 | 0.04713149 | 0.7391263 | 0 | 0.006125588 | 0 | 2.255936 | 0.5632425 | 0.1395624 | 0.1114213 | 0 | 0 | 0 | 0 | 0 | 0.004082111 | 0 | 0 | 0.5372403 | 0.03639278 | 0 | 0.1025677 | 0 | 0 | 319.7194
3 | 98.9239 | 0.03687905 | 0.00990961 | 0 | 0.5184144 | 0 | 0.06913989 | 0.1140488 | 0.1150596 | 0.02847756 | 0 | 0 | 0.01981897 | 0 | 0 | 0.03669798 | 0 | 0 | 0.005835805 | 0.004972822 | 0 | 0 | 4.453307e-05 | 0.02346939 | 0.09332725 | 0 | 0 | 0 | 0 | 0 | 193.8492
5 | 96.20602 | 1.243465 | 0.7410079 | 0.3960229 | 0.09504984 | 0 | 0 | 0 | 0.7943827 | 0.03625884 | 0 | 0 | 0 | 0 | 0.04258046 | 0.04330094 | 0 | 0 | 0 | 0 | 0.005789784 | 0 | 0 | 0.06732851 | 0.2014493 | 0.046456 | 0 | 0.08088338 | 0 | 0 | 145.1061
1 | 94.94547 | 0.1007709 | 0.02247719 | 0 | 0.8230881 | 0 | 0 | 0.1801333 | 0 | 0.05238068 | 0.006989315 | 0.993103 | 1.658474 | 0.4230878 | 0 | 0 | 0 | 0 | 0 | 0.0003087875 | 0 | 0 | 2.580237e-05 | 0.03064704 | 0.6058851 | 0 | 0 | 0.1487618 | 0.008394392 | 0 | 251.5735
1 | 94.46488 | 0.02615326 | 0.01335041 | 0 | 4.41009 | 0 | 0 | 0.250448 | 0.0758348 | 0.04037883 | 0.002137825 | 0.3872918 | 0 | 0 | 0.07466411 | 0 | 0 | 0 | 0 | 0.00990459 | 0 | 0 | 2.012743e-05 | 0.05584708 | 0 | 0.05559018 | 0.04076184 | 0.09264541 | 0 | 0 | 197.8582
6 | 93.25205 | 0 | 0.02362022 | 0 | 5.017117 | 0 | 0 | 0 | 0.1593273 | 0 | 0.02335536 | 0.6016747 | 0 | 0 | 0.1529608 | 0.01436797 | 0.1910447 | 0.03476506 | 0 | 0.01523978 | 0.009647036 | 0 | 0 | 0 | 0 | 0.307561 | 0.001360912 | 0.1956594 | 0.0002465977 | 0 | 211.9247
1 | 80.99386 | 1.189155 | 0.01546098 | 0 | 2.037959 | 0 | 6.017717 | 0 | 0 | 0.07062688 | 0 | 0.05356434 | 0 | 0 | 0.06705084 | 6.278496 | 0.1855782 | 0 | 0.06809046 | 0.01643485 | 0.07273223 | 0.2222651 | 4.42447e-05 | 1.307065 | 0 | 0 | 0.9611717 | 0.2475485 | 0 | 0.1951813 | 379.4013
5 | 81.4376 | 0.006717467 | 0 | 0 | 0.5787008 | 0 | 0.0851146 | 0 | 0.365706 | 0.1801894 | 0.03834726 | 0 | 2.547231 | 12.66645 | 0 | 0.03271201 | 0.908523 | 0 | 0.3559896 | 0 | 0 | 0.04169194 | 0 | 0.265761 | 0 | 0 | 0.3110046 | 0.1782575 | 0 | 0 | 201.9139
1 | 95.9545 | 0.416036 | 0 | 0 | 0.3335334 | 0 | 0.7699512 | 0.05367079 | 0.05084381 | 0.09197716 | 0 | 0.6888082 | 0.2281105 | 0.02985647 | 0.1448811 | 0.06601397 | 0 | 0 | 0.005640749 | 0 | 0 | 0.1559457 | 0 | 0.264352 | 0.6444921 | 0 | 0 | 0.07343637 | 0 | 0.02795196 | 286.2744
1 | 91.191 | 0.1106707 | 0.02516655 | 0 | 6.312806 | 0.07118193 | 0 | 0.4148888 | 0.01426429 | 0 | 0.01618847 | 0.9088085 | 0.0768328 | 0.2869988 | 0.1440852 | 0.1794999 | 0 | 0.07735864 | 0.0287557 | 0.01492307 | 0 | 0.02300948 | 3.389959e-05 | 0.0340903 | 0 | 0 | 0.06943551 | 0 | 0 | 0 | 236.0251
4 | 97.10056 | 1.052635 | 0.2441392 | 1.012382 | 0 | 0 | 0.1373353 | 0 | 0 | 0 | 0.00866193 | 0 | 0 | 0 | 0.02249754 | 0 | 0 | 0.006345391 | 0 | 0.005149979 | 0.03266604 | 0.002241356 | 0.003320673 | 0.0521422 | 0.2477297 | 0 | 0 | 0.05756051 | 0.01463035 | 0 | 191.6676
6 | 98.31658 | 0 | 0 | 0 | 0.08036444 | 0 | 0 | 0.03279799 | 0 | 0 | 0 | 0.6793041 | 0.5510986 | 0 | 0.0164552 | 0 | 0 | 0.004969694 | 0 | 0.005766464 | 0 | 0 | 0 | 0.001031014 | 0.1711947 | 0 | 0 | 0.1200496 | 0.02038632 | 0 | 180.9569
4 | 97.11238 | 0.4061197 | 0.3726542 | 0.6462106 | 0.2323468 | 0 | 0.4978746 | 0.02200687 | 0.01454358 | 0 | 0 | 0.07806752 | 0 | 0 | 0.009176027 | 0.01996066 | 0.1627456 | 0.01528745 | 0 | 0.006774742 | 0 | 0.01880122 | 0 | 0.07981491 | 0.2262812 | 0 | 0 | 0.06826343 | 0.0106899 | 0 | 144.5609
1 | 92.75542 | 0 | 0 | 0 | 2.805171 | 0 | 0.8506671 | 0.2375765 | 0.1378102 | 0.09848575 | 0 | 0.2299093 | 0.02433563 | 0 | 0.2881303 | 0 | 0.9211882 | 0.2082642 | 0.08247716 | 0 | 0 | 0.00861838 | 0.0001298884 | 0.5242665 | 0.3733566 | 0 | 0.1417436 | 0.3122721 | 0 | 0.0001800186 | 354.4578
1 | 87.31151 | 0.09584141 | 0.05229172 | 0 | 4.031015 | 0 | 7.752959 | 0 | 0.01568646 | 0.05195081 | 0 | 0.1227925 | 0.02242932 | 0 | 0.0592046 | 0.004291195 | 0.2921118 | 0 | 0 | 0.002894506 | 0 | 0.009035145 | 7.694797e-06 | 0.04334398 | 0 | 0 | 0.09295148 | 0.03968481 | 0 | 0 | 216.1969
3 | 82.07916 | 0.007785793 | 0.01342374 | 0 | 0.8544572 | 0 | 0 | 0 | 0.2382629 | 0 | 0.0508488 | 0 | 1.565253 | 14.55273 | 0.02809072 | 0 | 0.3789905 | 0.06419807 | 0 | 0.009634824 | 0 | 0 | 0 | 0 | 0 | 0 | 0.001317729 | 0.1134134 | 0.04243423 | 0 | 233.2501
5 | 87.76691 | 0.8981275 | 0.0378116 | 0 | 0.5404996 | 0.01610489 | 0.2085818 | 0 | 0.5844827 | 0 | 0 | 0.02004816 | 2.331394 | 5.650861 | 0.08791406 | 0 | 0.5885971 | 0 | 0.1154054 | 0.006401463 | 0.01415021 | 0.02756622 | 2.595566e-06 | 0.175246 | 0.2503112 | 0.4488189 | 0 | 0.2307598 | 0 | 0 | 250.7986
4 | 94.42492 | 1.131193 | 0.03141221 | 0 | 0.3223135 | 0.006389984 | 0.5363393 | 0.2642969 | 0.3295391 | 0 | 0 | 0 | 1.931974 | 0.6737041 | 0.01916464 | 0.0406688 | 0 | 0.005745676 | 0 | 0 | 0.003878871 | 0.02146549 | 1.406219e-05 | 0.09049256 | 0.1389706 | 0.01667429 | 0.01084382 | 0 | 0 | 0 | 185.5523
6 | 98.38295 | 0 | 0.01130435 | 0 | 0 | 0.1356315 | 0.08491717 | 0.06089053 | 0.12152 | 0.01171975 | 0.00151941 | 0 | 0 | 0 | 0.01440927 | 0 | 0.1902056 | 0.004929391 | 0.8525972 | 0.004414348 | 0 | 0.002219122 | 2.117668e-05 | 0.01255533 | 0 | 0.05522265 | 0 | 0.02380082 | 0 | 0.02917235 | 160.3631
3 | 80.59802 | 0 | 0 | 0.1036548 | 0.08781546 | 0.00421739 | 0 | 0.1164064 | 0.5304585 | 0 | 0 | 0 | 3.131021 | 13.94964 | 0.02344517 | 0.204293 | 0 | 0 | 0 | 0.01446672 | 0.01075343 | 0.09560882 | 0 | 0.2277781 | 0.2434386 | 0.5576469 | 0 | 0.1013375 | 0 | 0 | 312.207
4 | 96.21315 | 0.6356705 | 0.526016 | 0.7420018 | 0.5553342 | 0.0872626 | 0.4226577 | 0.04202996 | 0.03789296 | 0 | 0.002360949 | 0 | 0 | 0.2600895 | 0 | 0 | 0.2511207 | 0.0007978085 | 0 | 0.003544261 | 0.002006521 | 0.0183831 | 0 | 0 | 0 | 0.1044191 | 0.006363032 | 0.07287221 | 0.01602699 | 0 | 176.2497
4 | 93.67343 | 1.078642 | 0.06664798 | 0 | 0.6700172 | 0 | 3.839932 | 0.1375989 | 0.03398601 | 0.01361983 | 0 | 0.07765419 | 0.01437546 | 0.06737129 | 0 | 0.04434691 | 0 | 0.0105636 | 0 | 0.007221568 | 0 | 0.06695829 | 0 | 0.02702956 | 0.1556457 | 0 | 0 | 0.01495751 | 0 | 0 | 167.9783
1 | 87.2806 | 0.6912383 | 0.03191341 | 0 | 7.122787 | 0 | 0.5470426 | 0.06540343 | 0.1859134 | 0 | 0.01875745 | 0 | 3.176178 | 0.003541375 | 0 | 0.004443984 | 0 | 0 | 0 | 0 | 0 | 0.06661928 | 0 | 0.05148084 | 0.3365787 | 0.1914181 | 0 | 0.1285279 | 0.09755365 | 0 | 343.6335
5 | 98.23002 | 0 | 0.01246203 | 0 | 0.4090797 | 0 | 0.669452 | 0.1084416 | 0 | 0 | 0 | 0.2022023 | 0 | 0.02472014 | 0.001850155 | 0.02563946 | 0.03459001 | 0.005976172 | 0.004867195 | 0.006462242 | 0.004502401 | 0 | 3.169456e-05 | 0.02674628 | 0.06985383 | 0.125714 | 0 | 0.02174287 | 0.01564737 | 0 | 212.0058
1 | 78.79826 | 0 | 0.07887119 | 0.8647839 | 1.761073 | 0 | 4.450258 | 0 | 0 | 0 | 0.07114382 | 0.07916638 | 0 | 0 | 0.1178447 | 9.476612 | 3.52089 | 0 | 0.008403924 | 0.03249231 | 0 | 0 | 0.0001097092 | 0 | 0 | 0 | 0 | 0.5675033 | 0.1725837 | 0 | 299.5193
1 | 95.44445 | 0.01048269 | 0 | 0.003013476 | 0.0948164 | 0 | 2.170549 | 0.2038475 | 0.01827115 | 0.08380534 | 0 | 0.07281929 | 0.3870727 | 0.2945598 | 0.06811658 | 0.05447068 | 0 | 0 | 0 | 0 | 0 | 0.1963843 | 0 | 0.2461414 | 0.5959515 | 0 | 0 | 0.01612005 | 0 | 0.03912709 | 268.8532
1 | 87.36057 | 0.1818525 | 0 | 0 | 5.733435 | 4.318581 | 0 | 0.5927759 | 0.05682413 | 0 | 0 | 0.9841641 | 0 | 0.3101743 | 0.004171359 | 0 | 0 | 0.06579801 | 0.009269582 | 0.01349267 | 0.01519981 | 0 | 0.0001880806 | 0.06223004 | 0.1798362 | 0 | 0 | 0.1114422 | 0 | 0 | 276.7431
6 | 96.49495 | 0.09555609 | 0.03901189 | 0 | 1.013689 | 0 | 0 | 0 | 0 | 0 | 0.02135271 | 0.191553 | 0 | 0.7880884 | 0.1395329 | 0.04392474 | 0.6564715 | 0.001735369 | 0.05471501 | 0 | 0.0007334409 | 0 | 9.104754e-05 | 0.02581321 | 0 | 0.1030972 | 0.111578 | 0.2181077 | 0 | 0 | 167.8372
1 | 85.8288 | 0 | 0.02665737 | 0 | 5.757054 | 0 | 0 | 0.1751965 | 0.1236474 | 0 | 0.0580657 | 0.009585314 | 7.40868 | 0 | 0 | 0 | 0 | 0 | 0 | 0.02781526 | 0 | 0 | 0 | 0.2298111 | 0.07892902 | 0 | 0.1372112 | 0.117219 | 0.02133081 | 0 | 294.9122
1 | 93.30035 | 0.1593316 | 0.9724591 | 0.5973826 | 0.05626084 | 0 | 3.293986 | 0 | 0.05606027 | 0.110719 | 0 | 0.08864189 | 0.06171039 | 0 | 0.05296546 | 0 | 0.1785792 | 0 | 0 | 0.001159576 | 0 | 0.1713043 | 0 | 0.2044954 | 0.6135687 | 0 | 0 | 0.03631658 | 0 | 0.04470555 | 245.5721
4 | 96.32103 | 0.408807 | 0.4992045 | 2.278826 | 0 | 0 | 0 | 0.09322589 | 0 | 0 | 0 | 0 | 0.02465922 | 0.09460754 | 0 | 0.0305309 | 0 | 0.0006233846 | 0 | 0.005227628 | 0 | 0 | 0.0008712904 | 0.06727709 | 0.1023018 | 0 | 0 | 0.07280925 | 0 | 0 | 179.4393
4 | 89.60738 | 0.06596762 | 0 | 0.005318386 | 0.6064179 | 0.005213168 | 9.028175 | 0.0667146 | 0 | 0 | 0 | 0.1506812 | 0 | 0 | 0.01005906 | 0.08192798 | 0 | 0.01603416 | 0.006188221 | 0 | 0.009360491 | 0 | 0.0001279874 | 0.1333289 | 0 | 0.09525302 | 0.0628772 | 0.04898017 | 0 | 0 | 109.7325
1 | 93.15268 | 0.04874479 | 0 | 0 | 1.987465 | 0 | 3.332443 | 0.08212628 | 0 | 0.003139335 | 0 | 0.6521188 | 0.04306246 | 0 | 0.07721752 | 0.1210035 | 0 | 0 | 0 | 0.01271409 | 0 | 0.09684616 | 0 | 0.1001042 | 0.2860323 | 0 | 0 | 0.004301853 | 0 | 0 | 244.7163
1 | 99.76462 | 0.09464726 | 0.005617206 | 0 | 0 | 0 | 0 | 0.0334479 | 0.01157137 | 0.007229164 | 0.0001892943 | 0.003039906 | 0.0132241 | 0 | 0 | 0.001475118 | 0 | 0 | 0 | 0 | 0.002726955 | 0 | 4.877289e-06 | 0.01225197 | 0.03929586 | 0.003294763 | 0 | 0.007366356 | 0 | 0 | 165.2456
4 | 90.4594 | 0.9926242 | 1.257852 | 1.618357 | 0.4490629 | 0 | 0.6075127 | 0 | 0 | 0 | 0.01637704 | 0 | 3.138507 | 0 | 0.0523925 | 0 | 0.03287756 | 0 | 0 | 0 | 0.3350004 | 0.07578312 | 0.006611771 | 0.3100969 | 0.1676422 | 0.1685646 | 0.1740889 | 0.1372539 | 0 | 0 | 258.0832
1 | 95.12578 | 0.6439098 | 0.1033047 | 0 | 0.8032735 | 0.0132407 | 0.9697777 | 0 | 0 | 0 | 0.04263157 | 0.05178609 | 0 | 0.04521007 | 0.004921371 | 0 | 1.173712 | 0 | 0.0007471207 | 0.02383741 | 0.1138085 | 0.05383359 | 9.188676e-06 | 0.203048 | 0.09410114 | 0 | 0.3099716 | 0.1766775 | 0.04642006 | 0 | 232.6743
1 | 87.74929 | 0.1060595 | 0 | 0 | 7.197079 | 1.520054 | 0 | 0.8819335 | 0 | 0 | 0.01421945 | 1.136588 | 0.03713901 | 0.4764682 | 0.09043282 | 0.0214078 | 0.1744642 | 0.2456319 | 0.009799592 | 0.01224443 | 0 | 0 | 9.482229e-05 | 0.01193132 | 0.07874678 | 0 | 0.06953453 | 0.1517328 | 0.01514893 | 0 | 299.2036
4 | 88.31551 | 1.268425 | 0.1082352 | 0 | 0.07907584 | 0.1174683 | 0 | 0 | 0.4345284 | 2.889836 | 0 | 0.0753587 | 0 | 4.872262 | 0.0406018 | 0 | 0.02470826 | 0 | 0.0002968393 | 0 | 0.04043405 | 0.006057887 | 1.933682e-05 | 0 | 0.1030515 | 1.103486 | 0 | 0.397572 | 0.1230715 | 0 | 277.1676
1 | 91.38398 | 0.2328091 | 0.1663319 | 0 | 2.276289 | 0 | 0.4068599 | 0.09317037 | 0.3616577 | 0 | 0.03657374 | 0 | 3.138277 | 0 | 0 | 0 | 0 | 0.06663939 | 0 | 0.009488188 | 0.1836807 | 0.06384683 | 0.0001610071 | 0.3941487 | 0 | 0.3153902 | 0.6878776 | 0.1598293 | 0.02298943 | 0 | 290.7967
4 | 93.18253 | 1.904525 | 0.3033617 | 1.175662 | 0 | 0.01380542 | 0.1511257 | 0 | 0.1845344 | 0 | 0.01474411 | 0 | 2.419157 | 0.4756808 | 0.05127776 | 0 | 0.009561487 | 0 | 0 | 0.008317905 | 0.0416855 | 0.02718599 | 0.0005657527 | 0 | 0 | 0 | 0.02729977 | 0 | 0.008984777 | 0 | 167.0817
4 | 82.92506 | 0.01369882 | 0.03176085 | 0.0389196 | 1.37099 | 0 | 0.07280523 | 0 | 0.148646 | 0 | 0.01548298 | 0.2762386 | 4.388224 | 9.048512 | 0.1839732 | 0.2376314 | 0.1284391 | 0 | 0 | 0 | 0.002878892 | 0.003893852 | 0 | 0.2160645 | 0.5460762 | 0.1016589 | 0 | 0.236879 | 0.01216249 | 0 | 285.4943
1 | 95.74393 | 0.0539229 | 0.0001293237 | 0 | 0 | 0 | 2.768074 | 0 | 0.001382923 | 0.02721599 | 0.001636896 | 0.6462781 | 0.007878174 | 0 | 0.0815834 | 0.01110758 | 0.5307971 | 0 | 0 | 0.01481185 | 0 | 0 | 0 | 0 | 0 | 0 | 0 | 0.1112546 | 0 | 0 | 165.984
1 | 87.16517 | 0 | 0.00606988 | 0 | 4.014272 | 1.828789 | 3.502067 | 0 | 0 | 0 | 0.05747516 | 0.04461259 | 0 | 0 | 0.1541802 | 0 | 2.766283 | 0.01492041 | 0 | 0.03602219 | 0 | 0 | 0 | 0 | 0 | 0 | 0.0005873459 | 0.3742709 | 0.03528237 | 0 | 295.9282
1 | 90.68607 | 0.1176328 | 0.1002876 | 0.5682215 | 1.118531 | 0 | 2.549012 | 0 | 0.01393479 | 0 | 0.1312126 | 0.1379363 | 0 | 0 | 0.03505468 | 0.02651591 | 3.624336 | 0.03510848 | 0 | 0.03628732 | 0 | 0 | 0 | 0 | 0 | 0 | 0 | 0.5684068 | 0.2514485 | 0 | 183.7844
1 | 91.47102 | 0.03467861 | 0 | 0 | 0.2561591 | 0 | 1.388986 | 0.09680669 | 0.1976987 | 0.09831074 | 0 | 0.0005430446 | 1.713796 | 4.153232 | 0.03117511 | 0.05690246 | 0 | 0 | 0 | 0 | 0 | 0.06626646 | 3.00532e-05 | 0.08044024 | 0.3510226 | 0 | 0 | 0 | 0 | 0.002936501 | 248.0441
5 | 94.44279 | 3.075303 | 0 | 0 | 0 | 0 | 0.01013236 | 0.1037966 | 0.2340195 | 0 | 0 | 0.005707439 | 1.412484 | 0.1334824 | 0.05848818 | 0.08108762 | 0 | 0 | 0 | 0 | 0.01846847 | 0 | 0.001328185 | 0.09828319 | 0.2001903 | 0.0829111 | 0 | 0.04152324 | 0 | 0 | 151.4545
1 | 85.21262 | 0 | 0.0360796 | 0 | 0.6868508 | 0 | 5.83794 | 2.961746 | 0 | 0 | 0.04526811 | 0.04031915 | 0 | 0 | 0.03338502 | 0 | 3.840764 | 0 | 0.04569066 | 0.04050338 | 0 | 0 | 0.0001555607 | 0 | 0 | 0 | 0.2690921 | 0.583975 | 0.1844423 | 0.1811661 | 299.6089
4 | 90.7132 | 0 | 0.01384471 | 0 | 0.3832479 | 0 | 7.966559 | 0 | 0.0361133 | 0 | 0 | 0.3049161 | 0 | 0 | 0.03036365 | 0.3290952 | 0.06838018 | 0.01488421 | 0 | 0.02314878 | 0.003134376 | 0 | 8.373422e-05 | 0.01461429 | 0 | 0 | 0 | 0.09212448 | 0 | 0.006287198 | 69.79353
1 | 91.2957 | 0 | 0.09639845 | 0 | 0.6815869 | 0 | 1.269182 | 0.1545846 | 0 | 0 | 0.0438339 | 0.03944672 | 0 | 0.2317026 | 0.01109208 | 3.656789 | 0.4888998 | 0.1125984 | 0.04811651 | 0.02420174 | 0.1860795 | 0.009914417 | 0.000146588 | 0.6968818 | 0 | 0 | 0.7715359 | 0.1348125 | 0.04649672 | 0 | 242.1323
6 | 98.68801 | 0.0003391311 | 0.01263181 | 0 | 0.5268409 | 0 | 0.1332698 | 0 | 0 | 0 | 0.01177869 | 0.2538232 | 0 | 0 | 0.02575064 | 0.07009556 | 0.04298351 | 0.004449686 | 0 | 0.0005574521 | 0 | 0 | 5.246692e-05 | 0 | 0.03495162 | 0.08886543 | 0 | 0.08395195 | 0.02164699 | 0 | 135.8483
1 | 89.75826 | 0.007140373 | 0.06255437 | 0 | 3.731799 | 0 | 0 | 0.1888422 | 0.1427755 | 0.007169275 | 0 | 0.04047207 | 1.0122 | 2.43044 | 0.1185219 | 0.1020717 | 0.052535 | 0 | 0 | 0 | 0 | 0.1108249 | 0 | 0.3009555 | 0.5783271 | 1.160322 | 0 | 0.1499726 | 0.04481308 | 0 | 342.348
5 | 87.35784 | 0.1060949 | 0 | 0 | 0 | 0.05674445 | 0.4083328 | 0 | 0.7367305 | 0.1905523 | 0 | 0 | 0.02997359 | 7.392371 | 0.0394465 | 0 | 0.8129648 | 0 | 1.819069 | 0 | 0.01676701 | 0.1292081 | 0.0001720527 | 0.3705843 | 0.1218678 | 0 | 0.2067459 | 0.1815247 | 0 | 0.02300738 | 168.8422
4 | 95.41062 | 0.7329783 | 0.8717082 | 1.998106 | 0.4179404 | 0.06122912 | 0 | 0 | 0 | 0 | 0.00408655 | 0 | 0.01889401 | 0.1240831 | 0 | 0 | 0.09866139 | 0.04712745 | 0 | 0 | 0 | 0.04073613 | 0.002142549 | 0 | 0 | 0.05736721 | 0 | 0.1143174842 | 0 | 0 | 135.3322
1 | 92.01624 | 0.1989746 | 0.02981015 | 0 | 0 | 0 | 0.9107679 | 0.1762565 | 0 | 0 | 0.04592901 | 0.03484596 | 0 | 0 | 0 | 5.780613 | 0 | 0 | 0 | 0.01055048 | 0.02198971 | 0.0544657 | 5.098765e-05 | 0.01397073 | 0.2872386 | 0.4183019 | 0 | 0 | 0 | 0 | 209.1457
1 | 97.61961 | 0.02888779 | 0 | 0 | 0 | 0 | 1.210925 | 0 | 0.02063655 | 0 | 0 | 0.5915347 | 0.01817359 | 0 | 0.06473437 | 0.08435514 | 0.2187438 | 0 | 0 | 0.006747298 | 0 | 0 | 0 | 0 | 0 | 0 | 0.02886347 | 0.1067919 | 0 | 0 | 201.3159
1 | 96.7349 | 0.02020667 | 0.02470073 | 0 | 2.53344 | 0 | 0 | 0.05295874 | 0.3699511 | 0 | 0 | 0 | 0 | 0 | 0 | 0.1194323 | 0 | 0 | 0 | 0.007626213 | 0 | 0 | 3.544058e-05 | 0.02719689 | 0.1089127 | 0 | 0 | 0 | 0.000638448 | 0 | 245.08
1 | 97.80334 | 0.1268322 | 0 | 1.241164 | 0 | 0.03234063 | 0.2037504 | 0.02167518 | 0 | 0.00788726 | 0.01370481 | 0.00632489 | 0.0295623 | 0 | 0.009957282 | 0.007615168 | 0.1756479 | 0 | 0 | 0 | 0 | 0 | 5.123845e-05 | 0.0458055 | 0.2294211 | 0 | 0 | 0.03761531 | 0.007300286 | 0 | 197.5914
2 | 98.45381 | 0.0214121 | 0.001883323 | 0 | 0.005209405 | 0.001813024 | 0.2166321 | 0.05425768 | 0.004865399 | 0.006865804 | 0 | 0.0009419524 | 0.8785517 | 0 | 0.009685033 | 0.06545489 | 0 | 0 | 0 | 0.003530486 | 0 | 0.002708445 | 4.077339e-05 | 0.09295867 | 0.1713977 | 0 | 0 | 0 | 0 | 0.007979918 | 200.7237
1 | 93.77864 | 0 | 0.00889872 | 0 | 5.751795 | 0 | 0 | 0.01954584 | 0.196122 | 0 | 0 | 0.1282764 | 0.008649674 | 0.007878022 | 0.01362835 | 0 | 0 | 0 | 0 | 0.01121094 | 0 | 0 | 1.285186e-05 | 0 | 0 | 0.00169874 | 0.07364346 | 0 | 0 | 0 | 235.0499
1 | 92.02441 | 0.07356822 | 0.01471479 | 0 | 3.166987 | 0 | 4.329479 | 0 | 0.01308226 | 0 | 0 | 0.07182012 | 0 | 0.01105214 | 0.03560619 | 0.05359321 | 0.03400089 | 0 | 0 | 0.01903077 | 0 | 0.01437132 | 4.819424e-05 | 0.06500955 | 0.04089486 | 0 | 0 | 0.03232746 | 0 | 0 | 235.136
1 | 90.39219 | 0.1622107 | 0.004701643 | 0 | 0 | 0.0381855 | 0 | 0.03667266 | 0.435333 | 0 | 0.004422352 | 0 | 0.6353384 | 8.224065 | 0 | 0 | 0 | 0.01505508 | 0.007868147 | 0.01512456 | 0 | 0 | 4.936934e-05 | 0 | 0 | 0 | 0.01132892 | 0 | 0 | 0.01745623 | 200.5853
5 | 90.14425 | 1.237441 | 0.201276 | 0.145543 | 0.4516521 | 0.03990766 | 0 | 0.03249083 | 0.3879613 | 1.876097 | 0.004686851 | 0.04394504 | 1.867793 | 2.189502 | 0.09940347 | 0.1236271 | 0.1082665 | 0 | 0.00712817 | 0 | 0 | 0.0204694 | 0 | 0 | 0.3673857 | 0.4324189 | 0 | 0.1903965 | 0.02835917 | 0 | 252.3153
4 | 92.3552 | 0.7124441 | 1.175244 | 0.4511375 | 0.4880536 | 0 | 4.045975 | 0 | 0 | 0 | 0 | 0.1900147 | 0.01945593 | 0 | 0.01936173 | 0.1383536 | 0.2106446 | 0.005603615 | 0 | 0.01885529 | 0 | 0.01095523 | 0.0004395512 | 0 | 0 | 0 | 0 | 0.1400391 | 0 | 0.01822005 | 138.6401
1 | 98.08373 | 0 | 0 | 0 | 0.2529243 | 0.1775078 | 0.2042713 | 0.2540304 | 0 | 0 | 0.003545247 | 0 | 0.07121927 | 0.03974327 | 0 | 0 | 0.5427445 | 0 | 0.006786493 | 0.009502424 | 0 | 0 | 0 | 0.03460846 | 0.1079513 | 0 | 0.05367275 | 0.1428345 | 0.01492541 | 0 | 238.3318
4 | 95.92928 | 1.484517 | 0.2893111 | 1.608098 | 0 | 0 | 0 | 0 | 0.1013302 | 0 | 0.007847212 | 0 | 0.1175592 | 0.2225451 | 0.02325232 | 0.02591605 | 0 | 0 | 0 | 0.01058463 | 0.01798356 | 0.05051051 | 0.003081016 | 0 | 0 | 0 | 0.03091795 | 0.06829403 | 0.008969009 | 0 | 115.1589
4 | 94.34756 | 1.449257 | 0.3061086 | 1.096131 | 0.6489416 | 0 | 1.544113 | 0 | 0.01596885 | 0.01338493 | 0.002145755 | 0.05309041 | 0 | 0.1019913 | 0 | 0.07858603 | 0.1302052 | 0.005419858 | 0 | 0.002984496 | 0 | 0.01824123 | 0.0004815542 | 0 | 0.09589221 | 0 | 0 | 0.08949192 | 0 | 0 | 208.1477
1 | 86.84117 | 0.06238887 | 0 | 0 | 0.7322392 | 0 | 3.83043 | 0 | 0 | 0.07927991 | 0 | 0.06911835 | 0 | 0 | 0.1040899 | 6.457225 | 0.340485 | 0 | 0 | 0 | 0 | 0.2992612 | 0.0001472164 | 0.5149603 | 0.4381492 | 0 | 0 | 0.09191117 | 0 | 0.1391441 | 375.4667
5 | 92.92266 | 0.6499844 | 1.368056 | 0.5897512 | 0 | 0 | 0.5376995 | 0 | 0.1079406 | 0.3063993 | 0.01089184 | 0.008113508 | 2.67481 | 0 | 0.08780321 | 0 | 0.1515139 | 0.01132569 | 0 | 0.003882238 | 0.2136131 | 0 | 0.00151906 | 0 | 0.2259655 | 0 | 0 | 0.1047992 | 0.02327039 | 0 | 200.8617
5 | 90.79262 | 0.01811202 | 0.2199348 | 0 | 0.2381656 | 0 | 7.883153 | 0.01165579 | 0.04423796 | 0 | 0.005921372 | 0.5215225 | 0 | 0 | 0 | 0.1116121 | 0 | 0.007428132 | 0 | 0.001466382 | 0.001455232 | 0 | 3.075911e-05 | 0 | 0.07914773 | 0 | 0 | 0.05312921 | 0.01041014 | 0 | 111.4249
6 | 96.66932 | 0.01776675 | 0.006560785 | 0 | 0.2060091 | 0 | 1.751477 | 0 | 0 | 0 | 0.02463633 | 0.7554722 | 0 | 0 | 0.05225693 | 0.1361369 | 0.1534251 | 0.03124578 | 0 | 0.006551021 | 0 | 0 | 0 | 0 | 0 | 0.03335365 | 0 | 0.1226113 | 0.03317806 | 0 | 132.0063
5 | 89.71505 | 0.010282 | 0.0124592 | 0 | 0.5743419 | 0 | 8.781124 | 0.006733368 | 0.03118302 | 0 | 0 | 0.2601497 | 0.01735625 | 0.07425743 | 0.002515066 | 0.2084256 | 0.107362 | 0.01638051 | 0 | 0 | 0.004726024 | 0 | 0 | 0.06558268 | 0.03304339 | 0 | 0.04425409 | 0.0286321 | 0.006142451 | 0 | 87.04112
5 | 93.83734 | 0.08704792 | 0.02937773 | 0 | 4.496194 | 0.032302 | 0.1867416 | 0 | 0.08031743 | 0 | 0.02979183 | 0.5952772 | 0 | 0 | 0.06922384 | 0.0543273 | 0.2504424 | 0.05657044 | 0 | 0.01157024 | 0.003265769 | 0.02484477 | 3.137339e-05 | 0 | 0 | 0 | 0 | 0.1543593 | 0.0009734276 | 0 | 112.78
1 | 92.60789 | 0.06119956 | 0.009812037 | 0 | 0.4575802 | 0.03400452 | 0.4917362 | 0.1419762 | 0.1778967 | 0.001527856 | 0 | 0 | 2.473085 | 2.706229 | 0.03007274 | 0.09344231 | 0 | 0 | 0 | 0 | 0 | 0.08206233 | 0 | 0.1661752 | 0.4653057 | 0 | 0 | 0 | 0 | 0 | 265.7808
1 | 82.02456 | 0.0767605 | 0.03520967 | 0 | 1.386283 | 0 | 0 | 0 | 0.1473528 | 0.002071493 | 0.120027 | 0.07525684 | 2.294269 | 12.05184 | 0 | 0.2038633 | 0.40644 | 0.0777871 | 0 | 0.0005832086 | 0 | 0 | 0 | 0 | 0 | 0.6434636 | 0 | 0.3522512 | 0.1019852 | 0 | 339.3569
5 | 98.86819 | 0.1228288 | 0.001914767 | 0 | 0.3701887 | 0 | 0.2543382 | 0.06955581 | 0.007432835 | 0 | 0 | 0 | 0 | 0 | 0 | 0.06522299 | 0 | 0 | 0 | 0.003786547 | 0 | 0.0006879667 | 2.51698e-05 | 0.06137767 | 0.1279174 | 0.01642008 | 0 | 0.02165888 | 0.008387729 | 6.201521e-05 | 186.7943
1 | 95.65751 | 0.09132954 | 0.08191377 | 0.5101236 | 0.2158896 | 0.03595411 | 0.8014757 | 0.2202432 | 0.02441347 | 0.04054296 | 0 | 0 | 0.1128108 | 0 | 0.01992564 | 0.04675538 | 0 | 0 | 0 | 0.02756124 | 0 | 0.1641696 | 0 | 0.4149193 | 0.6578864 | 0.8679284 | 0 | 0.008648785 | 0 | 0 | 299.8337
1 | 94.71228 | 1.606222 | 0 | 1.569189 | 0.06438158 | 0 | 0.4007753 | 0 | 0.04916858 | 0 | 0.03214396 | 0.02809602 | 0.2036164 | 0.151543 | 0.02539232 | 0 | 0.7628663 | 0 | 0 | 0 | 0.02509689 | 0.0001474707 | 0.0002451149 | 0 | 0.2477024 | 0 | 0 | 0.06841239 | 0.05272137 | 0 | 193.1937
1 | 92.44935 | 0 | 0.1592894 | 0 | 5.693414 | 0.00893691 | 0 | 0.1327347 | 0.02454247 | 0 | 0.003233195 | 0.9695344 | 0.08635828 | 0.2475666 | 0.03191788 | 0.1601344 | 0 | 0 | 0 | 0.02217738 | 0 | 0.004666092 | 5.08161e-06 | 0 | 0 | 0 | 0 | 0 | 0 | 0.006141578 | 222.8755
6 | 94.3741 | 0.03932878 | 0.05944113 | 0 | 3.810397 | 0 | 0 | 0 | 0.2666181 | 0 | 0.02853725 | 0 | 0 | 0 | 0.1835379 | 0 | 0.4217134 | 0.05462359 | 0.05657233 | 0.005238538 | 0.02199395 | 0 | 0 | 0.1026352 | 0 | 0.3658404 | 0 | 0.2031036 | 0.006318904 | 0 | 227.34375
5 | 89.24981 | 0.09401998 | 0 | 0 | 0.5073667 | 0 | 8.917589 | 0.07946944 | 0.01406565 | 0 | 0.000331338 | 0.6365859 | 0 | 0.01929755 | 0 | 0.08699051 | 0 | 0.01674706 | 0 | 0.03309459 | 0 | 0.01696763 | 4.039681e-05 | 0.08293121 | 0.09661472 | 0.02936837 | 0 | 0.09599467 | 0 | 0.02271584 | 191.6395
5 | 96.99664 | 1.183482 | 0.3011551 | 0.1705751 | 0.4375709 | 0.03520612 | 0.382324 | 0.01865414 | 0.05526457 | 0 | 0.008357283 | 0.004704513 | 0 | 0 | 0 | 0.007452576 | 0.1738714 | 0.01660484 | 0 | 0 | 0.01304082 | 0 | 4.603654e-05 | 0 | 0 | 0.07592122 | 0 | 0.0921462 | 0.02698041 | 0 | 121.0774
1 | 93.35956 | 0.003936873 | 0.0169408 | 0 | 4.956034 | 0 | 0.2830755 | 0.08629623 | 0.7376363 | 0 | 0.0511385 | 0 | 0 | 0.04842592 | 0.1487655 | 0.005169489 | 0 | 0.1447277 | 0.005911749 | 0.02523595 | 0 | 0 | 0 | 0.1271477 | 0 | 0 | 0 | 0 | 0 | 0 | 219.338
5 | 92.34202 | 0 | 0.04298374 | 0 | 5.336924 | 0 | 1.447342 | 0 | 0.0529487 | 0 | 0.009829954 | 0.2550978 | 0 | 0 | 0.076735 | 0.02898817 | 0.1440952 | 0.03922677 | 0 | 0.002060245 | 0.01179853 | 0.04031924 | 1.645535e-05 | 0 | 0 | 0.05487902 | 0 | 0.1050237 | 0.009713448 | 0 | 108.0405
1 | 96.59063 | 0.1783445 | 1.124327 | 0.06529026 | 0 | 0 | 0.1427231 | 0.3494996 | 0.09087072 | 0 | 0.01330417 | 0.02778452 | 0.1422728 | 0 | 0 | 0 | 0.03359436 | 0.0004231403 | 0 | 0 | 0.1906107 | 0.05024676 | 0 | 0.2395675 | 0.4098103 | 0.2389127 | 0.01254295 | 0.05498793 | 0.04425761 | 0 | 198.4176
2 | 97.63502 | 0.3061207 | 1.02928 | 0.1758284 | 0.009211917 | 0 | 0.1176237 | 0.1541984 | 0 | 0.001235844 | 0 | 0.03352093 | 0.0499679 | 0 | 0 | 0.08985514 | 0 | 0 | 0.008331702 | 0 | 0.00406036 | 0.00204743 | 0 | 0.09473006 | 0.2853707 | 0 | 0 | 0.003599802 | 0 | 0 | 150.3969
5 | 89.31555 | 0.02296789 | 0.0002622903 | 0 | 0.3454899 | 0 | 9.488224 | 0.1287854 | 0.01228707 | 0.004501204 | 0 | 0.2764231 | 0 | 0 | 0 | 0.2003216 | 0.001769222 | 0.00509057 | 0.002375907 | 0.03789029 | 0 | 0 | 9.742311e-05 | 0.02993137 | 0 | 0 | 0.05152574 | 0.05939429 | 0 | 0.01710914 | 172.638
6 | 98.56762 | 0 | 0.01229686 | 0 | 0.01752988 | 0.005069467 | 0 | 0 | 0 | 0 | 0.01879719 | 0.654435 | 0 | 0.07576837 | 0 | 0.0737729 | 0.09282497 | 0.01351188 | 0 | 0.00430792 | 0 | 0 | 2.167406e-05 | 0.0115404 | 0.3487294 | 0 | 0 | 0.06950196 | 0.03427261 | 0 | 111.4667
1 | 89.09248 | 0.1007028 | 0 | 0 | 0 | 0 | 3.319385 | 3.56521 | 0 | 0 | 0 | 0.4162486 | 0.02925886 | 0 | 0.3058337 | 0.01505581 | 1.653979 | 0 | 0.05647072 | 9.687875e-05 | 0 | 0.3516181 | 0 | 0.1469988 | 0.5181221 | 0 | 0.08227267 | 0.1943545 | 0 | 0.151914 | 327.9988
1 | 97.88537 | 0.02614899 | 0.008749465 | 0 | 0.6689394 | 0 | 0 | 0.1913097 | 0 | 0.01832353 | 0 | 0.7305508 | 0.03427491 | 0.05432074 | 0 | 0.09460069 | 0 | 0 | 0 | 0.0114199 | 0 | 0 | 2.561091e-05 | 0.03940032 | 0.228502 | 0 | 0 | 0.008065659 | 0 | 0 | 155.517
4 | 97.0162 | 0.6439421 | 0.8112233 | 0.825754 | 0 | 0.0732018 | 0.2374213 | 0.005281188 | 0 | 0 | 0.0006066269 | 0 | 0.002001499 | 0.1509211 | 0.001075973 | 0 | 0.02162427 | 0.02651054 | 0 | 0 | 0 | 0.03512081 | 0.004621484 | 0.007464037 | 0.009678443 | 0.00768435 | 0.003894717 | 0.114539 | 0 | 0.001236352 | 117.2888
5 | 97.29278 | 0.1140378 | 0.1601287 | 0.4456138 | 0.5633275 | 0 | 0.3045997 | 0.0770834 | 0 | 0.01060732 | 0 | 0.4452012 | 0 | 0 | 0.04953359 | 0.1151093 | 0 | 0 | 0.01965413 | 0.01024129 | 0 | 0 | 0 | 0.06907987 | 0.1842033 | 0.06061786 | 0 | 0.07818312 | 0 | 0 | 241.4501
5 | 98.21431 | 0.2130239 | 0.0128828 | 0.07926724 | 0 | 0.1182951 | 0.1294121 | 0.09023927 | 0.08161861 | 0 | 0.0003448969 | 0.0319455 | 0 | 0 | 0 | 0.05466297 | 0 | 0 | 0.8659658 | 0.004413629 | 0 | 0 | 0 | 0 | 0.02161285 | 0.0762459 | 0 | 0 | 0 | 0.005759778 | 104.9484
5 | 98.23548 | 0.03248792 | 0 | 0.01293113 | 0 | 0 | 0.3121349 | 0.210987 | 0.03140654 | 0 | 0 | 0.6199017 | 0.04719653 | 0.06275671 | 0 | 0.1303284 | 0 | 0.004218476 | 0.004296405 | 0.003601952 | 0 | 0.009488638 | 0 | 0.03742927 | 0.2388729 | 0 | 0 | 0 | 0.006480136 | 0 | 115.1389
1 | 94.6282 | 0.1451649 | 0.04703085 | 0 | 0.659921 | 0 | 0 | 0 | 0 | 0 | 0.1193208 | 0.1053421 | 0 | 0 | 0.05327012 | 0 | 3.606891 | 0 | 0 | 0.02914169 | 0 | 0 | 0 | 0 | 0 | 0 | 0 | 0.4160046 | 0.189716 | 0 | 159.9471
1 | 94.10057 | 0.008371655 | 0.02684207 | 0 | 4.218281 | 0.2339834 | 0 | 0.427149 | 0.06811509 | 0 | 0.007894996 | 0.1473119 | 0 | 0 | 0.04767694 | 0.01368493 | 0.2229695 | 0.1241496 | 0 | 0.02469115 | 0.01111958 | 0.009897251 | 0 | 0 | 0 | 0.002011442 | 0.1818502 | 0.09634655 | 0.02708344 | 0 | 223.5426
1 | 90.4165 | 0 | 0.04961077 | 0 | 0.7852566 | 0 | 6.408482 | 0 | 0.006316226 | 0 | 0.04955524 | 0.1950851 | 0 | 0 | 0.05981295 | 0.1016317 | 1.622863 | 0 | 0.001323121 | 0.03511648 | 0 | 0 | 3.543078e-05 | 0 | 0 | 0 | 0 | 0.1698399 | 0.05473787 | 0.04383673 | 200.6716
1 | 98.5374 | 0 | 0.0105726 | 0 | 0 | 0 | 0.7851972 | 0 | 0 | 0 | 0 | 0.06583 | 0 | 0 | 0.04162544 | 0 | 0.3398006 | 0 | 0 | 0.001606935 | 0 | 0 | 6.631956e-06 | 0.06001667 | 0.05574111 | 0 | 0.0241172 | 0.07224824 | 0.005838137 | 0 | 166.4085
5 | 89.03798 | 0.1009154 | 0.008283501 | 0 | 0.7454612 | 0 | 9.471009 | 0.04694882 | 0.01525487 | 0 | 0.00501573 | 0.1442931 | 0.01787992 | 0.1453411 | 0 | 0.07355099 | 0 | 0.01258952 | 0 | 0.006978777 | 0 | 0 | 1.585138e-05 | 0 | 0 | 0.01523347 | 0.07178543 | 0.06355432 | 0.01790885 | 0 | 151.0451
1 | 87.16396 | 0.3027025 | 0 | 0 | 4.102575 | 5.487699 | 0.2184458 | 0.09768667 | 0.155086 | 0.105392 | 0.02292831 | 0.09607985 | 0 | 0 | 0.2425535 | 0 | 0 | 0.4967776 | 0.06494924 | 0.01895734 | 0 | 0.1777247 | 6.563609e-05 | 0.7289869 | 0.3388638 | 0 | 0.1785704 | 0 | 0 | 0 | 294.663
6 | 89.48449 | 0.08199795 | 0.007626208 | 0 | 0.5396454 | 0 | 8.933209 | 0 | 0 | 0 | 0.01315579 | 0.6787705 | 0 | 0 | 0.008230112 | 0 | 0 | 0.02732602 | 0 | 0.004424365 | 0.004274746 | 0 | 0 | 0 | 0.08083421 | 0 | 0 | 0.1348226 | 0.001194871 | 0 | 145.1039
5 | 89.23192 | 0.06818027 | 0.03847149 | 0 | 8.338021 | 0.02589797 | 1.005033 | 0 | 0.5706555 | 0 | 0.03459394 | 0.01839962 | 0.03775383 | 0.07474133 | 0.05732186 | 0 | 0.2733085 | 0.0289817 | 0 | 0.001947002 | 0 | 0.01427533 | 0 | 0.009511374 | 0 | 0 | 0 | 0.1603748 | 0.003299946 | 0.007313337 | 139.111
1 | 93.40038 | 0.01175382 | 0.0181078 | 0 | 4.514351 | 0.03912546 | 0 | 0.1386455 | 0.2013635 | 0 | 0.04334765 | 0 | 0 | 0 | 0.06661458 | 0.05983058 | 0.5939671 | 0.1460283 | 0 | 0.0293014 | 0.01898901 | 0.07247307 | 0 | 0.259491 | 0.06564581 | 0 | 0.1488012 | 0.1683918 | 0.003395241 | 0 | 232.4903
1 | 93.60612 | 0.5195659 | 0.1315115 | 0 | 1.182984 | 0.03996179 | 1.110517 | 0 | 0 | 0 | 0.05328156 | 0.03717983 | 0.03036044 | 0.1725913 | 0 | 0 | 0.6919204 | 0.04804982 | 0.01933622 | 0.03051095 | 0.174801 | 0.1746683 | 0 | 0.8191189 | 0 | 0 | 0.9687017 | 0.1799394 | 0.008874733 | 0 | 268.2608
4 | 97.02545 | 0.4870234 | 0.1223273 | 0.01775086 | 0.6877801 | 0 | 0.4241826 | 0.1902 | 0.0157801 | 0 | 0 | 0.4924 | 0.02688286 | 0.08448698 | 0.005235475 | 0.1522826 | 0.01607875 | 0.001258079 | 0 | 0.01234935 | 0 | 0 | 0 | 0.03976565 | 0.1890191 | 0 | 0 | 0.009745419 | 0 | 0 | 191.9382
1 | 85.17634 | 0 | 0 | 0 | 0.8131206 | 0 | 3.629094 | 0.1697194 | 0 | 0.1743822 | 0 | 0.02479438 | 0 | 0 | 0.2668896 | 7.796603 | 0.1748352 | 0 | 0 | 0 | 0 | 0.2301818 | 0.0001271488 | 0.7669808 | 0.6594967 | 0 | 0 | 0.06714273 | 0 | 0.05029526 | 378.3279
5 | 88.84903 | 0.05319602 | 0.02189478 | 0 | 2.443302 | 0 | 8.154923 | 0 | 0.02448522 | 0 | 0 | 0.1788402 | 0 | 0 | 0.01082001 | 0.08358919 | 0 | 0.006269247 | 0 | 0.01618621 | 0 | 0.01848301 | 1.620679e-05 | 0 | 0 | 0.08095625 | 0 | 0.05545774 | 0 | 0.002550782 | 159.1632
1 | 95.105 | 0.0176895 | 0.01103537 | 0 | 3.602963 | 0 | 0 | 0.2913002 | 0.1017838 | 0 | 0.02467445 | 0.1180611 | 0 | 0 | 0.009475525 | 0.05671104 | 0 | 0.02729344 | 0 | 0.009814338 | 0 | 0 | 0 | 0.07173918 | 0 | 0.3037176 | 0.112515 | 0.09407974 | 0.04214329 | 0 | 166.4612
1 | 92.04433 | 0.01534207 | 0 | 0 | 4.152455 | 0.09852286 | 1.099067 | 1.160815 | 0.1117189 | 0 | 0 | 0 | 0 | 0 | 0.1431553 | 0 | 0.1518056 | 0.1591313 | 0.009859322 | 0.006791273 | 0.02542938 | 0.2885843 | 0 | 0.1238973 | 0.1538512 | 0 | 0.1464927 | 0.108755 | 0 | 0 | 340.5576
4 | 97.09438 | 1.08013 | 0.8915828 | 0.3062549 | 0.1582204 | 0 | 0 | 0 | 0.01753579 | 0 | 0.005858378 | 0.004441204 | 0.01299701 | 0 | 0.0009705175 | 0.1257425 | 0.1240194 | 0.02433655 | 0 | 0 | 0.009221303 | 0.01113657 | 0.001267032 | 0 | 0 | 0.02837858 | 0.040247 | 0.06327684 | 0 | 0 | 115.5837
5 | 91.6477 | 0.1569064 | 0.1982136 | 0.1617108 | 0.1562695 | 0 | 0 | 0 | 0.3528454 | 2.255499 | 0.01703279 | 0.04398549 | 1.867219 | 0 | 0.1400423 | 0.1041727 | 0.4237652 | 0 | 0.0469004 | 0 | 0.00331494 | 0.1131412 | 0 | 0.2491905 | 0.639789 | 0.9896421 | 0 | 0.3470766 | 0.08558445 | 0 | 248.3752
1 | 79.70963 | 0.1194805 | 0.01126607 | 0.01851362 | 0 | 0.1209724 | 2.070109 | 0.7311319 | 0.3922701 | 0 | 0 | 0 | 0.5840511 | 12.32229 | 0.002018089 | 0.1283811 | 0 | 0 | 0 | 0.07251056 | 0.01667404 | 0.4949925 | 0 | 0.56793 | 1.140577 | 1.484122 | 0.01308658 | 0 | 0 | 0 | 321.6932
1 | 81.95204 | 0.1052926 | 0.01028895 | 0 | 1.005216 | 0 | 0.03259338 | 0 | 0.4537569 | 0 | 0.03618335 | 0.05010536 | 0.8134332 | 15.28543 | 0 | 0 | 0.02582864 | 0.1291157 | 0 | 0.01531098 | 0 | 0 | 4.367485e-05 | 0 | 0 | 0 | 0.05634284 | 0 | 0.02902036 | 0 | 283.2453
1 | 94.89327 | 0.1880241 | 0.6468514 | 0 | 0.2030792 | 0 | 1.386128 | 0 | 0.03074798 | 0 | 0.04811709 | 0.1729724 | 0 | 0 | 0.07154839 | 0 | 1.958471 | 0 | 0 | 0.01141559 | 0 | 0 | 0 | 0 | 0.003336394 | 0 | 0 | 0.2993919 | 0.08664411 | 0 | 161.6105
4 | 89.27125 | 0 | 0.01923811 | 0 | 0.4481656 | 0 | 9.464711 | 0.01865261 | 0.01151331 | 0 | 0 | 0.3796305 | 0.04763524 | 0 | 0 | 0.05767361 | 0 | 0 | 0 | 0.005759219 | 0.01264939 | 0.008264939 | 6.152743e-06 | 0 | 0.1103946 | 0.05485613 | 0 | 0.07301132 | 0.01658858 | 0 | 40.89316
4 | 90.12551 | 0.1062356 | 0.03309504 | 0 | 1.461552 | 0 | 7.357466 | 0 | 0.01224375 | 0 | 0.008343844 | 0.4174435 | 0 | 0 | 0 | 0.1493181 | 0.03885417 | 0.003723733 | 0 | 0.01591681 | 0.001483775 | 0 | 0 | 0.02753324 | 0.04704895 | 0 | 0.1035273 | 0.05394721 | 0.03675683 | 0 | 141.252
5 | 98.08974 | 0.3030739 | 0.03038141 | 0 | 0 | 0.07840696 | 0.2713544 | 0 | 0.1307131 | 0 | 0.0113279 | 0.2150017 | 0 | 0 | 0.01130269 | 0.07165474 | 0 | 0.009775669 | 0.6691942 | 0 | 0.005119961 | 0 | 0 | 0 | 0.05270645 | 0.00692831 | 0 | 0.04331403 | 0 | 0 | 105.3524
5 | 89.17825 | 0 | 0.009808169 | 0 | 0.4401592 | 0.08090229 | 9.08587 | 0.104631 | 0.002956789 | 0 | 0 | 0.08903421 | 0.02516243 | 0.1695844 | 0.003904096 | 0.02991423 | 0 | 0.006056055 | 0 | 0.01766702 | 0.01685195 | 0.03643134 | 0 | 0.06135777 | 0 | 0.4665584 | 0.03176104 | 0.141903 | 0.001240974 | 0 | 87.6647
1 | 97.41231 | 0 | 0.02118091 | 0 | 0.6834015 | 0.2724929 | 0 | 0.2336681 | 0 | 0 | 0.03890509 | 0 | 0 | 0 | 0 | 0.04347969 | 0.8765373 | 0.0298031 | 0 | 0.01203699 | 0.005424506 | 0 | 0 | 0 | 0.06168685 | 0 | 0 | 0.2142364 | 0.09483892 | 0 | 212.741
1 | 91.07721 | 0.1621843 | 0 | 0 | 1.153006 | 3.788658 | 1.481821 | 0.4652659 | 0 | 0.05741196 | 0.02615697 | 0.097024 | 0 | 0 | 0.08345631 | 0 | 1.340224 | 0 | 0 | 0.01528989 | 0 | 0 | 6.3912e-05 | 0 | 0 | 0 | 0 | 0.2358065 | 0.006563965 | 0.009858742 | 241.9898
4 | 96.78646 | 0.145729 | 0.4641229 | 2.352009 | 0 | 0.004094085 | 0 | 0 | 0 | 0 | 0 | 0 | 0.04284911 | 0 | 0 | 0 | 0 | 0 | 0 | 0.007487846 | 0.006556011 | 0.02080182 | 0.002255716 | 0.03540028 | 0.07699785 | 0 | 0.007092108 | 0.04789177 | 0 | 0.0002516797 | 217.0134
1 | 89.22619 | 0.05761679 | 0.03699894 | 0 | 2.714392 | 0 | 7.673306 | 0 | 0.03379387 | 0 | 0 | 0.1311513 | 0 | 0 | 0.04665858 | 0 | 0 | 0.03220218 | 0 | 0.006254266 | 0.001672309 | 0.00603294 | 2.100257e-05 | 0 | 0 | 0 | 0 | 0.03371079 | 0 | 0 | 190.681
1 | 90.10835 | 0 | 0.0104793 | 0 | 5.645907 | 0 | 0 | 0.144752 | 0.3217008 | 0.05509427 | 0.0003303375 | 0 | 2.665337 | 0 | 0.0668506 | 0.07851852 | 0 | 0 | 0 | 0 | 0 | 0.1346023 | 0 | 0.2044278 | 0.4964012 | 0 | 0 | 0.06084466 | 0 | 0.006400037 | 346.4074
4 | 96.48766 | 1.506249 | 1.29121 | 0 | 0.2776639 | 0 | 0.09889799 | 0 | 0 | 0 | 0 | 0 | 0 | 0.08358036 | 0 | 0.05715528 | 0 | 0.03102287 | 0.007451545 | 0 | 0.001793942 | 0 | 0.001469986 | 0.003769623 | 0 | 0 | 0.07122444 | 0.0808472 | 0 | 0 | 126.7433
4 | 96.65476 | 0.4133671 | 1.424124 | 0.01684065 | 0 | 0 | 0.4400839 | 0.05789293 | 0.04340497 | 0 | 0 | 0.2946543 | 0 | 0 | 0.03275733 | 0.09959594 | 0 | 0 | 0.03327573 | 0 | 0.00479249 | 0.003276401 | 0 | 0.1380738 | 0.256671 | 0.04558115 | 0 | 0.02323612 | 0.01760941 | 0 | 142.7207
1 | 91.53471 | 0.07686905 | 0 | 0 | 3.687999 | 2.466921 | 0 | 0.4612954 | 0.1124836 | 0 | 0 | 0 | 0.01713649 | 0.2239455 | 0.1368114 | 0 | 0.2567098 | 0.2808568 | 0.005618752 | 0.02076371 | 0.02170441 | 0.1386898 | 0 | 0.3306164 | 0.1944598 | 0 | 0.03012992 | 0.002282954 | 0 | 0 | 260.7266
1 | 93.85776 | 0.04344511 | 0 | 0 | 0 | 0 | 5.455763 | 0.02050695 | 0 | 0.05130139 | 0 | 0.1177066 | 0.01689342 | 0 | 0.05710731 | 0.0627503 | 0 | 0 | 0 | 0.001605963 | 0 | 0 | 0 | 0.1819321 | 0.1150299 | 0 | 0 | 0.01819992 | 0 | 0 | 126.0516
1 | 92.44278 | 0.07359827 | 0 | 0 | 0.5863055 | 0.1167946 | 2.539505 | 0 | 0 | 0 | 0.05779903 | 0.0846233 | 0 | 0 | 0.1859398 | 0 | 3.280426 | 0.03951544 | 0 | 0.02638936 | 0 | 0 | 0 | 0 | 0.0527635 | 0 | 0 | 0.4426861 | 0.07087441 | 0 | 250.8271
1 | 86.39576 | 0.205257 | 0 | 0 | 4.669225 | 5.026667 | 0.5311792 | 0.194905 | 0.08422502 | 0.1639116 | 0 | 0.05549585 | 0.0112413 | 0 | 0.4020875 | 0.2505888 | 0.4151435 | 0.2694123 | 0.002919972 | 0.007213859 | 0 | 0.1752572 | 0 | 0.5985552 | 0.460212 | 0 | 0 | 0.08074346 | 0 | 0 | 307.5353
4 | 97.24973 | 0.7590078 | 0.2132248 | 1.460912 | 0 | 0 | 0 | 0 | 0.02887732 | 0.0001199406 | 0.01459492 | 0 | 0.07864647 | 0 | 0.03570383 | 0.07567891 | 0 | 0.02306256 | 0 | 0.003295463 | 0 | 0.01234826 | 0.003663896 | 0 | 0 | 0.02053722 | 0 | 0.00784945 | 0.01275223 | 0 | 134.3102
4 | 96.57853 | 0.1106744 | 0.09717624 | 1.459693 | 1.192504 | 0 | 0 | 0.008458698 | 0 | 0 | 0.00233948 | 0.04896911 | 0 | 0.07669975 | 0 | 0.04181571 | 0.230382 | 0.02425457 | 0 | 0.004635483 | 0 | 0 | 3.01642e-05 | 0 | 0 | 0 | 0 | 0.1238387 | 0 | 0 | 158.5547
1 | 94.27552 | 0.06962309 | 0.01404265 | 0 | 3.761292 | 0 | 0 | 0.2092373 | 0.4756967 | 0.05355807 | 0.02848202 | 3.469691e-05 | 0.02927053 | 0 | 0.01199127 | 0.05935786 | 0.4009219 | 0.001572643 | 0 | 0.004548743 | 0 | 0.04701948 | 3.10394e-05 | 0.133268 | 0.2655542 | 0 | 0 | 0.1589764 | 0 | 0 | 135.0654
1 | 90.25674 | 0.05440456 | 0 | 0 | 0.0262384 | 0.007285824 | 7.789365 | 0 | 0.01059336 | 0.05449218 | 0 | 0.2970148 | 0.05631303 | 0 | 0.04997294 | 0.1309854 | 0 | 0 | 0 | 0.03783282 | 0 | 0.1273281 | 0 | 0.3153082 | 0.3794641 | 0.3663369 | 0 | 0.04032638 | 0 | 0 | 214.2635
6 | 91.53053 | 0.1264736 | 0.01229321 | 0.01350426 | 2.228475 | 0 | 0.1269668 | 0 | 1.196534 | 0 | 0.02068557 | 0 | 0 | 4.254779 | 0.03886694 | 0.1095891 | 0.2288625 | 0.02080627 | 0.006116405 | 0 | 0 | 0 | 4.292523e-06 | 0.0005554578 | 0 | 0 | 0 | 0.08236622 | 0 | 0.002594305 | 198.4812
4 | 94.97607 | 0 | 0 | 0.5813922 | 0.4869941 | 0 | 2.73139 | 0.1181794 | 0 | 0 | 0 | 0.3238851 | 0.01944773 | 0 | 0 | 0.08099066 | 0.1215933 | 0.006471449 | 0 | 0 | 0.02136996 | 0 | 0 | 0.07572135 | 0.2490607 | 0.1075796 | 0 | 0.09985065 | 0 | 0 | 93.43134
4 | 93.72463 | 0.9050401 | 2.96096 | 0 | 0.5838329 | 0 | 1.042751 | 0.02287647 | 0.04795073 | 0 | 0.01569349 | 0.0008501302 | 0.03335918 | 0.001796072 | 0.006080846 | 0 | 0 | 0.02753241 | 0.01180342 | 0 | 0.1039653 | 0 | 0.007108636 | 0.01817204 | 0 | 0.2177451 | 0.1355792 | 0.08099823 | 0.01117067 | 0.04010185 | 174.8712
1 | 95.81647 | 0.0897029 | 1.90509 | 0 | 0 | 0 | 0.45399 | 0 | 0.07920239 | 0 | 0.01229588 | 0.130836 | 0.1028291 | 0 | 0.06800824 | 0 | 0.8436543 | 0 | 0 | 0 | 0.04601403 | 0 | 0 | 0 | 0.3881539 | 0 | 0 | 0.02058835 | 0.04316724 | 0 | 82.35825
5 | 89.41022 | 0.03164627 | 0.02474667 | 0 | 0.4481294 | 0 | 9.411576 | 0.1278562 | 0 | 0 | 0 | 0.2145363 | 0 | 0 | 0 | 0.1358904 | 0 | 0.007380271 | 0 | 0 | 0.006250812 | 0.01122461 | 1.553531e-05 | 0 | 0.0003238354 | 0.1193272 | 0 | 0.04578443 | 0.005087154 | 0 | 107.3793
5 | 89.72704 | 0.06149849 | 0.03128199 | 0 | 0.5923225 | 0 | 8.751356 | 0.1062565 | 0.007697784 | 0 | 0 | 0.2407045 | 0 | 0.06079719 | 0.00216666 | 0.2105754 | 0 | 0.01076884 | 0 | 0.01170818 | 0.0004043942 | 0.02242946 | 0.0001051867 | 0 | 0 | 0 | 0.05949729 | 0.05958097 | 0 | 0.04380333 | 108.9978
4 | 92.60824 | 0.008475115 | 0.3182733 | 0 | 0.2356299 | 0 | 5.929749 | 0.189135 | 0 | 0 | 0 | 0.2345725 | 0 | 0 | 0.01901306 | 0.1919527 | 0.0154921 | 0 | 0 | 0.002128431 | 0.006037561 | 0.001799125 | 4.999079e-05 | 0.03347529 | 0.09385198 | 0.09389243 | 0 | 0.01543739 | 0.002796585 | 0 | 101.0196
5 | 88.72056 | 0.01492389 | 0.0175989 | 0 | 0.8276952 | 0 | 9.859736 | 0.02249119 | 0 | 0 | 0 | 0.1886036 | 0.02247691 | 0 | 0.01838818 | 0.1657683 | 0 | 0.007515433 | 0 | 0.01096134 | 0.006584745 | 0.00702606 | 3.691824e-05 | 0 | 0 | 0.001600698 | 0.06981282 | 0.02367942 | 0.01454385 | 0 | 129.5531
1 | 93.71062 | 0.02665268 | 0.006991385 | 0 | 0 | 0 | 0.409279 | 0.2600826 | 0.2437447 | 0 | 0.03098285 | 0.02741713 | 0 | 0 | 0 | 4.277548 | 0 | 0.04002891 | 0 | 0 | 0 | 0.1024538 | 0.0001559598 | 0.09298693 | 0.1496774 | 0.4782473 | 0 | 0.1236396 | 0.01948755 | 0 | 239.6982
1 | 95.51888 | 0 | 0.03146223 | 0 | 3.652821 | 0 | 0 | 0.08422685 | 0.2796042 | 0 | 0.006722397 | 0 | 0 | 0 | 0 | 0.02690131 | 0 | 0 | 0.002683772 | 0.0146114 | 0.007764557 | 0.02966846 | 0 | 0.1488822 | 0.1957768 | 0 | 0 | 0 | 0 | 0 | 249.3033
6 | 89.92309 | 0.01789206 | 0.01722226 | 0 | 0.4510247 | 0 | 9.179148 | 0.01283986 | 0 | 0 | 0 | 0.2618279 | 0 | 0 | 0.001087375 | 0.05194408 | 0 | 0.009659586 | 0 | 0 | 0.003252975 | 0 | 0 | 0 | 0 | 0 | 0 | 0.06739999 | 0.003612714 | 0 | 152.2556
3 | 97.60133 | 0 | 0.2310087 | 0 | 1.097722 | 0 | 0 | 0.05037525 | 0 | 0.0008018358 | 0.002608731 | 0.6754999 | 0 | 0 | 0 | 0.08195404 | 0 | 0 | 0 | 0.01130336 | 0 | 0 | 8.598488e-05 | 0.001163609 | 0.2271729 | 0 | 0 | 0.005513708 | 0.01345674 | 0 | 170.3731
4 | 97.98527 | 0.9972799 | 0 | 0.7141454 | 0 | 0.06251723 | 0 | 0 | 0.001117008 | 0 | 0 | 0 | 0 | 0 | 0 | 0 | 0.006977136 | 0.02730664 | 0 | 0 | 0.002567544 | 0.05097657 | 0.004626707 | 0 | 0 | 0 | 0.01711474 | 0.1301035 | 0 | 0 | 95.31661
1 | 97.37706 | 0.00828585 | 0.003401425 | 0 | 0.1895289 | 0 | 0.7389745 | 0.09665002 | 0.02654463 | 0 | 0.0251103 | 0.03389082 | 0.03796953 | 0 | 0.02793456 | 0.0729625 | 0.7115358 | 0 | 0.007436489 | 0.00928186 | 0.002294408 | 0 | 6.793097e-05 | 0.133121 | 0.3613849 | 0 | 0 | 0.09279268 | 0.04377205 | 0 | 236.6237
1 | 80.10312 | 0 | 0.1043947 | 0 | 0 | 0 | 7.110675 | 6.126124 | 0 | 0 | 0.1051571 | 0 | 0 | 0 | 0.06223692 | 0 | 4.354289 | 0.09999 | 0.1275459 | 0.07365292 | 0.02455567 | 0 | 6.712455e-05 | 0 | 0 | 0 | 0.7263078 | 0.4038277 | 0.386347 | 0.1917102 | 321.2135
5 | 94.56178 | 0.4868599 | 0.06058082 | 0.07876395 | 3.578859 | 0 | 0 | 0 | 0.5278354 | 0.04892781 | 0.01365638 | 0 | 0.001491021 | 0.04683552 | 0 | 0.06741779 | 0.1897287 | 0.01832612 | 0 | 0.002468131 | 0 | 0.009271258 | 3.20097e-05 | 0 | 0.0755742 | 0.08467762 | 0 | 0.1381756 | 0.008735656 | 0 | 212.8437
5 | 89.71593 | 0.08484885 | 0.03424792 | 0 | 1.071252 | 0 | 8.702882 | 0.1789475 | 0 | 0 | 0 | 0.1058984 | 0 | 0 | 0 | 0 | 0 | 0 | 0 | 0.003098203 | 0.00781043 | 0.04387898 | 0 | 0.01229797 | 0.03890423 | 0 | 0 | 0 | 0 | 0 | 157.5761
4 | 94.8942 | 0.05576017 | 0.01699074 | 0 | 0.4232998 | 0 | 3.525142 | 0 | 0 | 0.03873032 | 0.01097208 | 0.1112253 | 0 | 0 | 0.05033188 | 0.1498865 | 0.2603358 | 8.456582e-05 | 0.001752084 | 0.01600065 | 0 | 0.005232438 | 4.295065e-05 | 0.06873864 | 0.3166363 | 0 | 0 | 0.05463352 | 0 | 0 | 197.4723
1 | 92.29905 | 0.3251349 | 0.0677912 | 0 | 0.4186964 | 0.08449994 | 0.5419818 | 0.3011361 | 0.298904 | 0 | 0.05837218 | 0 | 1.909377 | 0.2484578 | 0 | 2.355797 | 0 | 0.1482904 | 0 | 0.02171222 | 0.07444247 | 0.04130755 | 0.0002333452 | 0.002262725 | 0 | 0.3676716 | 0.3280377 | 0.06995217 | 0.03689253 | 0 | 288.6111
1 | 97.27644 | 0 | 0.01975094 | 0 | 2.005164 | 0 | 0 | 0.2385347 | 0.03654597 | 0.01101793 | 0 | 0.05812552 | 0.03528168 | 0 | 0.04307931 | 0.05205175 | 0 | 0 | 0 | 0 | 0 | 0 | 4.04163e-05 | 0.02155777 | 0 | 0.1692105 | 0 | 0.009958202 | 0.02323803 | 0 | 219.8858
1 | 85.6872 | 0.193573 | 0 | 0 | 0.1109229 | 0.02862452 | 0.3090433 | 0 | 0.3841405 | 0 | 0 | 0.001634193 | 2.827782 | 9.044462 | 0.03856814 | 0.07966442 | 0 | 0 | 0 | 0 | 0 | 0.3267941 | 4.778456e-05 | 0.4173786 | 0.3159423 | 0 | 0.01655653 | 0.1676376 | 0 | 0.05002554 | 380.2664
4 | 89.923 | 0.08902926 | 0.002006729 | 0 | 0.4567409 | 0 | 8.733601 | 0.08383877 | 0.02518073 | 0 | 0 | 0.2039267 | 0.01982542 | 0 | 0 | 0.2239084 | 0 | 0 | 0 | 0.001060428 | 0.01553276 | 0 | 0 | 0.04068873 | 0.0698365 | 0.09200535 | 0 | 0.0193907 | 0.0004243862 | 0 | 76.06344
6 | 93.82556 | 0.06725818 | 0.01679454 | 0 | 4.152448 | 0 | 0 | 0 | 0 | 0 | 0.02036664 | 0.7569168 | 0 | 0 | 0.2009525 | 0 | 0.2166618 | 0.04422719 | 0 | 0.008602174 | 0 | 0 | 3.584025e-06 | 0.05900246 | 0 | 0.4024592 | 0 | 0.2287459 | 0 | 0 | 257.2797
5 | 88.98228 | 0 | 0.00833638 | 0 | 0.7608168 | 0 | 9.671417 | 0 | 0 | 0 | 0 | 0.199842 | 0.02281328 | 0 | 0.0725515 | 0.1537786 | 0 | 0.0164539 | 0 | 0 | 0 | 0.04197649 | 3.330778e-05 | 0 | 0 | 0 | 0 | 0.06970391 | 0 | 0 | 46.50033
5 | 83.44049 | 0 | 0.02703962 | 0 | 0.1170858 | 0 | 0.1553667 | 0.01630957 | 0.5776051 | 2.398231 | 0.006783823 | 0.018134 | 0 | 10.05504 | 0.1529621 | 0.04350949 | 0.5321721 | 0 | 0 | 0 | 0 | 0.1656977 | 6.887206e-05 | 0.3246924 | 0.8474878 | 0.8056898 | 0 | 0.2142982 | 0.1013355 | 0 | 282.312
1 | 96.71294 | 0.04975167 | 0.00184804 | 0 | 0.5269819 | 0 | 0.5381395 | 0 | 0 | 0 | 0.04681668 | 0.0468629 | 0.01260477 | 0 | 0.03558046 | 0 | 1.719919 | 0 | 0.01017177 | 0.0160164 | 0 | 0 | 1.811137e-06 | 0 | 0 | 0 | 0 | 0.1946537 | 0.08770757 | 0 | 209.087
1 | 98.07642 | 0.0617502 | 0.03828971 | 0 | 1.083884 | 0 | 0 | 0.1098042 | 0.004657305 | 0 | 0.01723053 | 0.008099298 | 0.009535714 | 0 | 0.02207078 | 0 | 0.1320258 | 0 | 0 | 0.007472101 | 0.002745375 | 0 | 0.0001001971 | 0.1677364 | 0.2388056 | 0 | 0 | 0.01936923 | 0 | 0 | 215.2435
1 | 90.54111 | 0.01647108 | 0.02918049 | 0 | 6.684026 | 0 | 0 | 0.04863358 | 0.007733995 | 0 | 0.02561651 | 1.003386 | 0 | 0.234761 | 0 | 0 | 0.9430599 | 0.01387129 | 0 | 0.03167526 | 0 | 0 | 0 | 0 | 0 | 0.02313692 | 0.06955595 | 0.2138799 | 0.1139061 | 0 | 293.9529
5 | 91.54337 | 0 | 0.007309304 | 0 | 0.5891246 | 0 | 7.210833 | 0.07244597 | 0 | 0 | 0 | 0.4155625 | 0 | 0 | 0 | 0.04106656 | 0 | 0.009202764 | 0 | 0.0105532 | 0 | 0 | 0 | 0.005871674 | 0.02265744 | 0 | 0 | 0.0523264 | 0.01967257 | 0 | 219.662
1 | 87.74518 | 0.3378184 | 0.0618476 | 0 | 0 | 0.0561155 | 0.1942399 | 0 | 0.3885356 | 0 | 0 | 0 | 2.379789 | 8.141187 | 0.02697069 | 0.005306565 | 0 | 0 | 0 | 0 | 0 | 0.08371612 | 0 | 0.1472529 | 0.2867678 | 0 | 0 | 0.1335604 | 0 | 0.01171391 | 262.5895
4 | 95.16272 | 0.452922 | 0.1543014 | 1.511091 | 0.2050759 | 0.03379488 | 1.957838 | 0 | 0 | 0 | 0 | 0.03984925 | 0 | 0.07368518 | 0 | 0.01828338 | 0.0968475 | 0.01128597 | 0 | 0.002750385 | 0.001729509 | 0.005251085 | 0.0001135567 | 0.04500057 | 0 | 0 | 0.105938 | 0.1192978 | 0 | 0.002225073 | 154.713
4 | 89.94116 | 0.1004555 | 0.219875 | 0 | 0.5982479 | 0 | 8.422897 | 0.01017461 | 3.239271e-06 | 0 | 0 | 0.2516794 | 0 | 0 | 0.03815638 | 0.291282 | 0 | 0.005253592 | 0 | 0.02463061 | 0 | 0 | 6.212683e-05 | 0.04447551 | 0.001757754 | 0 | 0 | 0.01869465 | 0 | 0.03119238 | 156.7663
5 | 96.85836 | 0 | 0 | 0 | 0 | 0 | 1.266405 | 0.1728511 | 0.06503005 | 0.0150625 | 0 | 0.9011953 | 0 | 0.1576923 | 0 | 0.02495889 | 0 | 0.01074099 | 0 | 0.0168014 | 0 | 0 | 0 | 0.06549251 | 0.3933812 | 0 | 0 | 0.03011818 | 0.02191037 | 0 | 144.3949
5 | 96.79192 | 0 | 0.024408 | 0 | 0 | 0.1800416 | 1.177234 | 0.1160545 | 0.05372274 | 0 | 0 | 0.03761099 | 0 | 0 | 8.116837e-05 | 0.1093584 | 0.1322717 | 0 | 0.8386498 | 0.007679502 | 0.005926258 | 0 | 3.759596e-05 | 0.03265314 | 0.004152137 | 0.4013089 | 0 | 0.08689302 | 0 | 0 | 89.17632
1 | 92.03004 | 0.08516528 | 0 | 0 | 1.017545 | 4.56028 | 0.1601143 | 0.0384572 | 0 | 0.1128012 | 0 | 0 | 0 | 0.007636696 | 0.1207637 | 0.3856112 | 0 | 0 | 0 | 0 | 0.0161963 | 0.1514523 | 7.888013e-05 | 0.6435255 | 0.6508451 | 0 | 0 | 0.01948263 | 0 | 0 | 258.6758
4 | 89.97535 | 0.03810173 | 0.05104043 | 0 | 0.6956205 | 0 | 8.356838 | 0.03795747 | 0.0180773 | 0 | 0 | 0.2580194 | 0 | 0 | 0.009748234 | 0.2666629 | 0 | 0.006266472 | 0 | 0.02673797 | 0 | 0 | 1.906201e-05 | 0.0861068 | 0.1360568 | 0 | 0 | 0.003609044 | 0 | 0.03378735 | 132.1584
1 | 81.0421 | 1.501643 | 0.08436718 | 0 | 0.8090872 | 0 | 0.2690643 | 0 | 0.3784697 | 0.3779009 | 0 | 0.04817718 | 1.702186 | 9.610916 | 0.01841001 | 0.04818686 | 0.2134482 | 0 | 0 | 0.01320033 | 0.03911372 | 0.1030451 | 0 | 0.1671777 | 0 | 2.991186 | 0 | 0.5386413 | 0.04367913 | 0 | 391.5147
4 | 88.64221 | 0.1340434 | 0.01631728 | 0 | 0.7229062 | 0.1318358 | 9.164788 | 0.1094764 | 0.01280656 | 0 | 0 | 0.1194976 | 0 | 0 | 0.03246615 | 0.1333896 | 0 | 0 | 0 | 0.0001937289 | 0.01436949 | 0.01691389 | 0 | 0.08688007 | 0 | 0.5227666 | 0.02529563 | 0.1138415 | 0 | 0 | 25
1 | 88.58821 | 0.01612518 | 0 | 0 | 0.09165368 | 0.08066938 | 2.254683 | 0.06697349 | 0.2210549 | 0.0349338 | 0 | 0.02658077 | 0 | 7.529922 | 0 | 0.1033822 | 0 | 0 | 0 | 0 | 0 | 0.2061201 | 0 | 0.2478086 | 0.4132213 | 0 | 0.06270771 | 0 | 0 | 0.05595376 | 257.3297
1 | 92.47312 | 0 | 0.1249634 | 0 | 0.2019968 | 0 | 6.437127 | 0 | 0.02071979 | 0.02859248 | 0 | 0.2855316 | 0 | 0 | 0.04404982 | 0.08233834 | 0.2511621 | 0.007506522 | 0 | 0 | 0 | 0 | 3.193553e-05 | 0.01932598 | 0.003460514 | 0 | 0.02007201 | 0 | 0 | 0 | 172.2078
4 | 95.92778 | 1.441472 | 0.3293751 | 0.8977345 | 0.2681682 | 0 | 0.6451914 | 0.03501636 | 0.01315766 | 0 | 0.005820953 | 0.03832111 | 0.04406655 | 0.006813585 | 0 | 0.09626298 | 0.1091924 | 0.02159409 | 0 | 0.002361483 | 0 | 0.02837196 | 0.00171563 | 0 | 0 | 0 | 0.01624037 | 0.07134315 | 0 | 0 | 145.1649
4 | 94.09475 | 0.5839133 | 2.620372 | 0.4452336 | 0.4291992 | 0 | 1.041877 | 0 | 0.07241143 | 0.106141 | 0.006186588 | 0.03911654 | 0.09975884 | 0 | 0.01610168 | 0 | 0.247881 | 0.003011466 | 0 | 0 | 0.03909601 | 0 | 0.001633292 | 0 | 0.1258866 | 0.02743099 | 0 | 0 | 0 | 0 | 208.0152
4 | 89.08173 | 1.960834 | 0.03870196 | 0 | 0.983211 | 0 | 6.930249 | 0.1092314 | 0.0606949 | 0 | 0 | 0.2381138 | 0.006661131 | 0 | 0 | 0.1989431 | 0.1652852 | 0.02309586 | 0.002183885 | 0.005412758 | 0 | 0 | 5.913553e-05 | 0 | 0.119815 | 0 | 0 | 0.07578173 | 0 | 0 | 165.1807
4 | 91.39125 | 0.03879298 | 0.04333183 | 0 | 0.4987034 | 0 | 6.782291 | 0.01322416 | 0 | 0 | 0 | 0.3723161 | 0 | 0 | 0.0817735 | 0.2717643 | 0.2795867 | 0.005471494 | 0 | 0.02951483 | 0 | 0 | 0 | 0 | 0.04941522 | 0 | 0 | 0.0973649 | 0 | 0.04519814 | 118.5317
1 | 98.01847 | 0.06634509 | 0 | 0 | 0 | 0.07033326 | 0 | 0.3911334 | 0.00860407 | 0 | 0 | 1.062969 | 0.002740633 | 0.0001666578 | 0.04016454 | 0.1145173 | 0.08401006 | 0 | 0.001880306 | 0.006859288 | 0 | 0 | 6.603359e-05 | 0.04096516 | 0.001334015 | 0 | 0.007673782 | 0.07618544 | 0.005581456 | 0 | 165.177
5 | 90.51397 | 0 | 0.02378041 | 0 | 7.857466 | 0.05560981 | 0 | 0 | 0.2540705 | 0 | 0.01644336 | 0.007243955 | 0.1372521 | 0.1143727 | 0.071135 | 0 | 0.1270043 | 0.05642205 | 0 | 0.0343888 | 0.0106357 | 0 | 0 | 0 | 0 | 0.6292375 | 0 | 0.0740965 | 0.01687252 | 0 | 237.3485
4 | 90.50771 | 0.001420111 | 0 | 0 | 0.594117 | 0 | 7.666334 | 0.008360489 | 0.02967308 | 0.02037205 | 0.001808318 | 0.4262857 | 0.01060849 | 0 | 0.003255205 | 0.154156 | 0 | 0 | 0 | 0.03274492 | 0 | 0 | 3.516926e-05 | 0.1386506 | 0.2567594 | 0 | 0 | 0.1014688 | 0 | 0.04624558 | 180.0753
4 | 92.58662 | 0.06478199 | 0.2805195 | 0 | 0 | 0 | 5.539687 | 0.02078359 | 0.05661298 | 0.003802652 | 0 | 0.8903495 | 0.003715676 | 0 | 0.03185967 | 0.2006977 | 0 | 0 | 0.02231027 | 0.02800072 | 0 | 0 | 0 | 0.1161574 | 0.05936739 | 0 | 0 | 0.05693534 | 0 | 0.0378016 | 176.3662
1 | 87.64128 | 0.1033111 | 0.0554012 | 0 | 0.3036925 | 0 | 1.645654 | 0.1219547 | 0.0193575 | 0 | 0 | 0.06992312 | 1.418339 | 0 | 0 | 6.273983 | 0 | 0 | 0.005710281 | 0.006903845 | 0.03479801 | 0.2471429 | 0.0001775006 | 0.8257467 | 0 | 0.2483462 | 0.7122869 | 0.2034113 | 0 | 0.06257939 | 356.8319
1 | 85.21818 | 0 | 0 | 0 | 6.766129 | 0 | 0 | 0 | 0.1127912 | 0 | 0.03514787 | 0 | 5.382164 | 0 | 0 | 0.4650635 | 0 | 0.3846359 | 0.08250076 | 0.01920379 | 0 | 0.1112343 | 0 | 0.5345423 | 0 | 0 | 0.6296909 | 0.2456077 | 0.01311338 | 0 | 437.5094
6 | 96.79793 | 0.04036738 | 0.003759077 | 0 | 0.3575444 | 0 | 1.044691 | 0.02770163 | 0 | 0 | 0.01154234 | 0.9293661 | 0 | 0.1147499 | 0 | 0.1291756 | 0 | 0.006798326 | 0 | 0.007448339 | 0 | 0 | 0 | 0.03093649 | 0.3782645 | 0 | 0 | 0.08635852 | 0.03336832 | 0 | 168.0812
4 | 96.68791 | 1.243454 | 0.5696285 | 0.5058312 | 0.09657016 | 0.02630793 | 0 | 0.09936704 | 0.02795813 | 0 | 0.01383775 | 0 | 0 | 0 | 0.05939446 | 0.09716522 | 0.08741195 | 0.007292717 | 0 | 0 | 0.01279346 | 0.02332903 | 0.002281373 | 0.1021821 | 0 | 0.1564218 | 0.06944057 | 0.1114205 | 0 | 0 | 113.5893
4 | 91.911 | 1.054947 | 0.895818 | 1.089998 | 0.3766605 | 0 | 0.6330385 | 0.1872321 | 0.1640722 | 0.05240155 | 0 | 0 | 2.387319 | 0.4753638 | 0 | 0.09434026 | 0.04532257 | 0 | 0 | 0 | 0.02814998 | 0.03263412 | 0 | 0.1316227 | 0.3870978 | 0 | 0 | 0.05298548 | 0 | 0 | 266.989
6 | 94.00961 | 0.05501721 | 0.04551992 | 0 | 3.625891 | 0.1185626 | 0 | 0 | 0.4547388 | 0 | 0.04369127 | 0.01381916 | 0 | 0 | 0.2440584 | 0.008168945 | 0.5067669 | 0.06364058 | 0.3795953 | 0 | 0.00520025 | 0.005310818 | 8.305156e-05 | 0.05426969 | 0 | 0.1509011 | 0 | 0.2151525 | 0 | 0 | 130.3193
4 | 95.66702 | 1.372206 | 0.3153396 | 2.038117 | 0.190377 | 0 | 0 | 0 | 0.01827859 | 0.007731795 | 0.0111094 | 0 | 0.03733049 | 0.03154031 | 0 | 0.04580062 | 0.09141322 | 0.001037917 | 0.01008975 | 0.001078476 | 0 | 0.0110103 | 0.001951986 | 0 | 0.04796448 | 0 | 0 | 0.1006076 | 0 | 0 | 190.0932
4 | 87.33906 | 0.06253159 | 0.02836351 | 0 | 4.328184 | 0 | 7.63487 | 0.09508424 | 0 | 0 | 0 | 0.2216773 | 0 | 0.109017 | 0 | 0.08618101 | 0 | 0.01180491 | 0 | 0.01587544 | 0.008933537 | 0.0212682 | 3.389887e-05 | 0.005340354 | 0 | 0 | 0 | 0.02793164 | 0 | 0.003846553 | 131.8349
5 | 95.91113 | 0.01021352 | 0.01969996 | 0 | 0.8006726 | 0.07866536 | 2.448933 | 0.01479971 | 0 | 0 | 0.005775408 | 0.02906855 | 0.04568999 | 0.0680155 | 0.04583466 | 0 | 0.247624 | 0.01742049 | 0 | 0 | 0 | 0.01432736 | 4.595537e-05 | 0 | 0 | 0.1758933 | 0 | 0.06543317 | 0.0007624947 | 0 | 120.9316
2 | 90.31037 | 0.07272129 | 0.06718314 | 0 | 0 | 0 | 0.8603207 | 0 | 0.3146481 | 0.7383462 | 0.04338377 | 0.04862616 | 3.86433 | 1.493566 | 0.1128776 | 0.07066664 | 0.6195855 | 0 | 0 | 0 | 0 | 0.03143331 | 0 | 0 | 0.4720601 | 0.4352591 | 0 | 0.3265292 | 0.1180921 | 0 | 255.4132
5 | 90.6682 | 0 | 0.00795953 | 0 | 0.6068366 | 0 | 7.943146 | 0.09461458 | 0.01168073 | 0 | 0 | 0.1875104 | 0.02130163 | 0.001088874 | 0 | 0.1405222 | 0 | 0 | 0 | 0.02067507 | 0 | 0 | 2.667819e-05 | 0.03442854 | 0.1744963 | 0 | 0 | 0.03783716 | 0 | 0.04967802 | 171.1031
1 | 89.01325 | 1.782968 | 1.625741 | 0.521427 | 1.00915 | 0 | 2.298727 | 0 | 0 | 0 | 0.02844952 | 0.0377305 | 0.2880434 | 0.5713291 | 0.02568479 | 0 | 0.4247957 | 0 | 0 | 0 | 0.6045377 | 0.1496019 | 0.00348772 | 0.6251183 | 0.5595485 | 0 | 0.3532378 | 0.04633528 | 0.03083579 | 0 | 259.2558
1 | 88.42164 | 0.239285 | 0 | 0 | 1.84302 | 8.355854 | 0 | 0 | 0 | 0.08843876 | 0.04671163 | 0.6169692 | 0 | 0.06009429 | 0 | 0 | 0 | 0 | 0 | 0.02118849 | 0.04989858 | 0 | 0.0001090756 | 0.02611267 | 0.109999 | 0 | 0 | 0.120681 | 0 | 0 | 197.3461
5 | 93.76978 | 0.6597962 | 0.9797524 | 0.5471314 | 2.069543 | 0.1203983 | 0 | 0 | 0.5756617 | 0 | 0.006684082 | 0.006175326 | 0.03452424 | 0 | 0.05865941 | 0 | 0.3072451 | 0.0322648 | 0.7194149 | 0.0009207355 | 0 | 0 | 0 | 0 | 0 | 0 | 0 | 0.09916641 | 0 | 0.01288603 | 198.4068
5 | 92.36134 | 2.820372 | 0.06049873 | 0 | 0.5187387 | 0 | 0.7394703 | 0.1183172 | 0.5910406 | 0 | 0 | 0.01209411 | 1.052561 | 1.307397 | 0 | 0 | 0.2424429 | 0.04089667 | 0 | 0 | 0 | 0.02783678 | 0 | 0 | 0 | 0.05579575 | 0 | 0.05119366 | 0 | 0 | 201.0419
5 | 94.74468 | 3.19625 | 0.0951676 | 0 | 0.6498764 | 0 | 0.2521864 | 0.1582076 | 0.1305081 | 0.07063147 | 0.002807194 | 0 | 0.01499232 | 0.1563362 | 0.01980695 | 0.1309574 | 0 | 0 | 0 | 0 | 0 | 0.01331249 | 0 | 0.06199726 | 0.3022803 | 0 | 0 | 0 | 0 | 0 | 211.6651
1 | 97.91621 | 0.07274665 | 0.1026009 | 0.2128723 | 0 | 0 | 0.2713622 | 0.009963263 | 0.03465928 | 0 | 0.001652141 | 0.4828022 | 0.03183207 | 0 | 0.07264331 | 0.07910173 | 0.3845471 | 0 | 0.01876195 | 0.003976776 | 0 | 0 | 0 | 0.0630333 | 0.1336473 | 0 | 0 | 0.1075836 | 0 | 0 | 181.3858
1 | 97.10727 | 0 | 0.01377516 | 0 | 1.940197 | 0 | 0 | 0.1491022 | 0.4105293 | 0 | 0.02923605 | 0 | 0 | 0 | 0.0005475555 | 0 | 0 | 0.04848117 | 0.01537318 | 0.01060105 | 0 | 0 | 5.871052e-05 | 0 | 0 | 0.1508535 | 0 | 0.09085916 | 0.03311666 | 0 | 234.1967
1 | 91.8997 | 0.06698187 | 0.02543155 | 0 | 0.3977494 | 0 | 6.907977 | 0 | 0 | 0.01019172 | 0 | 0.1203446 | 0.03042903 | 0 | 0.07387096 | 0.05689143 | 0.09081577 | 0 | 0 | 0 | 0 | 0.03385701 | 4.079723e-05 | 0.1215676 | 0.1300304 | 0 | 0.002992942 | 0.03113325 | 0 | 0 | 151.5803
4 | 89.07835 | 0 | 0.0129765 | 0 | 0.4096978 | 0 | 9.497089 | 0.1515829 | 0.005539768 | 0 | 0 | 0.2874174 | 0.08755244 | 0 | 0 | 0.250409 | 0 | 0.006735785 | 0 | 0.005512138 | 0.01066618 | 0.02002279 | 2.894597e-05 | 0.02844425 | 0.1172614 | 0 | 0 | 0.03070929 | 0 | 0 | 55.98455
4 | 97.65411 | 0.8537768 | 0.4664556 | 0.09939387 | 0 | 0.008216674 | 0.07650004 | 0.1680252 | 0.02181958 | 0 | 0 | 0.02659552 | 0 | 0 | 0 | 0.1064932 | 0.0586078 | 0 | 0 | 0 | 0 | 0 | 0 | 0.1228393 | 0.2680452 | 0 | 0 | 0.05731965 | 0.01179765 | 0 | 150.961
5 | 86.3113 | 0.02526156 | 0.02458665 | 0.02759221 | 0.677718 | 0.03753825 | 0.3310886 | 0.1904004 | 0.3191659 | 0 | 0 | 0.03655304 | 4.519373 | 7.00656 | 0 | 0.127028 | 0 | 0 | 0 | 0.006794166 | 0 | 0.005821288 | 0 | 0.08562473 | 0.2294725 | 0 | 0 | 0.03155617 | 0 | 0.006562474 | 247.1388
1 | 91.35397 | 0 | 0.006892764 | 0 | 0.798893 | 0 | 0.9465345 | 0 | 0 | 0 | 0.07277197 | 0.1055668 | 0 | 0 | 0.1196704 | 2.462729 | 3.389791 | 0 | 0.05051222 | 0.03797867 | 0 | 0 | 0 | 0 | 0 | 0 | 0.0008348894 | 0.4926826 | 0.1611676 | 0 | 218.6452
1 | 98.73808 | 0.08690106 | 0.003544115 | 0 | 0 | 0.03593293 | 0.07623569 | 0.0911697 | 0 | 0 | 0.00485183 | 0.003151701 | 0.02670456 | 0 | 0.01336476 | 0.5745068 | 0 | 0 | 0 | 0.002251766 | 0.005007144 | 0.03000673 | 1.637953e-05 | 0.09738065 | 0.2091864 | 0 | 0 | 0.001712544 | 0 | 0 | 208.412
6 | 84.34799 | 0 | 0.02066161 | 0 | 1.219433 | 0 | 0 | 0 | 0.2100539 | 0 | 0.0542016 | 0 | 1.465384 | 10.58292 | 0.1545983 | 0 | 0.8708569 | 0 | 0 | 0 | 0.03742243 | 0.02228917 | 0 | 0.2404666 | 0.3127558 | 0.05704363 | 0.06909458 | 0.2527072 | 0.08211571 | 0 | 240.4621
3 | 89.0017 | 0.06351611 | 0.0133341 | 0 | 0.5619253 | 0.02681178 | 8.543453 | 0.2476515 | 0.01546486 | 0.03103591 | 0 | 0.07816061 | 0.04832445 | 0.08006046 | 0.01770614 | 0.1019434 | 0 | 0 | 0 | 0.05007584 | 0 | 0.1589664 | 2.999694e-06 | 0.1529666 | 0.3470851 | 0.4151069 | 0 | 0.04470638 | 0 | 0 | 240.4808
4 | 93.41672 | 0.2371783 | 0 | 1.359905 | 0.2669573 | 0.03607024 | 3.687779 | 0.1131258 | 0.0456802 | 0.02589385 | 0 | 0.1899552 | 0 | 0 | 0.04912568 | 0.1544695 | 0 | 0 | 0 | 0.008821136 | 0 | 0 | 0 | 0.09054017 | 0 | 0.1606967 | 0.01146215 | 0.1449086 | 0 | 0.0007132452 | 119.2996
1 | 96.21075 | 0.04993734 | 0.02591692 | 0 | 0.4150859 | 0 | 0.8138453 | 0.07724943 | 0.05032444 | 0.002048812 | 0.02783451 | 0.01910064 | 0 | 0 | 0.07515686 | 0.1649957 | 0.8750021 | 0 | 0 | 0.002227582 | 0.05195287 | 0.08573846 | 9.117777e-06 | 0.4013397 | 0.5250307 | 0 | 0 | 0.1264569 | 0 | 0 | 278.5086
4 | 92.39524 | 0.07399501 | 0.01074219 | 0 | 6.347285 | 0 | 0.3348977 | 0.03382446 | 0.06793844 | 0 | 0.00186755 | 0.3347603 | 0 | 0.07396405 | 0.02665846 | 0.1371919 | 0.01681028 | 0.01060544 | 0 | 0.02225903 | 0.0004011844 | 0 | 0 | 0 | 0 | 0.0794984 | 0 | 0.03205981 | 0 | 0 | 199.7207
1 | 93.91396 | 0.0115996 | 0.03947179 | 0 | 0.7035353 | 0.7225308 | 1.535227 | 0 | 0 | 0 | 0.07729769 | 0.1021341 | 0 | 0 | 0 | 0 | 2.352292 | 0 | 0 | 0.0356204 | 0.003801733 | 0 | 0 | 0 | 0 | 0 | 0 | 0.366192 | 0.1363415 | 0 | 203.0605
5 | 93.36111 | 0.02930227 | 0.04353986 | 0 | 5.109333 | 0 | 0 | 0 | 0.0265816 | 0 | 0.02137581 | 0.3219615 | 0.06178823 | 0 | 0.1833774 | 0.06757937 | 0.06619743 | 0.02040267 | 0 | 0.008316298 | 0.01111376 | 0 | 0 | 0.04326872 | 0 | 0.4494206 | 0 | 0.1506422 | 0.02468396 | 0 | 238.8071
1 | 91.8697 | 0 | 0.8191957 | 0 | 5.530603 | 0 | 0.004846383 | 0.2299473 | 0.06994105 | 0 | 0.01126127 | 0.7389752 | 0.006269879 | 0 | 0.1153739 | 0.119399 | 0.1150283 | 0.008657755 | 0 | 0.001261255 | 0 | 0 | 0 | 0 | 0 | 0.03833806 | 0.2193747 | 0.08887877 | 0.0129486 | 0 | 180.1204
2 | 94.72543 | 0.4433469 | 0.1284448 | 0.04510617 | 0 | 0.001078259 | 0.05869409 | 0.2241484 | 0.3000319 | 0 | 0 | 0 | 3.519697 | 0.1698988 | 0.03659955 | 0.05547567 | 0 | 0 | 0 | 0.008292474 | 0.006038107 | 0 | 2.940385e-05 | 0.04481892 | 0.232874 | 0 | 0 | 0 | 0 | 0 | 230.9355
4 | 97.30421 | 1.153925 | 0.57291 | 0.2703773 | 0 | 0 | 0 | 0.06492982 | 0 | 0 | 0 | 0.00910025 | 0 | 0 | 0.03038314 | 0.03110122 | 0.1672638 | 0.0006053244 | 0 | 0.002501414 | 0.001979539 | 0 | 0 | 0.06209654 | 0.2141643 | 0 | 0 | 0.09383791 | 0.02060957 | 0 | 123.8321
4 | 95.29757 | 2.642681 | 0.0199556 | 0 | 0.4753207 | 0 | 0.4708406 | 0.1568884 | 0.1607534 | 0.04712541 | 0 | 0.01772104 | 0.02266109 | 0.1524712 | 0 | 0.106759 | 0.0272381 | 0.01643174 | 0 | 0 | 0 | 0.04156024 | 0.0005779761 | 0 | 0.1638843 | 0.1560902 | 0 | 0.02347098 | 0 | 0 | 156.6463
4 | 89.47596 | 0.04538615 | 0.00985163 | 0 | 0.1593865 | 0 | 9.267082 | 0.07048208 | 0.035903 | 0 | 0 | 0.3846672 | 0.06065432 | 0 | 0.002407114 | 0.1482966 | 0.006748573 | 0.01283295 | 0 | 0.0172867 | 0.01324265 | 0 | 0 | 0.05682324 | 0.1175985 | 0 | 0 | 0.1153887 | 0 | 0 | 25
1 | 90.67172 | 0.08867543 | 0.002792635 | 0 | 5.465292 | 0 | 2.220164 | 0 | 0.1172065 | 0.06627516 | 0 | 0.01753612 | 0.08937994 | 0 | 0.13889 | 0.0580939 | 0.2433952 | 0 | 0 | 7.070065e-05 | 0 | 0.1630139 | 0 | 0.2569765 | 0.4005149 | 0 | 0 | 0 | 0 | 0 | 257.0704
1 | 94.1134 | 0.09843993 | 0 | 0 | 0.5773045 | 2.720695 | 0.2661007 | 0.4356571 | 0.0001921577 | 0.09357852 | 0 | 0.6835727 | 0.07921556 | 0.08911619 | 0 | 0.1054511 | 0 | 0 | 0 | 0 | 0 | 0 | 0.0001029036 | 0.2783298 | 0.4435606 | 0 | 0 | 0.01527972 | 0 | 0 | 225.9249
1 | 91.4585 | 0 | 0 | 0 | 0.1649062 | 0.01405524 | 1.099562 | 0 | 0 | 0.001404909 | 0.04615235 | 0.05330371 | 0 | 0 | 0 | 6.059038 | 0.5421043 | 0 | 0 | 0.01571783 | 0.03062469 | 0 | 0 | 0 | 0.1751949 | 0.1291751 | 0 | 0.1388042 | 0.07145172 | 0 | 227.4524
6 | 96.29813 | 0.004495271 | 0.04694078 | 0 | 1.065999 | 0.05910558 | 0 | 0 | 0.04774839 | 0 | 0.01478777 | 0 | 0 | 0.7626624 | 0.1070085 | 0 | 0.6282862 | 0.03053657 | 0.4846822 | 0.00891751 | 0.01437379 | 0 | 1.002213e-05 | 0.008150121 | 0 | 0.1869935 | 0.08734647 | 0.1362257 | 0.007596239 | 0 | 195.9824
1 | 95.54875 | 0.05341692 | 0.009846817 | 0 | 3.390787 | 0 | 0 | 0.2179671 | 0.05528599 | 0 | 0.003636149 | 0.253135 | 0.05756984 | 0 | 0.0429198 | 0.07023382 | 0.02402336 | 0 | 0.004878749 | 0.009428894 | 0 | 0.01556908 | 0 | 0.11905 | 0.05380031 | 0.04386403 | 0 | 0.02583527 | 0 | 0 | 217.6379
5 | 80.66354 | 0 | 0.02236584 | 0 | 0.9900327 | 0 | 0 | 0.1163741 | 0.667785 | 0.07025017 | 0 | 0 | 1.586513 | 14.90565 | 0 | 0.05557228 | 0.5412197 | 0 | 0 | 0 | 0 | 0.03348197 | 0 | 0.005488741 | 0.1072579 | 0.1434608 | 0 | 0.09101158 | 0 | 0 | 262.4158
2 | 92.9807 | 0.003499278 | 0 | 0 | 1.43941 | 0 | 5.205215 | 0.002329346 | 0 | 0 | 0 | 0.1295238 | 0.02922171 | 0 | 0.06171693 | 0 | 0 | 0 | 0 | 0.01417828 | 0 | 0 | 7.806231e-05 | 0.0462273 | 0.06788819 | 0 | 0 | 0.02001445 | 0 | 0 | 173.4783
2 | 92.97356 | 0.07081375 | 0.03572081 | 0 | 0 | 0 | 0.1625529 | 0.282598 | 0.1936143 | 0 | 0 | 0.04687337 | 4.081841 | 1.822024 | 0.03566964 | 0 | 0 | 0 | 0 | 0.01460314 | 0 | 0 | 0.000128433 | 0.1219479 | 0.1580497 | 0 | 0 | 0 | 0 | 0 | 196.0547
3 | 93.46203 | 0.07846875 | 0.07422227 | 0.7087415 | 0.6715544 | 0 | 4.415464 | 0.006215251 | 0 | 0 | 0 | 0.1056512 | 0.0006801431 | 0.00971952 | 0.00151298 | 0.04924398 | 0 | 0 | 0.006855993 | 0.01407109 | 0 | 0 | 5.226139e-05 | 0.1309598 | 0.2506202 | 0 | 0 | 0.01393868 | 0 | 0 | 234.0225
6 | 91.38099 | 0.07803999 | 0.05525516 | 0 | 1.574985 | 0 | 0.1257177 | 0 | 0.1801026 | 0 | 0.03237088 | 0.03984886 | 1.804401 | 3.714465 | 0.1019578 | 0 | 0.608445 | 0.01031995 | 0 | 0.00431298 | 0.01319089 | 0 | 0.0001018102 | 0.01838633 | 0 | 0 | 0.04851569 | 0.2003222 | 0.008272308 | 0 | 189.326
4 | 92.12539 | 0.1758288 | 0.3185605 | 2.530139 | 0.528473 | 0 | 3.325962 | 0.03482515 | 0.0784666 | 0.03154216 | 0.00216624 | 0.172821 | 0.005562842 | 0 | 0.04273776 | 0.06743358 | 0.3287322 | 0.002406537 | 0 | 0.01615463 | 0 | 0 | 0 | 0.003502046 | 0.0232858 | 0.005304979 | 0 | 0.1807067 | 0 | 0 | 154.5323
4 | 89.63431 | 0.1096049 | 0.01993726 | 0 | 1.104086 | 0.03886996 | 8.284588 | 0.07018314 | 0.04271148 | 0 | 0 | 0.2159038 | 0.02626233 | 0 | 0.05137017 | 0.2854732 | 0 | 0.017467 | 0 | 0.009026214 | 0.014366 | 0.02766995 | 4.02561e-05 | 0 | 0 | 0 | 0 | 0.03389532 | 0 | 0.01423517 | 25
1 | 97.35246 | 0.01132444 | 0.0118508 | 0 | 1.438848 | 0 | 0 | 0.1430217 | 0 | 0.03934403 | 0 | 0.7110901 | 0.02519158 | 0 | 0.05144979 | 0.09644588 | 0 | 0 | 0.01066224 | 0.005125194 | 0 | 0 | 5.586988e-05 | 0 | 0.07852373 | 0 | 0 | 0.01348721 | 0 | 0.01112395 | 240.4405
4 | 94.1736 | 1.14205 | 2.05073 | 0.7866221 | 0.488926 | 0 | 0.4250079 | 0.07074341 | 0.05478313 | 0.03600074 | 0 | 0 | 0.09097667 | 0.1133322 | 0.003803958 | 0 | 0.0555733 | 0.01578011 | 0 | 0.001203471 | 0.07187315 | 0 | 0 | 0.1146406 | 0.2723834 | 0 | 0 | 0.03196989 | 0 | 0 | 239.3625
1 | 96.6515 | 0.1036289 | 1.114566 | 0.3250565 | 0.3604426 | 0 | 0 | 0.3052709 | 0.009318279 | 0 | 0.03139289 | 0 | 0.1060847 | 0.1722426 | 0 | 0 | 0 | 0 | 0 | 0 | 0.1014498 | 0 | 0 | 0.2230474 | 0.2053737 | 0.15658 | 0.03391109 | 0.06975481 | 0.03037521 | 0 | 226.3184
1 | 94.77853 | 0.4121939 | 0.01722152 | 0 | 0.7322277 | 0.2342587 | 1.91716 | 0 | 0 | 0 | 0.03326691 | 0.01912458 | 0 | 0 | 0.03150426 | 0 | 1.364632 | 0 | 0 | 0.02584221 | 0 | 0 | 0 | 0 | 0.1696997 | 0 | 0 | 0.2267702 | 0.03757221 | 0 | 211.5852
4 | 89.47396 | 0.03158832 | 0 | 2.462084 | 0.1262253 | 0.1376798 | 5.707044 | 0.1717637 | 0.03832415 | 0 | 0.001886921 | 0.1253796 | 0.02328335 | 0 | 0 | 0.0827474 | 0 | 0.02308556 | 0 | 0.08380709 | 0 | 0 | 6.240627e-05 | 0.2344946 | 0 | 1.094353 | 0.07172173 | 0.09268842 | 0 | 0.01782234 | 219.1843
1 | 98.99026 | 0 | 0.01293312 | 0 | 0.3664236 | 0 | 0.1509906 | 0.2244844 | 0.02369469 | 0.03124912 | 0 | 0 | 0.00223394 | 0 | 0 | 0 | 0 | 0 | 0 | 0 | 0 | 0 | 1.0715e-05 | 0.0962618 | 0.1014532 | 0 | 0 | 0 | 0 | 0 | 173.2428
1 | 86.70589 | 0.1434544 | 0 | 0 | 2.199723 | 9.472211 | 0.3127482 | 0 | 0 | 0.09519441 | 0.05384284 | 0.1600937 | 0 | 0 | 0 | 0 | 0.5345198 | 0 | 0 | 0.02316314 | 0.0535448 | 0 | 7.048286e-05 | 0.01022457 | 0 | 0 | 0 | 0.2353215 | 0 | 0 | 206.6021
6 | 99.68357 | 0.008773528 | 0.0008878295 | 0 | 0.1041951 | 0.009679482 | 0 | 0 | 0 | 0 | 0.004593706 | 0.06162287 | 0 | 0.01171771 | 0 | 0.0002491524 | 0.04452993 | 0.001656714 | 0 | 0.001289467 | 0 | 0 | 1.31722e-06 | 0 | 0.0456544 | 0 | 0 | 0.01700002 | 0.004577909 | 0 | 96.87121
1 | 82.81017 | 0 | 0 | 0 | 0 | 0 | 9.1436 | 5.008482 | 0 | 0.09560321 | 0 | 0 | 0 | 0 | 0.1322494 | 0.04636237 | 1.691852 | 0 | 0.09708184 | 0.03996773 | 0 | 0.3522106 | 0.0001553935 | 0 | 0.01771526 | 0 | 0.3693219 | 0 | 0.00711438 | 0.188117 | 293.6447
2 | 91.12458 | 0.02751289 | 0.008215238 | 0 | 0.4286934 | 0 | 7.722392 | 0 | 0 | 0.03696537 | 0 | 0.1383459 | 0 | 0 | 0.03026159 | 0.1289632 | 0 | 0 | 0.015012 | 0.01535168 | 0 | 0.02101393 | 8.68381e-05 | 0.1390277 | 0.08666129 | 0 | 0.03752802 | 0.002479246 | 0 | 0.03690902 | 172.0102
1 | 88.56755 | 0 | 0 | 0 | 2.191916 | 0 | 1.227362 | 0 | 0 | 0.1577944 | 0.002717423 | 0.09825657 | 0 | 0.02365179 | 0 | 4.970942 | 0 | 0.6724075 | 0.1462101 | 0.04046548 | 0 | 0 | 0.0003755755 | 0.6658077 | 0 | 0 | 1.091359 | 0.09260274 | 0 | 0.05058029 | 345.1219
1 | 89.94484 | 0 | 0 | 0 | 0.2600062 | 0 | 0 | 0.07724336 | 0.1993253 | 0.03185582 | 0 | 0 | 0.8907998 | 7.596896 | 0.04992515 | 0.09931462 | 0 | 0 | 0 | 0 | 0 | 0.0945494 | 0 | 0.2292118 | 0.4433399 | 0 | 0.0439456 | 0 | 0 | 0.03874705 | 290.7581
1 | 87.61837 | 0.08602196 | 0.06854396 | 1.033959 | 0.7019178 | 0 | 7.195951 | 0.06217232 | 0.01196162 | 0.1418622 | 0 | 0.1346205 | 0.1233532 | 0 | 0.160898 | 0.08827293 | 1.888246 | 0 | 0.01034673 | 0.02778508 | 0 | 0.1720086 | 0.0001735977 | 0 | 0.04629707 | 0 | 0.1020886 | 0.1171483 | 0 | 0.2080029 | 278.8838
5 | 97.53043 | 0.2398588 | 0.3670933 | 0.2698961 | 1.018918 | 0 | 0.07676555 | 0.01075804 | 0.06952962 | 0 | 0.002641173 | 0 | 0 | 0.01902917 | 0 | 0 | 0.09696936 | 0.03410187 | 0 | 0.01243742 | 0 | 0 | 0 | 0.04490208 | 0 | 0 | 0.05557258 | 0.1192873 | 0.03180612 | 0 | 147.2832
5 | 88.58545 | 2.350749 | 0.04445329 | 0.03656137 | 0.008452987 | 0 | 0.1954127 | 0 | 0.7034823 | 0.02814476 | 0.003403196 | 0.0464904 | 3.584031 | 3.786424 | 0 | 0 | 0.4956757 | 0.01488954 | 0 | 0 | 0 | 0 | 0 | 0 | 0 | 0 | 0 | 0.1103814 | 0.005999793 | 0 | 208.4507
4 | 89.73309 | 0.08109348 | 0.01439953 | 0 | 0.7137617 | 0 | 8.586088 | 0.008931512 | 0.02509961 | 0 | 0 | 0.1343686 | 0.01490556 | 0 | 0.000244559 | 0.2264641 | 0 | 0.01665993 | 0 | 0 | 0.009807581 | 0 | 1.993614e-05 | 0.1265626 | 0.0890421 | 0.1953537 | 0.01802535 | 0 | 0.006079935 | 0 | 38.53516
5 | 96.44341 | 0 | 0.02634432 | 0 | 0.3628052 | 0.03703613 | 2.453031 | 0.02817703 | 0 | 0 | 0 | 0.0838722 | 0.01870786 | 0 | 0 | 0.06476556 | 0.1741673 | 0.007199885 | 0 | 0 | 0.0007058801 | 0 | 0 | 0 | 0 | 0.2107981 | 0 | 0.07437307 | 0.01460314 | 0 | 88.90249
5 | 96.97124 | 0.005758682 | 0.006169479 | 0 | 1.822271 | 0 | 0.3139613 | 0.03304977 | 0 | 0 | 0.003560309 | 0.3256685 | 0.003114652 | 0.019474 | 0.04167562 | 0.08772819 | 0.1533418 | 0.01481328 | 0 | 0.009897758 | 0 | 0 | 7.719253e-05 | 0 | 0 | 0.08584617 | 0 | 0.08903746 | 0.01331045 | 0 | 183.5339
1 | 87.87367 | 0 | 0.03373254 | 0 | 3.223601 | 0.5644244 | 3.620774 | 1.558264 | 0 | 0 | 0 | 0.1149239 | 0 | 0 | 0.04206979 | 0.2023146 | 2.010763 | 0 | 0 | 0.01230247 | 0 | 0.165882 | 0 | 0 | 0 | 0 | 0.1273975 | 0.3721827 | 0.07769538 | 0 | 302.9474
2 | 98.72474 | 0.214053 | 0.3561926 | 0.1298464 | 0 | 0 | 0 | 0.0776556 | 0.008042695 | 0.009138306 | 0 | 0.005587601 | 0.2554024 | 0 | 0.01522197 | 0.01003448 | 0 | 0 | 0.001241349 | 0.0001130382 | 0.001111672 | 0 | 0 | 0.07835748 | 0.1119768 | 0 | 0 | 0 | 0 | 0.001285435 | 128.5626
6 | 99.11762 | 0 | 0.01963878 | 0 | 0.1403451 | 0.06578057 | 0.1511251 | 0 | 0 | 0.004879288 | 0 | 0.004067464 | 0 | 0 | 0 | 0.01870491 | 0.2170155 | 0.01649477 | 0.02152064 | 0.005159116 | 0 | 0 | 3.412481e-05 | 0 | 0 | 0.1338847 | 0 | 0.06157701 | 0 | 0.02215062 | 118.9993
5 | 94.7681 | 0.02075217 | 0.03182618 | 0 | 3.962063 | 0 | 0 | 0 | 0.3510125 | 0 | 0.01970053 | 0 | 0 | 0 | 0.1804059 | 0.02600231 | 0 | 0.02290198 | 0 | 0.006631844 | 0.007481589 | 0 | 0 | 0.1076652 | 0.004333565 | 0.3399646 | 0 | 0.1376015 | 0.01355241 | 0 | 225.2854
5 | 90.14789 | 0.02331182 | 0.007231474 | 0 | 0.8195988 | 0 | 8.013078 | 0.07466006 | 0.03237691 | 0 | 0 | 0.2486474 | 0.03463406 | 0.06105923 | 0 | 0.2486234 | 0 | 0 | 0 | 0.02117454 | 0 | 0 | 3.246026e-05 | 0.08373585 | 0.09390755 | 0 | 0 | 0.06584691 | 0 | 0.02419208 | 184.8816
4 | 96.36259 | 0.1013913 | 1.621567 | 0 | 0.0252253 | 0.004414215 | 0.7448799 | 0 | 0.07708853 | 0 | 0 | 0.3552547 | 0.003022124 | 0 | 0.02778111 | 0.05021426 | 0.08310064 | 0 | 0 | 0 | 0 | 0 | 0 | 0.06418882 | 0.3524412 | 0 | 0 | 0.1042057 | 0.02263876 | 0 | 55.35888
5 | 94.19212 | 0 | 0.01860776 | 0 | 0.07162745 | 0 | 4.869253 | 0.1178953 | 4.216901e-05 | 0 | 0 | 0.2608196 | 0 | 0 | 0.006218059 | 0.1594094 | 0 | 0.01284587 | 0.003950866 | 0.002319232 | 0 | 0 | 2.735567e-05 | 0.04282716 | 0.07680689 | 0.1132178 | 0 | 0.03829645 | 0.01371228 | 0 | 116.9657
4 | 95.66306 | 1.918741 | 0.4185749 | 1.057295 | 0.3456893 | 0 | 0.23612 | 0 | 0.02687756 | 0.03175169 | 0.002332642 | 0 | 0.02253892 | 0.1043862 | 0.004513347 | 0.0007357121 | 0.00487237 | 0.03502751 | 0 | 0.003695776 | 0.005580029 | 0.02838729 | 0.001853779 | 0 | 0 | 0 | 0.009536921 | 0.0696967 | 0.008737093 | 0 | 168.6251
5 | 84.15908 | 0.09260739 | 0.03421844 | 0.001688534 | 9.569626 | 0 | 5.426888 | 0.128971 | 0.2750875 | 0 | 0 | 0.09267765 | 0 | 0.02645701 | 0.04033621 | 0 | 0 | 0.02642185 | 0 | 0.01309698 | 0.006733031 | 0.0137368 | 3.287538e-06 | 0 | 0 | 0 | 0 | 0.06812334 | 0 | 0.02424707 | 182.033
5 | 89.62814 | 0.04131063 | 0.02603603 | 0 | 0.8789815 | 0 | 8.784599 | 0.07963831 | 0.00347619 | 0 | 0 | 0.1876345 | 0.02767513 | 0.06105332 | 0.02469075 | 0.1210044 | 0.03518222 | 0.01422506 | 0 | 0 | 0 | 0.008196534 | 1.180618e-05 | 0 | 0 | 0 | 0.01854711 | 0.05008263 | 0.009516749 | 0 | 74.76305
1 | 97.613 | 0.08880094 | 0.0852131 | 0 | 0 | 0 | 0.181437 | 0.117651 | 0.01698097 | 0 | 0.02880855 | 0.6923003 | 0.005517171 | 0 | 0.07813522 | 0.02613221 | 0.8664129 | 0 | 0.02784472 | 0.01186863 | 0 | 0 | 3.501e-05 | 0 | 0 | 0 | 0 | 0.126026 | 0.03383694 | 0 | 165.0006
4 | 98.10358 | 1.390754 | 0.1589711 | 0 | 0 | 0 | 0.02488621 | 0 | 0.02069286 | 0 | 0.002359561 | 0 | 0 | 0 | 0 | 0.04754047 | 0 | 0.01614942 | 0 | 0.0007992981 | 0 | 0.01586303 | 0.005747155 | 0 | 0 | 0.1241491 | 0 | 0.0797713 | 0.002110186 | 0.006630166 | 98.79311
1 | 87.10406 | 0 | 0.05593942 | 0.04663616 | 0.6640486 | 0 | 8.834867 | 0.3222582 | 0.006300653 | 0.02103094 | 0.05379646 | 0.1003482 | 0 | 0 | 0.01267192 | 0.04701122 | 1.897241 | 0.03370403 | 0.006214185 | 0.0565093 | 0 | 0 | 0 | 0 | 0 | 0 | 0.1772995 | 0.3212458 | 0.1188238 | 0.1199888 | 240.0001
4 | 97.60523 | 0.154707 | 1.009551 | 0 | 0 | 0.04826865 | 0.2378091 | 0.168553 | 0.0301883 | 0.0007565073 | 0 | 0.07355524 | 0.01943173 | 0 | 0.01187348 | 0.0328739 | 0.1539601 | 0 | 0 | 0 | 0 | 0 | 0 | 0.08087298 | 0.1645534 | 0.1089688 | 0 | 0.08000735 | 0.01883776 | 0 | 49.30944
4 | 94.51128 | 0.473933 | 1.867021 | 1.490236 | 0.4005783 | 0.07309742 | 0.5806221 | 0.03928958 | 0.1064374 | 0 | 0 | 0 | 0.07298803 | 0.09992859 | 0 | 0 | 0.01697383 | 0.04007332 | 0 | 0 | 0.00266492 | 0.01459966 | 0 | 0 | 0 | 0.05628027 | 0.08199889 | 0.04696361 | 0.01957731 | 0.00546043 | 136.6608
4 | 97.71691 | 1.053192 | 0.2854798 | 0.5654088 | 0 | 0.0123788 | 0.1194535 | 0 | 0.03990464 | 0 | 0.008786214 | 0 | 0 | 0 | 0.01363681 | 0 | 0 | 0.01971135 | 0 | 0 | 0.001751143 | 0.02060604 | 0.007469447 | 0 | 0 | 0.04138995 | 0 | 0.06940268 | 0.024518 | 0 | 119.7411
6 | 94.68324 | 0.08259004 | 0 | 0 | 0.4240148 | 0 | 3.497566 | 0 | 0 | 0 | 0.0357172 | 0.7940089 | 0 | 0 | 0.03563708 | 0 | 0.1380246 | 0.02872302 | 0 | 0.003236609 | 0.001369755 | 0 | 0 | 0 | 0 | 0 | 0 | 0.2323088 | 0.04356754 | 0 | 182.5962
1 | 90.54327 | 0.5382471 | 0.09533601 | 0 | 0 | 0 | 0 | 0 | 0.5568464 | 0 | 0.09627736 | 0.0851877 | 2.151707 | 4.445304 | 0 | 0 | 0.3207765 | 0.3430779 | 0.08940376 | 0.04630423 | 0.08370393 | 0 | 0.0001466343 | 0 | 0 | 0 | 0.2366882 | 0.2439886 | 0.1237383 | 0 | 258.8403
1 | 91.54659 | 0 | 0 | 0 | 0.684728 | 4.27575 | 2.796942 | 0 | 0 | 0.01313636 | 0.01663719 | 0 | 0.01386941 | 0 | 0.019328 | 0.06800541 | 0.2034162 | 0 | 0 | 0.001313133 | 0.01397796 | 0.04829532 | 5.436346e-05 | 0.03258733 | 0.09087148 | 0 | 0 | 0.1745041 | 0 | 0 | 213.3381
6 | 94.0518 | 0.02323147 | 0.02422204 | 0 | 1.733967 | 0.02433586 | 0.2808522 | 0 | 0.04341727 | 0 | 0.005543699 | 0.3287004 | 0.1651797 | 1.609456 | 0.1613241 | 0 | 0.5160011 | 0.00604289 | 0.4398743 | 0.01012467 | 0.008559179 | 0 | 5.137505e-05 | 0.08364004 | 0 | 0.122534 | 0.112977 | 0.2481623 | 0 | 0 | 206.4739
6 | 96.59126 | 0.02463223 | 0.002408404 | 0 | 0 | 0.05718813 | 1.423099 | 0 | 0.01461424 | 0 | 0.02348593 | 0.5251599 | 0.027115 | 0 | 0 | 0.08230049 | 0.1312596 | 6.994238e-05 | 0.5731056 | 0.001529463 | 0.005274888 | 0.02050463 | 0 | 0.05875869 | 0.3198126 | 0 | 0 | 0.1121866 | 0.006232226 | 0 | 84.37801
1 | 89.53622 | 1.218812 | 0.01802981 | 0 | 1.487846 | 0.03510093 | 4.75288 | 0 | 0.006353506 | 0 | 0 | 0.03626857 | 0 | 0.06062169 | 0.03867552 | 0 | 1.998167 | 0 | 0 | 0.02722469 | 0 | 0.01995731 | 0 | 0 | 0.2111332 | 0 | 0 | 0.3942788 | 0.097928 | 0.06050634 | 306.501
1 | 87.29581 | 0 | 0.07231926 | 0 | 1.173365 | 2.712505 | 6.601525 | 0 | 0 | 0 | 0.03729477 | 0.04500462 | 0 | 0 | 0 | 0 | 1.634644 | 0 | 0 | 0.03355 | 0.01725651 | 0 | 0 | 0 | 0 | 0 | 0 | 0.2799582 | 0.09677105 | 0 | 213.8554
4 | 96.29871 | 0.09197753 | 0.01680236 | 0 | 2.004446 | 0 | 0.4363603 | 0.02909517 | 0 | 0 | 0 | 0.8512174 | 0 | 0 | 0.07332233 | 0.1006139 | 0 | 0.006518302 | 0.02016353 | 0.01813094 | 0 | 0 | 6.053402e-05 | 0 | 0 | 0 | 0.01558327 | 0.03699546 | 0 | 0 | 187.6512
4 | 95.79199 | 1.12421 | 1.07255 | 1.07721 | 0 | 0 | 0.3085732 | 0.02291594 | 0.04450654 | 0 | 0.008642755 | 0 | 0.09512354 | 0.02977846 | 0 | 0 | 0.1009141 | 0 | 0 | 0.01070327 | 0.02177713 | 0.02476047 | 0 | 0.009496423 | 0.2404643 | 0 | 0 | 0 | 0.01638258 | 0 | 194.016
4 | 94.24183 | 0.5474034 | 1.926777 | 0.4120425 | 0.6606379 | 0 | 1.596463 | 0.1385918 | 0 | 0.04325259 | 0 | 0.06138549 | 0 | 0.01857401 | 0 | 0.100994 | 0.008423365 | 0 | 0.006322316 | 0.007933083 | 0 | 0 | 0 | 0.06031469 | 0.04263745 | 0 | 0 | 0.09701069 | 0 | 0.02940792 | 163.0919
5 | 89.11198 | 0.3575078 | 0.05724289 | 0.02147913 | 2.833612 | 0.01097181 | 0 | 0 | 0.6825969 | 0 | 0.02627323 | 0 | 4.834485 | 0 | 0.2236575 | 0 | 0.5096906 | 0.0275065 | 0.4125753 | 0.006213059 | 0.04462067 | 0.0219098 | 0 | 0.2252818 | 0.1294262 | 0.2037491 | 0 | 0.2592179 | 0 | 0 | 244.9389
4 | 89.19949 | 0.07591367 | 0.02172875 | 0 | 0.6442211 | 0 | 8.887627 | 0 | 0.0290366 | 0 | 0.006467797 | 0.4490564 | 0.00870585 | 0 | 0 | 0.1827299 | 0 | 0.002607708 | 0 | 0 | 0.009985442 | 0.006923146 | 0 | 0.1552429 | 0.2043115 | 0 | 0.04112932 | 0.0482838 | 0.02654286 | 0 | 85.64242
2 | 89.78934 | 0.03061841 | 0.0004202425 | 0 | 0.6640037 | 0 | 8.891011 | 0 | 0.01325467 | 0.008695254 | 0 | 0.1423962 | 0.02063995 | 0.09266742 | 0.02729837 | 0.01316078 | 0.03365191 | 0 | 0 | 0.01477966 | 0 | 0.0218326 | 0 | 0.08394083 | 0.09054644 | 0 | 0.02201904 | 0.03972608 | 0 | 0 | 202.1609
1 | 93.93261 | 0.04814989 | 0.1704838 | 0 | 4.151953 | 0 | 0.06361184 | 0.2070321 | 0.457567 | 0.03707365 | 0.01770751 | 0.00877013 | 0.0622148 | 0 | 0.04460934 | 0.2609355 | 0.06232313 | 0 | 0 | 0 | 0 | 0 | 0 | 0.09870905 | 0.2905391 | 0 | 0 | 0.08571108 | 0 | 0 | 137.8519
5 | 89.13598 | 0.8589904 | 0.2618902 | 0.1981885 | 0.6190819 | 0 | 0.05822339 | 0.03528482 | 0.5282214 | 0.06879783 | 0 | 0 | 1.355826 | 6.629603 | 0 | 0.01376064 | 0.1159371 | 0 | 0.00236749 | 0.02648775 | 0 | 0.004293155 | 5.181583e-05 | 0 | 0.05183563 | 0 | 0 | 0.01963549 | 0 | 0.01554299 | 252.631
5 | 91.28697 | 0.09917779 | 0.02586958 | 0 | 4.920675 | 0.02146217 | 2.659407 | 0 | 0.1793486 | 0 | 0.01754345 | 0.3095806 | 0.01864026 | 0 | 0.05369795 | 0 | 0.262422 | 0.052159 | 0.003587902 | 0.0113399 | 0 | 0 | 1.501452e-05 | 0 | 0 | 0 | 0 | 0.07810018 | 0 | 0 | 137.309
5 | 88.64559 | 0.08369344 | 0.0009638458 | 0 | 0.9440811 | 0 | 9.471383 | 0.04999292 | 0.00961845 | 5.367502e-05 | 0 | 0.1677499 | 0 | 0.1238109 | 0.02932514 | 0.1694855 | 0 | 0.005521529 | 0 | 0.01956572 | 0 | 0.007642723 | 3.062582e-06 | 0.09721844 | 0.04933662 | 0 | 0.08656106 | 0.02795132 | 0 | 0.01044961 | 175.9273
1 | 88.99474 | 0.2772803 | 0 | 0 | 2.181297 | 6.021177 | 0 | 0 | 0 | 0.00561858 | 0.06132692 | 0.8002999 | 0 | 0 | 0.04086052 | 0 | 1.217971 | 0 | 0 | 0.04102983 | 0.03100286 | 0 | 5.429975e-05 | 0 | 0 | 0 | 0 | 0.2709311 | 0.05641505 | 0 | 227.0851
1 | 95.72975 | 0 | 0.03680726 | 0 | 0.007919886 | 0.008037584 | 3.639733 | 0 | 0.01048778 | 0 | 0 | 0.3397761 | 0.003583815 | 0 | 0.07839214 | 0 | 0 | 0 | 0.01615217 | 0.01797514 | 0 | 0 | 2.184486e-05 | 0.072155 | 0 | 0 | 0 | 0.03920693 | 0 | 0 | 238.4038
1 | 82.94353 | 3.490812 | 0.4336346 | 0.09871165 | 2.109602 | 0.2115638 | 2.937883 | 0 | 0.05309616 | 0 | 0 | 0.0671259 | 3.392385 | 0.09824155 | 0 | 0.5802534 | 0 | 0 | 0 | 0.0001319284 | 0.4916118 | 0.07810678 | 0 | 0.8130259 | 0 | 0.1425903 | 1.335827 | 0.6993321 | 0 | 0.02253149 | 331.1935
5 | 95.73974 | 0.1484405 | 1.094307 | 0.206275 | 1.577973 | 0.01140958 | 0.5731396 | 0 | 0.03368091 | 0 | 0.003555535 | 0.4287842 | 0 | 0 | 0.0006655541 | 0.09576821 | 0 | 0.02206273 | 0 | 6.096724e-05 | 0 | 0 | 0 | 0 | 0 | 0 | 0 | 0.06413879 | 0 | 0 | 141.3046
1 | 84.14806 | 0.1690923 | 0.1095698 | 0 | 1.491469 | 0 | 0 | 0 | 0.3111134 | 0 | 0.1671832 | 0.05974625 | 4.131831 | 7.609662 | 0 | 0 | 0.4489734 | 0.4509163 | 0.01768854 | 0.04371287 | 0.01112371 | 0 | 0.000130873 | 0 | 0 | 0 | 0.3080905 | 0.4289998 | 0.09264201 | 0 | 337.1669
1 | 98.47205 | 0 | 0.004280298 | 0 | 0.8820196 | 0 | 0 | 0.1306694 | 0.0127215 | 0 | 0 | 0 | 0.268189 | 0 | 0 | 0 | 0 | 0 | 0 | 0 | 0 | 0.01631947 | 0 | 0.04784831 | 0.09402964 | 0.01502837 | 0.01162149 | 0.03304599 | 0.0121811 | 0 | 253.1124
5 | 95.01485 | 0.05137253 | 0.027679 | 0 | 3.615889 | 0 | 0 | 0.01815995 | 0 | 0 | 0.02302844 | 0.8768042 | 0 | 0 | 0.04983102 | 0.01628315 | 0 | 0.02812856 | 0 | 0.02337365 | 0.005772256 | 0 | 6.322899e-06 | 0 | 0.09585078 | 0 | 0 | 0.1219788 | 0.03099524 | 0 | 169.3847
2 | 82.98653 | 0.03156741 | 0.03036003 | 0 | 8.59219 | 0 | 7.573838 | 0 | 0 | 0.01742894 | 0 | 0.05249744 | 0 | 0.1223419 | 0.009310547 | 0.1291377 | 0.171462 | 0 | 0 | 0.009094951 | 0.006100937 | 0 | 0 | 0.03681656 | 0 | 0 | 0.06314694 | 0.1272599 | 0.04092038 | 0 | 141.7176
5 | 89.17043 | 0 | 0.01042682 | 0 | 0.7650393 | 0 | 9.710075 | 0 | 0 | 0 | 0 | 0.1649526 | 0 | 0 | 0 | 0.06898338 | 0 | 0 | 0 | 0 | 0 | 0 | 0 | 0 | 0.005148563 | 0 | 0.02160493 | 0.0614196 | 0.02192418 | 0 | 142.078
5 | 96.29852 | 0.05231374 | 1.27448 | 1.721826 | 0 | 0 | 0.2541826 | 0 | 0 | 0 | 0.005247832 | 0 | 0 | 0 | 0.059744 | 0.03890075 | 0 | 0.02450218 | 0 | 0.008312886 | 0 | 0 | 0.005561656 | 0 | 0 | 0.1798626 | 0 | 0.06467476 | 0 | 0.0118761 | 198.0915
1 | 93.92828 | 0 | 0.367796 | 0 | 4.456717 | 0 | 0 | 0.2979504 | 0.4412215 | 0 | 0.03260559 | 0 | 0.0483362 | 0 | 0.03727056 | 0.0254684 | 0 | 0.06171422 | 0.0007921131 | 0.01218268 | 0.009681108 | 0 | 0 | 0.2104493 | 0.06953815 | 0 | 0 | 0 | 0 | 0 | 176.1261
6 | 89.69632 | 0.02857554 | 0.0121127 | 0 | 0.6395094 | 0 | 9.045914 | 0.1951455 | 0.003206468 | 0 | 0 | 0.1220704 | 0 | 0.05193821 | 0 | 0 | 0 | 0 | 0 | 0.02114452 | 0 | 0 | 0 | 0.05593402 | 0 | 0 | 0 | 0.09721658 | 0 | 0.03091347 | 189.069
1 | 96.74746 | 0.07763494 | 0 | 0 | 0.5694941 | 0.0830464 | 0.154125 | 0 | 0 | 0 | 0.06872195 | 0.1081539 | 0 | 0 | 0.03613942 | 0 | 1.652274 | 0 | 0 | 0.0032175 | 0 | 0 | 0 | 0 | 0 | 0 | 0 | 0.3960795 | 0.1036535 | 0 | 138.4762
1 | 85.43985 | 0 | 0 | 0 | 1.867606 | 0 | 2.865549 | 0 | 0 | 0.03237468 | 0 | 0.08230466 | 0 | 0 | 0.2167314 | 7.754441 | 1.182218 | 0.1732649 | 0.04655213 | 0.01884203 | 0 | 0 | 0.0001235228 | 0.09075693 | 0.0229317 | 0 | 0 | 0.2064528 | 0 | 0 | 350.8898
4 | 95.24653 | 1.508365 | 1.295987 | 1.208384 | 0.1794426 | 0 | 0.2208054 | 0.06243035 | 0.05594628 | 0 | 0 | 0 | 0.03071383 | 0 | 0 | 0.0001543908 | 0 | 0.0191413 | 0 | 0.003093992 | 0.01752211 | 0.04800131 | 0 | 0.04555817 | 0.03189228 | 0 | 0.01009321 | 0.01593964 | 0 | 0 | 128.2312
1 | 90.12122 | 0.08753312 | 0.0005162449 | 0 | 4.430925 | 3.128787 | 0 | 0.6187822 | 0.03891875 | 0 | 0 | 1.042613 | 0 | 0.269239 | 0 | 0.06165492 | 0 | 0 | 0 | 0.02460712 | 0.01961845 | 0 | 3.869431e-05 | 0 | 0 | 0 | 0.09594856 | 0.02822288 | 0.003036626 | 0.0283428 | 234.6861
6 | 90.42706 | 0.06340484 | 0.02851413 | 0 | 0.3878371 | 0 | 8.259729 | 0.06256271 | 0 | 0 | 0 | 0.0193146 | 0 | 0 | 0.01974968 | 0.03628032 | 0 | 0 | 0 | 0.004190225 | 0.008655854 | 0.0019838 | 1.618225e-05 | 0.05321294 | 0 | 0.4861639 | 0 | 0.1204301 | 0.02089011 | 0 | 118.2737
1 | 93.23753 | 0 | 0 | 0 | 0 | 0 | 5.876469 | 0 | 0 | 0 | 0 | 0.2549981 | 0 | 0 | 0.03965304 | 0 | 0.3210865 | 0.005897447 | 0.00014252 | 0.004059988 | 0 | 0 | 2.912395e-05 | 0.1183498 | 0 | 0 | 0.01640815 | 0.1253797 | 0 | 0 | 135.1606
1 | 87.13648 | 0.2477492 | 0 | 0 | 3.085793 | 7.559768 | 0.4885226 | 0 | 0 | 0.09661518 | 0.01725198 | 0.3832791 | 0.0779978 | 0 | 0.1027313 | 0 | 0 | 0 | 0 | 0 | 0.01511311 | 0.1228276 | 0.0001395276 | 0.3122868 | 0.2917552 | 0 | 0 | 0.06168692 | 0 | 0 | 233.1118
1 | 91.92532 | 0.9273847 | 0.6630339 | 0.4122438 | 0 | 0 | 0.9844182 | 0.4367755 | 0.425383 | 0 | 0.05258801 | 0.04733381 | 0.1371304 | 0.9342585 | 0 | 0 | 0 | 0 | 0 | 0 | 0.5766525 | 0.08909176 | 0 | 0.6925524 | 0 | 0.6613855 | 0.8795674 | 0.06557608 | 0.08930906 | 0 | 229.7849
1 | 96.40183 | 0.01587982 | 0 | 0 | 0.08156963 | 0 | 2.011868 | 0 | 0 | 0 | 0 | 0.5684841 | 0.03591714 | 0 | 0.1254771 | 0.01863925 | 0.5659433 | 0 | 0.007406997 | 0.0130005 | 0 | 0 | 0 | 0 | 0.004855426 | 0 | 0 | 0.149126 | 0 | 0 | 251.7907
4 | 89.26421 | 0.02276448 | 0.01952479 | 0 | 0.2244575 | 0.03832168 | 9.241632 | 0.1123051 | 0.04410574 | 0 | 0 | 0.2958955 | 0.02547187 | 0 | 0.00549477 | 0.210132 | 0 | 0.02772501 | 0 | 0.001337069 | 0.01846321 | 0.0124595 | 0 | 0 | 0 | 0.3808118 | 0 | 0.05489188 | 0 | 0 | 36.09711
2 | 97.47668 | 0.005383018 | 0.0149439 | 0 | 0.1451501 | 0 | 1.867111 | 0.09277713 | 0 | 0.03670336 | 0 | 0.01140019 | 0.02229898 | 0 | 0 | 0 | 0 | 0 | 0 | 0.008259031 | 0 | 0.02727132 | 2.653769e-05 | 0.1168913 | 0.1689802 | 0 | 0 | 0 | 0 | 0.006126895 | 214.4442
4 | 96.8971 | 1.741694 | 0.2463608 | 0.249125 | 0.0812315 | 0 | 0.05819588 | 0.08818353 | 0.08411589 | 0 | 0 | 0 | 0.0423759 | 0 | 0.01532169 | 0.08683854 | 0 | 0 | 0.0004708219 | 0 | 0.01467205 | 0.02992634 | 1.840461e-05 | 0.1273616 | 0.1852093 | 0.03880481 | 0 | 0.01299186 | 0 | 0 | 150.1968
6 | 94.96118 | 0 | 0.07925884 | 0 | 3.405059 | 0.04768631 | 0 | 0 | 0.2238705 | 0 | 0.004470258 | 0 | 0 | 0.2378159 | 0.06479527 | 0 | 0.4656291 | 0.0403004 | 0 | 0 | 0.007202 | 0 | 0.0001083904 | 0 | 0 | 0.3105506 | 0 | 0.1520723 | 0 | 0 | 230.509
2 | 97.51814 | 0.01646805 | 0.021596 | 0 | 1.891501 | 0 | 0.04418691 | 0.1162991 | 0 | 0.01384065 | 0 | 0.2116502 | 0.05384354 | 0 | 0.03434236 | 0 | 0 | 0 | 0.0052336 | 0.00121343 | 0 | 0 | 6.138186e-05 | 0.03600803 | 0 | 0.03562049 | 0 | 0 | 0 | 0 | 178.4167
1 | 90.63792 | 0 | 0.02003177 | 0 | 0.8151 | 0.002570717 | 6.615963 | 0 | 0.003019215 | 0 | 0.03393389 | 0.2014525 | 0 | 0 | 0.03446522 | 0 | 1.310538 | 0 | 0.0144968 | 0.02113501 | 0 | 0 | 0 | 0 | 0 | 0 | 0 | 0.2458493 | 0.03407787 | 0.00944241 | 194.4209
1 | 96.70123 | 0.07690399 | 0 | 0 | 0 | 1.302383 | 0.1002883 | 0.5844263 | 0 | 0.001980311 | 0 | 0.7864096 | 0.03103479 | 0 | 0 | 0.168646 | 0 | 0 | 0.01092315 | 0.008891172 | 0 | 0 | 0.0001144903 | 0.1096029 | 0.03629 | 0.02428932 | 0 | 0.056592 | 0 | 0 | 123.347
1 | 85.61877 | 0.1979859 | 0.01015454 | 0 | 3.967387 | 6.357301 | 0.6307157 | 0.4971126 | 0.01167343 | 0 | 0 | 0.4761145 | 0.2535847 | 0.3514125 | 0.1263504 | 0.2494464 | 0 | 0 | 0 | 0 | 0.052077 | 0.2861015 | 0.0001102038 | 0.4927043 | 0.3633791 | 0 | 0.05761996 | 0 | 0 | 0 | 163.1005
1 | 92.45415 | 0 | 0 | 0.4574158 | 0.2397995 | 0.02033756 | 2.295384 | 0.1554372 | 0 | 0.07045173 | 0.005533074 | 0.01055278 | 0.04464815 | 0.1576408 | 0.06233506 | 2.792258 | 0.3658833 | 0 | 0 | 0.005032539 | 0.02029128 | 0.01512462 | 0.000111484 | 0.1815968 | 0.6159436 | 0 | 0 | 0.03006736 | 0 | 0 | 273.0546
1 | 91.25173 | 0.03904937 | 0 | 0 | 0.2764072 | 0.10505 | 7.30186 | 0.07377764 | 0 | 0 | 0 | 0.05586725 | 0 | 0 | 0.007821616 | 0 | 0.1025777 | 0 | 0 | 0 | 0 | 0.1638343 | 0 | 0.20245 | 0.1398961 | 0 | 0.08007769 | 0.1934355 | 0 | 0.006162783 | 227.4467
1 | 87.91153 | 0.113806 | 0.01021112 | 0 | 0 | 0.06143591 | 0 | 0.02999938 | 0.3303063 | 0 | 0.02337214 | 0 | 2.42082 | 8.662624 | 0 | 0 | 0 | 0 | 0 | 0.003615194 | 0.004972062 | 0.1458246 | 2.497152e-06 | 0.09356565 | 0.1821422 | 0.005772966 | 0 | 0 | 0 | 0 | 289.3528
5 | 97.96883 | 0.00484204 | 0.0131453 | 0 | 1.190207 | 0.006938697 | 0.186855 | 0.1417662 | 0 | 0 | 0 | 0 | 0.003263769 | 0.06342711 | 0 | 0.01155815 | 0.03523023 | 0.02002564 | 0 | 0.01368158 | 0 | 0 | 9.583811e-05 | 0.02042983 | 0.01500664 | 0.2087704 | 0.0159185 | 0.05198866 | 0.02801543 | 0 | 187.4154
1 | 97.61639 | 0.2792532 | 0.1684087 | 0 | 0 | 0 | 0.1908577 | 0.0822871 | 0.001243501 | 0 | 0.03447307 | 0.03515637 | 0.03830616 | 0 | 0.01363665 | 0.4072589 | 0.3732845 | 0 | 0 | 0.0005141128 | 0.07834528 | 0.05599244 | 0 | 0.1017434 | 0.3251381 | 0.1215782 | 0 | 0.04339839 | 0.03273033 | 0 | 175.3242
5 | 92.59518 | 2.473776 | 0 | 0.02923558 | 0 | 0 | 0.1996394 | 0 | 0.3605047 | 0.9162272 | 0.0001343564 | 0.0311227 | 2.543756 | 0 | 0.0664114 | 0.01940185 | 0.1637998 | 0.001978559 | 0 | 0 | 0 | 0.007880831 | 0.0004697909 | 0 | 0.4110439 | 0.02906401 | 0 | 0.1250515 | 0.02531835 | 0 | 202.2608
1 | 93.21752 | 0.3930163 | 0.01915993 | 0 | 3.819158 | 0 | 0.7486873 | 0 | 0 | 0 | 0.02335795 | 0.004082708 | 0.04517945 | 0 | 0.04749744 | 0 | 1.324467 | 0 | 0 | 0.02444597 | 0 | 0 | 0 | 0 | 0.1750045 | 0 | 0 | 0.1238709 | 0.03455042 | 0 | 263.1221
1 | 89.51543 | 0.06840121 | 0.01633557 | 0 | 0.7388443 | 0 | 8.554159 | 0 | 0 | 0 | 0.006531388 | 0.1401003 | 0 | 0 | 0.01157439 | 0.0125595 | 0.5399657 | 0.01858239 | 0 | 0.0007180462 | 0 | 0 | 0 | 0 | 0 | 0 | 0.1508772 | 0.2040108 | 0.02191365 | 0 | 161.6936
1 | 80.35991 | 0.1620746 | 0.00709884 | 0 | 2.821639 | 0 | 0 | 0 | 0.2408137 | 0 | 0.09761145 | 0.04916592 | 4.619503 | 10.579 | 0.003239642 | 0 | 0.1177825 | 0.4875307 | 0.03985967 | 0.03798081 | 0 | 0 | 6.803887e-05 | 0 | 0 | 0 | 0.12047 | 0.1435759 | 0.1126784 | 0 | 376.2839
1 | 89.53041 | 0 | 0.0359303 | 0.05319822 | 0.4136054 | 0 | 1.957642 | 0.2392999 | 0 | 0.06459682 | 0.005746169 | 0.04802721 | 0 | 0.146684 | 0.2175332 | 4.441168 | 0.7371545 | 0 | 0 | 0 | 0.1407678 | 0.116636 | 0 | 0.8938807 | 0.5776052 | 0 | 0.1671666 | 0.2129465 | 0 | 0 | 304.5298
5 | 94.26611 | 0.001464191 | 0 | 0 | 0.165367 | 0 | 4.982128 | 0 | 0 | 0 | 0.002352642 | 0.3923145 | 0.001277432 | 0 | 0 | 0.03258363 | 0 | 0.01108795 | 0 | 0.0006990388 | 0.005858771 | 0 | 0 | 0 | 0.03263362 | 0.0349024 | 0 | 0.05181269 | 0.01941212 | 0 | 114.0716
1 | 86.37137 | 0 | 0.1156842 | 0.02470882 | 1.007689 | 0 | 7.095904 | 1.103451 | 0.006155652 | 0.1033521 | 0.1207244 | 0.04473691 | 0 | 0 | 0 | 0 | 2.546346 | 0.05209285 | 0.05360696 | 0.07673323 | 0 | 0 | 5.347223e-05 | 0 | 0 | 0 | 0.4504493 | 0.4359271 | 0.2685288 | 0.1224875 | 207.9784
6 | 97.08018 | 0.04593429 | 0.02208153 | 0 | 0.6678532 | 0.04853597 | 1.305715 | 0 | 0 | 0 | 0 | 0 | 0 | 0 | 0.07728036 | 0 | 0.3803944 | 0.005001659 | 0 | 0 | 0.0005097152 | 0 | 5.219102e-05 | 0 | 0 | 0.2440838 | 0 | 0.1181227 | 0.004257814 | 0 | 180.1959
1 | 96.3731 | 0.008778444 | 0 | 0.00468784 | 0.6216089 | 0 | 1.049348 | 0 | 0 | 0.05588965 | 0 | 0 | 0.01295065 | 0 | 0.06781148 | 0.361862 | 0.446305 | 0 | 0 | 0.001186113 | 0 | 0.06747443 | 0 | 0.3723426 | 0.4939641 | 0 | 0 | 0.06269026 | 0 | 0 | 275.4958
5 | 93.07091 | 0.04401736 | 0.0204918 | 0 | 5.256379 | 0 | 0.1566427 | 0 | 0.04346827 | 0 | 0.0238085 | 0.9177819 | 0 | 0 | 0.1095015 | 0.1232446 | 0.0120338 | 0.04987718 | 0 | 0.03448517 | 0.001857298 | 0 | 0 | 0 | 0 | 0 | 0 | 0.1241444 | 0.01135859 | 0 | 209.7943
1 | 85.61327 | 0.08602092 | 0.003921196 | 0 | 0.5922566 | 0.01456404 | 0 | 0 | 0.3629999 | 0 | 0.004683918 | 0.01121772 | 1.327825 | 11.39572 | 0.004488118 | 0.08112419 | 0.1676936 | 0 | 0 | 0.0006706095 | 0 | 0.1278145 | 0 | 0 | 0 | 0 | 0 | 0.2057234 | 0 | 0 | 288.9458
1 | 92.75893 | 0.01894704 | 0.03932067 | 0 | 0.4209749 | 0 | 4.572725 | 0 | 0 | 0.007793706 | 0.03100877 | 0.1828451 | 0 | 0 | 0.05542971 | 0 | 1.58318 | 0 | 0 | 0.01922363 | 0 | 0 | 9.704412e-06 | 0 | 0 | 0 | 0 | 0.268335 | 0.04127291 | 0 | 163.8212
5 | 97.48044 | 0.5812963 | 0.02767503 | 0.1825816 | 0.807004 | 0 | 0.01011372 | 0.007516701 | 0.01275676 | 0 | 0.01017559 | 0.5665393 | 0.0003454063 | 0.04559839 | 0.02300471 | 0.004082215 | 0.1194554 | 0.01600424 | 0.006251768 | 0.0007199714 | 0 | 0 | 0 | 0 | 0 | 0 | 0.008090576 | 0.09035056 | 0 | 0 | 205.2332
5 | 92.61304 | 0.1855012 | 0.3564246 | 0.02738819 | 4.994356 | 0 | 0 | 0 | 0.4523681 | 0 | 0.0009936471 | 0.3882061 | 0.3810878 | 0 | 0.171803 | 0 | 0.1667431 | 0.04532249 | 0 | 0.007569625 | 0.01550615 | 0.01323433 | 0 | 0.007113165 | 0 | 0.01587738 | 0 | 0.1574671 | 0 | 0 | 204.9771
1 | 84.12405 | 0.07803289 | 0.01453214 | 0.01849918 | 1.097201 | 0 | 0.3698832 | 0.03653204 | 0.2602153 | 0 | 0.007326542 | 0.7326864 | 3.031043 | 9.820787 | 0.1054294 | 0.03952976 | 0 | 0 | 0 | 0.001676784 | 0 | 0 | 0 | 0 | 0.1153209 | 0 | 0 | 0.1357653 | 0.01148351 | 0 | 272.0562
1 | 90.4241 | 0.1355467 | 0.08558822 | 0 | 0.7973803 | 0.01204723 | 0.5092514 | 0.2772935 | 0.2558814 | 0 | 0.05205335 | 0 | 6.574415 | 0.1659844 | 0 | 0.1676125 | 0.1637264 | 0.007721751 | 0 | 0.007492949 | 0 | 0 | 0 | 0 | 0.03777669 | 0 | 0 | 0.2654881 | 0.06064349 | 0 | 302.2512
1 | 96.37097 | 0.03340589 | 0.01466312 | 0 | 0.6297028 | 0 | 0.0613296 | 0.2303624 | 0.1373362 | 0 | 0.02105529 | 0 | 1.95694 | 0.3712923 | 0 | 0.02425481 | 0 | 0.02929035 | 0 | 0.01221078 | 0 | 0 | 0.0001231252 | 0.03893108 | 0.009488545 | 0 | 0 | 0.0586424 | 0 | 0 | 227.4751
1 | 91.9203 | 0 | 0 | 0 | 0.8009693 | 0 | 0.523063 | 0 | 0 | 0 | 0.0511144 | 0 | 0 | 0 | 0.1040375 | 3.986244 | 2.064372 | 0 | 0 | 0.02235899 | 0 | 0 | 0 | 0 | 0 | 0 | 0 | 0.4246433 | 0.102893 | 0 | 256.5839
1 | 80.00678 | 0 | 0 | 0 | 0.09620722 | 0 | 3.917662 | 3.457437 | 0 | 0.1386657 | 0 | 0.06093696 | 0 | 0 | 0.4236445 | 7.241882 | 3.860218 | 0 | 0.1046913 | 0.01127374 | 0 | 0 | 4.06165e-06 | 0 | 0 | 0 | 0 | 0.4275194 | 0 | 0.2530768 | 410.2345
6 | 96.17667 | 0 | 0.03377565 | 0 | 1.112325 | 0.165514 | 0 | 0.01028163 | 0.1772876 | 0 | 0.005103623 | 0.1035868 | 0 | 0 | 0.1507594 | 0 | 0.2038292 | 0 | 1.449022 | 0.001183443 | 0.01285639 | 0 | 5.609867e-05 | 0.01577625 | 0 | 0.265782 | 0 | 0.1161872 | 0 | 0 | 155.5119
1 | 87.96757 | 0.2498084 | 0.4555174 | 0.2234879 | 1.364843 | 0 | 0.5426369 | 0.05695223 | 0.1430544 | 0 | 0.1264897 | 0.03743131 | 5.8311 | 0 | 0 | 0 | 0 | 0.1482954 | 0 | 0 | 0.5505915 | 0 | 0 | 0.3501496 | 0 | 0.1871833 | 1.216868 | 0.486344 | 0.06167949 | 0 | 363.1225
1 | 90.7817 | 0.09513455 | 0.003149311 | 0 | 0.4983926 | 0 | 7.396603 | 0 | 0.04238151 | 0.04680589 | 0 | 0.1930327 | 0.03929279 | 0 | 0.002051376 | 0.02702763 | 0 | 0 | 0 | 0.005416587 | 0 | 0.1192134 | 1.685194e-05 | 0.2623279 | 0.3796972 | 0 | 0 | 0.06520814 | 0 | 0.04254847 | 246.529
4 | 93.7392 | 1.290091 | 1.157238 | 1.118811 | 0.4813948 | 0 | 0.1139544 | 0.08205359 | 0.09572865 | 0 | 0 | 0 | 0.4438545 | 0.4774991 | 0.0175888 | 0.07570102 | 0.1074098 | 0 | 0 | 0.03208059 | 0.01329715 | 0.03664922 | 0.0008103796 | 0.08739366 | 0.1857546 | 0.3639366 | 0 | 0.07955626 | 0 | 0 | 232.1924
1 | 91.50761 | 0.02211883 | 0 | 0 | 0.5042371 | 0.004942895 | 7.175867 | 0.05375016 | 0 | 0.06517065 | 0 | 0.1342524 | 0.07707228 | 0 | 0.03904039 | 0.0199142 | 0 | 0 | 0 | 0.01943185 | 0 | 0.05432824 | 0 | 0.08401122 | 0.2040465 | 0 | 0 | 0 | 0 | 0.03420931 | 260.7623
1 | 73.29366 | 0 | 0.1924839 | 3.3923 | 0 | 0 | 11.51305 | 6.477167 | 0 | 0.1416591 | 0.006311794 | 0 | 0 | 0 | 0.2701613 | 0 | 2.88947 | 0.106427 | 0.2637407 | 0.02162936 | 0 | 0 | 0.0003913793 | 0 | 0 | 0 | 0.9340351 | 0.09095084 | 0.1414479 | 0.2651085 | 322.2238
4 | 96.08344 | 1.17579 | 0.1380594 | 2.156893 | 0 | 0 | 0 | 0 | 0.001195812 | 0 | 0.01082416 | 0 | 0.057656 | 0.05361195 | 0 | 0.09359754 | 0.06708729 | 0.01889543 | 0 | 0.0003651162 | 0 | 0.01846515 | 0.002694499 | 0 | 0.0568102 | 0 | 0 | 0.0635866 | 0.001026112 | 0 | 185.2566
1 | 94.30508 | 0.285953 | 0 | 0 | 4.730027 | 0 | 0 | 0.09949927 | 0.03016967 | 0 | 0 | 0 | 0.03184865 | 0 | 0 | 0 | 0.2553603 | 0 | 0.01246349 | 0.01668021 | 0 | 0 | 0 | 0 | 0 | 0 | 0.03857969 | 0.1342799 | 0.0600617 | 0 | 274.1741
1 | 89.72449 | 0.07591126 | 0.05784176 | 0 | 0.7051505 | 0 | 8.029674 | 0 | 0.01136173 | 0.02106292 | 0 | 0.4778352 | 0 | 0.03433442 | 0.01817213 | 0 | 0.44369 | 0 | 0 | 0 | 0 | 0 | 0 | 0 | 0 | 0 | 0.1652147 | 0.1987342 | 0.03652142 | 0 | 217.6263
5 | 88.60917 | 0.07269884 | 0 | 0 | 0.1468633 | 0 | 9.986586 | 0 | 0 | 0 | 0.001093049 | 0.3583559 | 0 | 0 | 0.005869173 | 0.1287078 | 0 | 0.03239885 | 0 | 0 | 0.008927615 | 0 | 0 | 0.08662891 | 0.1799517 | 0.2364388 | 0 | 0.1222421 | 0.02407096 | 0 | 72.95908
5 | 96.77762 | 1.075021 | 0.4389157 | 0.3655706 | 0.5579392 | 0.003818882 | 0.1681517 | 0 | 0.09961439 | 0 | 0.01133108 | 0 | 0.04598314 | 0 | 0.01143379 | 0.1040783 | 0.1428099 | 0.01974649 | 0 | 0 | 0 | 0.008428237 | 0 | 0 | 0 | 0.104812 | 0 | 0.04083085 | 0.02389665 | 0 | 138.7879
6 | 82.28277 | 0.001441838 | 0.01863839 | 0 | 1.565107 | 0 | 0.09025746 | 0 | 0.2418361 | 0.1559302 | 0.04861002 | 0 | 3.780865 | 10.00174 | 0.03729096 | 0.03286308 | 0.8343434 | 0 | 0 | 0 | 0.01364218 | 0 | 0 | 0.2138231 | 0.2207395 | 0 | 0 | 0.403256 | 0.05684587 | 0 | 261.7468
3 | 95.22833 | 0 | 0.01583214 | 0 | 0.3118201 | 0 | 4.015966 | 0.00772935 | 0 | 0.0002718098 | 0 | 0.137086 | 0.03813862 | 0 | 0.03806349 | 0 | 0 | 0 | 0.01316095 | 0.0004584589 | 0 | 0.001584593 | 1.97239e-05 | 0.07253318 | 0.002153091 | 0 | 0.07153156 | 0.03633023 | 0.008988384 | 0 | 193.0154
1 | 92.68254 | 0.08227551 | 0.03080326 | 0 | 2.559481 | 0 | 0.06913818 | 0.4218589 | 0 | 0.1100566 | 0 | 0.8082546 | 1.887439 | 0.5101873 | 0 | 0.04367163 | 0 | 0 | 0 | 0 | 0 | 0.02955758 | 0 | 0.1385075 | 0.4653624 | 0 | 0 | 0.1608653 | 0 | 0 | 285.2265
1 | 89.98655 | 1.9027 | 0.1978092 | 0.1008321 | 0.05744267 | 0.02112283 | 0.181004 | 0.2029922 | 0.4675662 | 0 | 0.01346685 | 0.01888388 | 5.795755 | 0.5977364 | 0 | 0 | 0.08113427 | 0 | 0 | 0 | 0.1444211 | 0.01067645 | 7.724936e-05 | 0 | 0 | 0 | 0.04733875 | 0.1638611 | 0.008631349 | 0 | 266.1914
1 | 90.29343 | 0.02052995 | 0.9687419 | 0 | 0.6378251 | 0 | 6.369895 | 0 | 0.01356223 | 0.06624178 | 0.01845329 | 0.3155683 | 0.009111111 | 0 | 0.03872137 | 0.06726003 | 0.9728337 | 0.00813079 | 0 | 0.02101904 | 0 | 0 | 7.454495e-06 | 0 | 0 | 0 | 0 | 0.1655565 | 0 | 0.01310848 | 133.8742
1 | 87.36695 | 0.03223759 | 0.02801256 | 0 | 0.1235603 | 0 | 0 | 0.1035855 | 0.3723402 | 0 | 0.01760302 | 0 | 2.841891 | 8.822294 | 0.01562317 | 0.1157539 | 0 | 0 | 0 | 0.01389513 | 0 | 0 | 0 | 0.03408188 | 0.1121704 | 0 | 0 | 0 | 0 | 0 | 232.2488
6 | 96.68547 | 0.04769865 | 0.02079603 | 0 | 2.06353 | 0 | 0.2194528 | 0 | 0 | 0 | 0.01326207 | 0.4629271 | 0 | 0 | 0.09697791 | 0.0203485 | 0.1241241 | 0.0187261 | 0 | 0.001376215 | 0 | 0 | 0 | 0 | 0 | 0.0920036 | 0 | 0.1173267 | 0.01597957 | 0 | 169.3096
1 | 90.82517 | 0.1306077 | 0.07795627 | 0 | 0.6088589 | 0.3986462 | 0.9465556 | 0 | 0 | 0 | 0.1716809 | 0.1610048 | 0 | 0 | 0.1726249 | 0 | 5.348839 | 0.1560911 | 0 | 0.04809026 | 0.009963151 | 0 | 0 | 0 | 0 | 0 | 0 | 0.6771587 | 0.2667492 | 0 | 205.7372
6 | 93.83437 | 0 | 0.03081954 | 0 | 1.016069 | 0 | 0.01218391 | 0 | 0 | 0 | 0.01984847 | 0 | 0 | 4.170825 | 0.05899751 | 0 | 0.4993304 | 0.0337962 | 0 | 0 | 0.006965054 | 0 | 0 | 0.02975244 | 0 | 0.003344372 | 0.04193366 | 0.2316196 | 0.01014001 | 0 | 229.3722
1 | 93.91636 | 0 | 0.05823147 | 0 | 3.811604 | 0.05282523 | 0.397099 | 0.1273883 | 0.7178358 | 0 | 0.008435949 | 0 | 0.2828034 | 0.1579788 | 0.05627761 | 0.1004673 | 0 | 0 | 0 | 0 | 0 | 0 | 9.338224e-05 | 0 | 0.02858814 | 0.2278222 | 0 | 0.02380947 | 0.02411274 | 0.008267242 | 280.3937
1 | 96.97143 | 0.1173987 | 0.04546886 | 0 | 0.9050534 | 0 | 0.5159774 | 0.2759074 | 0.002776503 | 0 | 0.003342527 | 0.6260877 | 0.05497697 | 0 | 0.04192844 | 0.1425198 | 0.07108568 | 0 | 0.006546952 | 0.007231183 | 0 | 0 | 2.524924e-05 | 0.05547419 | 0.09854307 | 0 | 0 | 0.05822818 | 0 | 0 | 163.976
4 | 92.01137 | 2.269265 | 0.3486788 | 0.2136093 | 0 | 0 | 0.3087167 | 0 | 0.2604048 | 0.06577589 | 0.005942689 | 0.01098023 | 4.109483 | 0 | 0.03851985 | 0 | 0.1500469 | 0.003984737 | 0.005529786 | 0.006470148 | 0.01473367 | 0 | 0.002326625 | 0 | 0.1035741 | 0 | 0 | 0.07059111 | 0 | 0 | 221.5768
5 | 90.88039 | 0.02029651 | 0.02738206 | 0 | 0.1143799 | 0.07134739 | 8.012477 | 0 | 0 | 0 | 0 | 0.2940619 | 0.05504001 | 0 | 0 | 0.1700347 | 0.075775 | 0.01704605 | 0 | 0.001837068 | 0.02754875 | 0.008081712 | 2.500549e-05 | 0 | 0.01942653 | 0.1152503 | 0 | 0.0895976 | 0 | 0 | 25
1 | 86.5729 | 0 | 0.07548534 | 0 | 0.7663199 | 5.017496 | 6.564065 | 0 | 0 | 0 | 0.01492198 | 0 | 0 | 0 | 0 | 0.1177092 | 0.5399998 | 0 | 0 | 0 | 0.06352565 | 0 | 3.225584e-05 | 0 | 0 | 0 | 0.08376751 | 0.1812302 | 0.002547736 | 0 | 172.4718
1 | 86.08531 | 0 | 0.1392785 | 0.5622613 | 0.6951303 | 0 | 7.434127 | 1.103971 | 0.002375311 | 0.06599018 | 0.06935659 | 0 | 0 | 0 | 0.04363865 | 0 | 2.618403 | 0.01443176 | 0.04978007 | 0.02914335 | 0 | 0 | 0.0001692097 | 0 | 0 | 0 | 0.3614653 | 0.447098 | 0.17235 | 0.1057182 | 261.8163
1 | 85.38559 | 0.149432 | 0.0794328 | 0 | 3.904971 | 0.253899 | 8.821918 | 0 | 0 | 0.02250416 | 0 | 0.01630128 | 0 | 0 | 0.01134075 | 0.009068031 | 0.8447593 | 0.01358914 | 0 | 0 | 0.01249891 | 0 | 0 | 0 | 0 | 0 | 0.2128215 | 0.1829746 | 0.07890033 | 0 | 223.5974
4 | 90.73597 | 0.01440062 | 0 | 0 | 0.4668676 | 0 | 7.779926 | 0.08752095 | 0.01622643 | 0 | 0 | 0.2978217 | 0.04440884 | 0 | 0.005886432 | 0.2867734 | 0 | 0 | 0 | 0.01956777 | 0.003877711 | 0.02072804 | 0 | 0.07225659 | 0.0772469 | 0 | 0.01834301 | 0.05217768 | 0 | 0 | 86.15743
4 | 96.88514 | 0.3485266 | 0.8190605 | 0 | 0.2231397 | 0.00801073 | 0.3520151 | 0.2679142 | 0.07109459 | 0.01517751 | 0 | 0.06316026 | 0 | 0 | 0.03068136 | 0.1241282 | 0.1144307 | 0 | 0 | 0 | 0 | 0 | 0 | 0.1838977 | 0.1959021 | 0.2306507 | 0 | 0.04620437 | 0.02086618 | 0 | 77.09661
1 | 93.39339 | 0.03963462 | 0.004820522 | 0 | 0.1779558 | 0 | 1.540993 | 0.2965282 | 0.05488909 | 0 | 0 | 0.3679085 | 0.09980725 | 2.778506 | 0.1604238 | 0 | 0 | 0 | 0 | 0 | 0 | 0.1648221 | 0 | 0.2561393 | 0.4741493 | 0 | 0.03014944 | 0.1340844 | 0 | 0.02579384 | 307.9444
4 | 95.99206 | 1.343298 | 1.036938 | 0.3340794 | 0 | 0 | 0.244271 | 0 | 0.1990458 | 0 | 0.004723529 | 0 | 0 | 0.1078077 | 0.01907747 | 0.05206975 | 0.1999175 | 0.02575176 | 0 | 0 | 0.02393044 | 0.01716083 | 0.004850184 | 0 | 0.0903136 | 0.1570703 | 0 | 0.1288955 | 0.01874115 | 0 | 165.303
5 | 84.92661 | 0.3383035 | 0.002918413 | 0.0181526 | 0.3375168 | 0.07903279 | 0.1690625 | 0 | 0.5322787 | 0 | 0.03101719 | 0 | 2.346807 | 10.55988 | 0 | 0.0511278 | 0.3802959 | 0 | 0 | 0 | 0 | 0.03704797 | 0 | 0 | 0 | 0 | 0.1018036 | 0.04346726 | 0.0001355272 | 0.04454163 | 172.1818
4 | 97.0363 | 0.3738454 | 0.2265818 | 1.82588 | 0.08648985 | 0 | 0 | 0.00177456 | 0 | 0 | 0 | 0 | 0 | 0.09679893 | 0 | 0 | 0 | 0.003152781 | 0 | 0 | 0.001113068 | 0 | 0 | 0.01395086 | 0 | 0.1394111 | 0.09810068 | 0.07182288 | 0.0247776 | 0 | 155.2275
4 | 95.6656 | 0.8384455 | 1.831358 | 0.3469404 | 0.04963653 | 0 | 0.5331672 | 0.1539964 | 0.01542288 | 0.02099039 | 0.006463806 | 0.02243277 | 0 | 0.04570486 | 0.01572093 | 0.1921449 | 0 | 0 | 0.0183125 | 0.005201844 | 0.005858558 | 0 | 0 | 0.0662864 | 0.1663124 | 0 | 0 | 0 | 0 | 0 | 183.6014
1 | 96.79639 | 0.02164252 | 0 | 0 | 0 | 0 | 1.885616 | 0.01570333 | 0.0223094 | 0 | 0 | 0.8193269 | 0 | 0.04143501 | 0.01437467 | 0 | 0 | 0 | 0 | 0.007517928 | 0 | 0.02390961 | 0 | 0.1527483 | 0.1093819 | 0 | 0.01062036 | 0.05439971 | 0 | 0.02462741 | 211.0222
4 | 91.55648 | 0.04525575 | 0.002368409 | 0.154148 | 0.7248386 | 0 | 6.091978 | 0 | 0.03369314 | 0 | 0.006160149 | 0.2144068 | 0 | 0 | 0.04735674 | 0.3310711 | 0.47764 | 0 | 0 | 0.02830646 | 0 | 0 | 0 | 0 | 0.1108508 | 0 | 0 | 0.1094477 | 0.02467129 | 0.04132695 | 142.0657
4 | 88.45483 | 0.7588101 | 0.03788916 | 0 | 0.7510353 | 0.01522437 | 7.656975 | 0.1855292 | 0.06541634 | 0 | 0 | 0.2095182 | 0.02272931 | 0 | 0 | 0.3306772 | 0 | 0.02918702 | 0 | 0.1004818 | 0 | 0.04495444 | 6.999952e-07 | 0.1039092 | 0.07573364 | 1.093381 | 0 | 0.04543322 | 0.01828798 | 0 | 206.0187
1 | 93.31081 | 0.07577602 | 0 | 0 | 0 | 0 | 0 | 0.167195 | 0.2543693 | 0 | 0.02488278 | 0.008557504 | 0.7068548 | 5.198584 | 0 | 0 | 0 | 0.1226978 | 0.01435518 | 0.01768302 | 0 | 0 | 0.0001355092 | 0 | 0 | 0 | 0.05633913 | 0.007476002 | 0 | 0.03428826 | 169.4151
5 | 96.69744 | 1.802152 | 0.06294586 | 0 | 0.3420387 | 0.1114997 | 0.1414633 | 0 | 0.04014531 | 0 | 0 | 0.02449609 | 0 | 0.2129678 | 0 | 0 | 0.164275 | 0.02184972 | 0 | 0 | 0 | 0.05817422 | 0.0007966292 | 0 | 0 | 0.1844845 | 0 | 0.1335402 | 0.001729318 | 0 | 68.116
5 | 90.24203 | 0.0007875966 | 0.0381488 | 0 | 7.042291 | 0 | 1.762562 | 0 | 0.302322 | 0 | 0.02060493 | 0.06255084 | 0 | 0 | 0.05061315 | 0 | 0.1994376 | 0.04584849 | 0 | 0.006091464 | 0.00891659 | 0 | 0 | 0 | 0 | 0.05457211 | 0 | 0.1632185 | 0 | 0 | 135.4972
4 | 95.74375 | 2.342102 | 0 | 0.9990045 | 0.2842155 | 0 | 0 | 0 | 0.008322451 | 0.0349772 | 0.008471375 | 0 | 0 | 0.1177266 | 0 | 0.03732866 | 0.09254645 | 0.04095625 | 0 | 0 | 0 | 0 | 0.004732137 | 0 | 0.01389943 | 0.1509668 | 0 | 0.1138437 | 0.00715594 | 0 | 178.3212
1 | 97.91315 | 0.07239093 | 0.1678622 | 0 | 0 | 0 | 0.5350959 | 0.1765233 | 0.009210517 | 0.004267483484 | 0 | 0.6766997 | 0.09825766 | 0.04212369 | 0.03686751 | 0.09047657 | 0 | 0 | 0.029549 | 0.003461311 | 0 | 0 | 5.030027e-05 | 0.07193185 | 0.07208527 | 0 | 0 | 0 | 0 | 0 | 159.888
6 | 96.02425 | 0.9165727 | 0.0783648 | 0 | 0.8225937 | 0.01678638 | 0.6841077 | 0 | 0.4306729 | 0.07039993 | 0.01281663 | 0 | 0 | 0.1297152 | 0.0009751286 | 0.08344008 | 0.4706121 | 0.02955016 | 0 | 0 | 0 | 0.04372076 | 4.143205e-05 | 0 | 0 | 0.05810014 | 0.02749802 | 0.09507336 | 0.004704981 | 0 | 149.6263
4 | 95.75526 | 0.3049498 | 1.303656 | 1.838517 | 0.2801029 | 0.03447247 | 0.1567424 | 0 | 0 | 0 | 0.005909962 | 0 | 0 | 0.04923512 | 0 | 0.04565386 | 0 | 0.01786879 | 0.003360807 | 0 | 0 | 0.005687874 | 0.002503987 | 0 | 0 | 0.0163266 | 0.06838048 | 0.09490915 | 0.004952066 | 0.01150646 | 138.6335
1 | 90.81035 | 0.03562582 | 0.02862339 | 0 | 1.568261 | 0.01490176 | 0.5553146 | 0.1460811 | 0.3628547 | 0.0104459 | 0 | 0 | 0.2843393 | 4.797406 | 0.02564546 | 0.05353426 | 0 | 0 | 0 | 0 | 0 | 0.1879309 | 0 | 0.1538129 | 0.5057318 | 0.4517031 | 0 | 0.00744037 | 0 | 0 | 291.61
6 | 92.20376 | 0.06307051 | 0.02287788 | 0 | 6.231466 | 0.109379 | 0 | 0 | 0.008719508 | 0 | 0.03631123 | 0.6790412 | 0.09814981 | 0.07563397 | 0.09762915 | 0.09029556 | 0.1293685 | 0.06164015 | 0 | 0.01319443 | 0 | 0.008240333 | 9.117645e-06 | 0 | 0 | 0 | 0 | 0.07121523 | 0 | 0 | 144.4243
2 | 83.13575 | 0.09462091 | 0.03856798 | 0 | 0.8244789 | 0 | 0.2228827 | 0.026346 | 0.6798573 | 0 | 0 | 0.020367 | 1.458963 | 12.95501 | 0.01451123 | 0 | 0.1080679 | 0 | 0 | 0 | 0 | 0.0006517848 | 0 | 0 | 0.2920603 | 0 | 0 | 0.1018629 | 0.02600689 | 0 | 290.5996
1 | 87.29975 | 0.09760002 | 0 | 0 | 2.633756 | 5.924652 | 1.147897 | 0 | 0.01105245 | 0 | 0.02455379 | 0.1662927 | 0 | 0 | 0.1316746 | 1.189341 | 0.7226167 | 0.2323311 | 0.01001261 | 0.01188876 | 0 | 0 | 0.0001196977 | 0.1351474 | 0.0123899 | 0 | 0.02138914 | 0.2187571 | 0.008779929 | 0 | 237.7115
4 | 89.39301 | 0.1851924 | 0.01785885 | 0 | 0.9309102 | 0 | 8.666009 | 0 | 0.04343848 | 0 | 0.001483358 | 0.2737105 | 0 | 0 | 0.01447091 | 0.2151327 | 0.02662629 | 0.006205747 | 0.01075308 | 0.05883547 | 0 | 0.01653348 | 2.253123e-05 | 0 | 0.04799398 | 0 | 0 | 0.02895735 | 0 | 0.06285193 | 167.7974
2 | 87.15556 | 0 | 0 | 0 | 0.1325571 | 0.06965758 | 5.223569 | 0.4456259 | 0.1413793 | 0 | 0 | 0.08242726 | 0.09118802 | 3.89221 | 0 | 0.166442 | 0 | 0 | 0 | 0.06124108 | 0 | 0.2273058 | 0 | 0.4046637 | 0.6195657 | 1.26434 | 0 | 0.01633554 | 0 | 0.005938166 | 261.7076
5 | 96.13783 | 0 | 0.02702533 | 0 | 0.2326232 | 0 | 2.590598 | 0.08894367 | 0.005721941 | 0.00114925 | 0 | 0.2627518 | 0 | 0 | 0.009446546 | 0.05798895 | 0.06815848 | 0 | 0 | 0.006654767 | 0.007962445 | 0.00626768 | 2.379175e-05 | 0.1584915 | 0.2889439 | 0 | 0 | 0.04941635 | 0 | 0 | 112.8015
5 | 89.24178 | 0.0309299 | 0 | 0 | 0.5728593 | 0 | 9.157736 | 0.1425949 | 0.04053109 | 0 | 0 | 0.1871947 | 0 | 0.03858989 | 0 | 0.2579777 | 0 | 0.007420612 | 0 | 0 | 0.002223073 | 0 | 1.353163e-05 | 0.0620052 | 0.06654375 | 0.1047728 | 0 | 0.08408244 | 0.002748532 | 0 | 98.9007
5 | 87.55145 | 0.0992748 | 0.04621578 | 0.03142055 | 2.473713 | 0.004843669 | 0.1336424 | 0 | 0.6494447 | 0 | 0.04264588 | 0 | 3.872625 | 3.433748 | 0.1656706 | 0 | 0.5008633 | 0.02101879 | 0 | 0.003434746 | 0.03170041 | 0.002298519 | 4.561306e-05 | 0.1007965 | 0.3505782 | 0.1825996 | 0 | 0.2600472 | 0.04192064 | 0 | 245.2865
4 | 96.9201 | 0.8764369 | 0.1315235 | 1.219899 | 0 | 0.05091596 | 0 | 0 | 0.05997631 | 0 | 0.01105831 | 0 | 0 | 0 | 0.009757683 | 0.03833411 | 0.3101107 | 0.05834927 | 0 | 0 | 0 | 0.008934567 | 0.008249848 | 0 | 0 | 0.1079154 | 0 | 0.168419 | 0.02002286 | 0 | 107.0466
1 | 96.97248 | 0.08267774 | 0 | 0 | 0 | 0.5259421 | 0 | 0.6877 | 0.01068352 | 0.04707528 | 0.00506957 | 1.019564 | 0.01175185 | 0.01759904 | 0 | 0.06362338 | 0.1645445 | 0 | 0.03499725 | 0.01666234 | 0 | 0 | 9.994581e-05 | 0.03404143 | 0.1941367 | 0 | 0 | 0.06615041 | 0.03190899 | 0.01329089 | 176.6944
1 | 88.59315 | 3.722218 | 0.05944562 | 0.02437787 | 1.428201 | 0.03030282 | 2.01228 | 0.1035288 | 0.1896669 | 0 | 0 | 0.005258705 | 2.814811 | 0.3163659 | 0.02369496 | 0 | 0 | 0 | 0.007361264 | 0.0004361024 | 0.03150388 | 0.03781468 | 0 | 0.1925528 | 0.293543 | 0 | 0 | 0.1134897 | 0 | 0 | 281.7786
4 | 89.58115 | 1.114544 | 0.02668071 | 0 | 0.8963512 | 0 | 6.971415 | 0.1587222 | 0.03303423 | 0 | 0 | 0.2273141 | 0.01380307 | 0.1425231 | 0 | 0.2399959 | 0.06224383 | 0.01355715 | 0.002615496 | 0.06409877 | 0 | 0.008643816 | 9.829429e-05 | 0.005583546 | 0.09667719 | 0.2457267 | 0 | 0.07642054 | 0 | 0.01880636 | 190.3849
6 | 94.93919 | 0.035025 | 0 | 0 | 0.6131542 | 0 | 3.267359 | 0.06696784 | 0 | 0 | 0.001457445 | 0.7616641 | 0 | 0 | 0 | 0 | 0 | 0 | 0 | 0.001500627 | 0 | 0 | 0 | 0.07402487 | 0.0804311 | 0 | 0.01303579 | 0.1274962 | 0.01869662 | 0 | 207.064
1 | 96.3476 | 0.009829247 | 0.01061148 | 0 | 0 | 0 | 2.890038 | 0.01845209 | 0 | 0.03599076 | 0 | 0.126128 | 0.04099325 | 0 | 0.05984104 | 0 | 0.1134093 | 0 | 0 | 0.003505061 | 0 | 0.01079252 | 2.726646e-05 | 0.1211496 | 0.1097456 | 0 | 0 | 0.09806648 | 0 | 0.003825108 | 176.4927
5 | 98.02251 | 0.1703045 | 0.03182828 | 0 | 0.464867 | 0.09723101 | 0.4530256 | 0 | 0 | 0 | 0.001195518 | 0.04584866 | 0 | 0.03364128 | 0 | 0.08684958 | 0.2915331 | 0.02996438 | 0 | 0 | 0 | 0 | 5.558052e-05 | 0 | 0 | 0.1830163 | 0 | 0.08156289 | 0.006569754 | 0 | 116.7604
4 | 96.79031 | 1.614253 | 1.043814 | 0 | 0 | 0 | 0.03924587 | 0.08170811 | 0.01536095 | 0 | 0.002054293 | 0 | 0 | 0 | 0 | 0.1142063 | 0.005080367 | 0.03363749 | 0 | 0.000335586 | 0 | 0.02910505 | 0.005288107 | 0 | 0.01878232 | 0.03657803 | 0.02334103 | 0.1080435 | 0 | 0.03885223 | 108.0117
5 | 89.20901 | 0.04499028 | 0 | 0 | 0.591413 | 0.04323375 | 9.493605 | 0.06585718 | 0.008154698 | 0 | 0 | 0.1501079 | 0.0650803 | 0 | 0.0618325 | 0.1308967 | 0 | 0.01598433 | 0 | 0.006590656 | 0.01244583 | 0.06295144 | 3.640193e-05 | 0 | 0 | 0 | 0 | 0.03781275 | 0 | 0 | 133.1422
5 | 92.62991 | 2.290445 | 0.0276674 | 0.1171273 | 0.0957826 | 0 | 0.03023711 | 0.03135074 | 0.3643495 | 2.003023 | 0.0002012597 | 0.04393056 | 1.039538 | 0 | 0.1162143 | 0.1393063 | 0.1376885 | 0 | 0.01201412 | 0 | 0 | 0.02395461 | 6.891302e-05 | 0 | 0.4468085 | 0.284445 | 0 | 0.1273094 | 0.03863237 | 0 | 228.6507
1 | 84.73432 | 0 | 0.6493427 | 0 | 0.3513871 | 0 | 3.762096 | 0 | 0 | 0 | 0.05602955 | 0.1185307 | 0 | 0.04467082 | 0.09505532 | 8.132598 | 1.243505 | 0 | 0 | 0.02407205 | 0.1124556 | 0.06050948 | 0 | 0 | 0.5964211 | 0 | 0 | 0 | 0.01900552 | 0 | 241.4713
5 | 92.92051 | 0.1108864 | 0.3902823 | 0.5710065 | 5.295205 | 0.02495159 | 0 | 0 | 0.1857652 | 0.01000053 | 0.01154383 | 0.02771517 | 0 | 0.01134569 | 0 | 0.01611165 | 0.2802049 | 0.02956821 | 0 | 0.01736569 | 0 | 0 | 0 | 0 | 0 | 0 | 0 | 0.09753817 | 0 | 0 | 177.1861
4 | 90.5239 | 0.01757722 | 0.01894385 | 0 | 0.4299495 | 0 | 8.55985 | 0.01897257 | 0 | 0 | 0 | 0.166662 | 0 | 0 | 0.01008535 | 0.05931142 | 0 | 0.01936339 | 0.002366815 | 0 | 0.005236065 | 0 | 5.571187e-05 | 0.08696356 | 0.08076711 | 0 | 0 | 0 | 0 | 0 | 167.3029
1 | 93.59286 | 0.06072776 | 0.03350679 | 0.08939402 | 1.182464 | 0 | 1.074523 | 0 | 0.0002165231 | 0 | 0.08786412 | 0.07670128 | 0 | 0 | 0.007681615 | 0 | 3.113938 | 0 | 1.02877e-05 | 0.04661081 | 0 | 0 | 0 | 0 | 0 | 0 | 0 | 0.4189076 | 0.2145887 | 0 | 246.2655
5 | 98.16376 | 0.09953663 | 0 | 0.7129899 | 0.1107522 | 0 | 0.3541825 | 0.03477123 | 0 | 0 | 0.002584839 | 0.1812232 | 0 | 0 | 0.0004811367 | 0.01949749 | 0.09665959 | 0.002104811 | 0 | 0 | 0.007231593 | 0.007396449 | 0 | 0 | 0.1126824 | 0.05964937 | 0 | 0.03449171 | 0 | 0 | 128.8812
5 | 89.65036 | 0.0581618 | 0.01571929 | 0 | 1.040155 | 0 | 8.364536 | 0 | 0.0228359 | 0 | 0.008156604 | 0.1964375 | 0 | 0.1162358 | 0 | 0.185619 | 0.1887542 | 0.002662203 | 0 | 0.001807663 | 0 | 0 | 2.401166e-05 | 0 | 0 | 0 | 0.05946008 | 0.07165724 | 0.0174152 | 0 | 134.8284
4 | 85.98721 | 0.09008071 | 0.0107043 | 0 | 5.408111 | 0 | 8.028558 | 0.1043823 | 0.008438391 | 0 | 0 | 0.1324413 | 0 | 0 | 0 | 0.03960198 | 0 | 0.02254628 | 0 | 0.01174904 | 0.01303413 | 0.006071862 | 7.5985e-06 | 0 | 0.03469437 | 0 | 0 | 0.09609485 | 0.006271038 | 0 | 166.6729
1 | 96.13908 | 0.05333551 | 0 | 0 | 0.8663965 | 0 | 0.05625023 | 0.4613273 | 0.0490537 | 0.002309357 | 0.01638802 | 0.9195693 | 0.05657125 | 0.1905554 | 0.07866927 | 0.001305204 | 0.1829199 | 0.05927367 | 0.03491615 | 0 | 0 | 0 | 5.222112e-05 | 0.1763162 | 0.3156701 | 0 | 0 | 0.2761084 | 0.06392868 | 0 | 267.8041
5 | 96.4367 | 1.152575 | 0.3755521 | 0.270031 | 1.211485 | 0 | 0 | 0 | 0.1985873 | 0 | 0.007115751 | 0 | 0.01615683 | 0 | 0 | 0 | 0 | 0.01537341 | 0 | 0 | 0.003485168 | 0.02634797 | 0 | 0.04386252 | 0.1813696 | 0 | 0 | 0.06135935 | 0 | 0 | 138.3408
5 | 96.1009 | 0.08801955 | 0.02316659 | 0 | 2.400943 | 0 | 0.4094019 | 0.05848144 | 0.009448632 | 0 | 0.005168055 | 0.6319391 | 0 | 0.006770788 | 0.05487561 | 0.1462653 | 0 | 0.005025894 | 0 | 0.006795376 | 0.002618214 | 0 | 8.601525e-05 | 0 | 0 | 0 | 0 | 0.0431247 | 0.006971077 | 0 | 135.5163
1 | 91.50066 | 0.1247065 | 0.01431304 | 0 | 6.610114 | 0 | 0.006869185 | 0 | 0 | 0 | 0.04019241 | 0.6938568 | 0 | 0 | 0.2319711 | 0.1076581 | 0 | 0.1524702 | 0 | 0.003893867 | 0 | 0 | 0 | 0 | 0 | 0.2119404 | 0 | 0.2255932 | 0.07575804 | 0 | 295.2291
5 | 93.24923 | 0.933583 | 0.8728078 | 0.3358902 | 2.103723 | 0 | 0 | 0 | 1.313934 | 0.09682378 | 0.02884704 | 0.003823776 | 0 | 0.1185885 | 0.1076015 | 0.09510837 | 0.06657434 | 0.01647925 | 0 | 0 | 0 | 0.01848026 | 0 | 0.1797993 | 0.3079455 | 0.004287445 | 0 | 0.1464732 | 0 | 0 | 160.6227
3 | 93.59001 | 2.219057 | 0.8163279 | 1.017937 | 0.5126249 | 0 | 0.5030468 | 0.1842366 | 0 | 0.02198501 | 0 | 0 | 0.1424828 | 0.2576303 | 0.01265684 | 0 | 0.1472694 | 0 | 0 | 0 | 0.1006747 | 0 | 0.001433092 | 0.1088761 | 0.3606174 | 0 | 0 | 0.003133378 | 0 | 0 | 212.6781
1 | 96.61431 | 0.003501311 | 0.005542839 | 0 | 0.3930089 | 0.03278451 | 1.55731 | 0 | 0.01028749 | 0 | 0.008079744 | 0.06849577 | 0 | 0 | 0.05062732 | 0 | 0.909046 | 0 | 0 | 0.009547889 | 0 | 0 | 0 | 0 | 0.1046375 | 0 | 0 | 0.2328191 | 0 | 0 | 226.5064
1 | 97.17906 | 0.03157623 | 0 | 0.001567374 | 0.6181152 | 0 | 0.8145469 | 0 | 0.003814233 | 0 | 0.03503657 | 0.008736691 | 0.0249629 | 0 | 0.01991891 | 0.009018708 | 0.8953923 | 0 | 0 | 0.00915372 | 0 | 0 | 0 | 0.03056361 | 0.1689373 | 0 | 0 | 0.1247282 | 0.02486946 | 0 | 247.7284
3 | 82.34409 | 0.03252735 | 0.03950948 | 0 | 0.02337257 | 0 | 0.1121481 | 0.06386207 | 0.5359474 | 0.04705916 | 0 | 0 | 3.699586 | 12.33361 | 0.05342992 | 0.2427068 | 0 | 0 | 0 | 0 | 0 | 0.07220658 | 0 | 0 | 0.3438491 | 0 | 0 | 0.04230225 | 0 | 0.01379455 | 271.3056
1 | 91.47677 | 0.07943802 | 0.01227254 | 0 | 0.7574816 | 5.966336 | 0 | 0.3834645 | 0 | 0 | 0.02557028 | 0.5960337 | 0 | 0 | 0 | 0.1608199 | 0.2418835 | 0 | 0 | 0.01795427 | 0.04922066 | 0 | 3.927791e-05 | 0 | 0 | 0 | 0.04648167 | 0.1694526 | 0.01678219 | 0 | 184.6436
1 | 89.68642 | 0.1702674 | 0 | 0 | 0.1282237 | 0 | 8.68315 | 0 | 0.006031848 | 0.03366612 | 0 | 0.7433819 | 0.02747375 | 0 | 0.09494043 | 0.002186569 | 0 | 0 | 0 | 0.008054285 | 0 | 0.05962382 | 0 | 0.1157722 | 0.1099365 | 0 | 0.02129057 | 0.09057549 | 0 | 0.01900881 | 223.0299
5 | 92.49254 | 0 | 0 | 0 | 1.989239 | 0 | 4.337307 | 0 | 0.01348087 | 0 | 0.0145921 | 0.7387694 | 0 | 0 | 0.03632517 | 0.07612471 | 0.0490616 | 0.01432232 | 0 | 0.02149181 | 0 | 0 | 0 | 0 | 0.08511268 | 0 | 0 | 0.08550853 | 0.04612589 | 0 | 166.7978
5 | 79.76219 | 0 | 0.00793173 | 0 | 0.9455022 | 0 | 0 | 0 | 0.3998297 | 0.06845019 | 0.006929786 | 0 | 1.426393 | 16.98789 | 0 | 0.02871777 | 0.1800969 | 0 | 0 | 0 | 0 | 0.01925031 | 0 | 0 | 0.01507426 | 0 | 0 | 0.151743 | 0 | 0 | 241.7461
1 | 97.45315 | 0 | 0 | 0 | 0.4164263 | 0 | 1.071029 | 0 | 0 | 0.007951991 | 0.003606816 | 0.003760457 | 0 | 0 | 0 | 0.01456959 | 0.5368751 | 0 | 0 | 0.004935014 | 0 | 0.0161016 | 0 | 0.08394711 | 0.2489622 | 0 | 0 | 0.1386866 | 0 | 0 | 261.2133
3 | 91.21812 | 0.020897 | 0.03125659 | 0 | 4.727674 | 0 | 3.495336 | 0.05806558 | 0.07886185 | 0.01878245 | 0 | 0.1034127 | 0.04206739 | 0 | 0.006206428 | 0.03618532 | 0 | 0.00814082 | 0.009557276 | 0.0135679 | 0.001085915 | 0.01075163 | 1.728425e-05 | 0.01343911 | 0.100173 | 0 | 0 | 0.006396549 | 0 | 0 | 199.3438
4 | 96.32862 | 0.697334 | 0.09132698 | 2.235968 | 0.1915541 | 0.01222493 | 0 | 0 | 0 | 0 | 0.006565167 | 0 | 0 | 0.135234 | 0 | 0.01816639 | 0.1116855 | 0.01140953 | 0 | 0.00053643 | 0.01012432 | 0.007101357 | 0.0005332592 | 0 | 0 | 0 | 0.092507 | 0.041176 | 0.00793101 | 0 | 167.7996
4 | 96.61478 | 0.7832091 | 1.016097 | 0.5763776 | 0.09594996 | 0 | 0.424888 | 0 | 0.04116241 | 0.01299895 | 0.01696699 | 0 | 0 | 0 | 0 | 0 | 0.1608783 | 0.04804705 | 0 | 0.007415086 | 0.00506746 | 0 | 0.009751559 | 0 | 0 | 0.07618863 | 0 | 0.08232137 | 0.02789654 | 0 | 163.507
1 | 97.72916 | 0 | 0 | 0 | 0.06166126 | 0 | 1.58383 | 0 | 0 | 0.005801172 | 0 | 0.05651382 | 0 | 0 | 0.02104909 | 0 | 0.2708129 | 0 | 0 | 0.00144924 | 0 | 0 | 9.478927e-05 | 0.08694334 | 0.1386385 | 0 | 0 | 0.04404946 | 0 | 0 | 174.4318
1 | 91.81892 | 0.03646702 | 0 | 0 | 0.8318459 | 5.919118 | 0 | 0.3886283 | 0 | 0 | 0.02178173 | 0 | 0.06003516 | 0 | 0 | 0.05476292 | 0 | 0 | 0 | 0 | 0.04697298 | 0.0782836 | 0 | 0.2594299 | 0.4163955 | 0 | 0 | 0.06735454 | 0 | 0 | 128.5313
1 | 100 | 0 | 0 | 0 | 0 | 0 | 0 | 0 | 0 | 0 | 0 | 0 | 0 | 0 | 0 | 0 | 0 | 0 | 0 | 0 | 0 | 0 | 0 | 0 | 0 | 0 | 0 | 0 | 0 | 0 | 126.499
6 | 93.67284 | 0.116694 | 0.02156781 | 0 | 3.710424 | 0 | 1.146485 | 0 | 0 | 0 | 0.03157657 | 0.7826611 | 0 | 0 | 0.05923455 | 0.06777932 | 0.2089349 | 0.03245202 | 0 | 0.00747661 | 5.888594e-05 | 0 | 2.079572e-05 | 0 | 0 | 0 | 0 | 0.1417898 | 0 | 0 | 146.5402
4 | 92.50121 | 0 | 0.02406053 | 0 | 0.3437715 | 0.05500523 | 6.019856 | 0.09210751 | 0.04366865 | 0.02835658 | 0 | 0.3166502 | 0.0431105 | 0 | 0.02821047 | 0.1911773 | 0.09000002 | 0.009569172 | 0 | 0.02898036 | 0.01774536 | 0.002475369 | 0 | 0.05739538 | 0 | 0.03592283 | 0 | 0.05077342 | 0 | 0.01994937 | 74.0356
2 | 93.40988 | 0.1056996 | 0.01292887 | 0 | 4.961572 | 0.02058531 | 0 | 0 | 0 | 0 | 0.006392094 | 0.7828943 | 0 | 0 | 0.1453789 | 0.1800866 | 0 | 0 | 0 | 0.01176848 | 0 | 0.03895067 | 3.867045e-05 | 0 | 0.09527463 | 0.1198765 | 0 | 0.1086715 | 0 | 0 | 234.4896
5 | 89.77386 | 0.007345532 | 0.01553312 | 0 | 0.6733294 | 0 | 8.866717 | 0.04310625 | 0 | 0 | 0 | 0.1179975 | 0.01271172 | 0 | 0.03505242 | 0.1649508 | 0 | 0 | 0 | 0 | 0.008499814 | 0 | 0 | 0.03010959 | 0 | 0.1195115 | 0.07586545 | 0.03706454 | 0.01834201 | 0 | 135.6006
4 | 97.83331 | 0.6208753 | 0.7419595 | 0.2251261 | 0 | 0.1474486 | 0 | 0 | 0.0108953 | 0 | 0 | 0 | 0.0212753 | 0.07111755 | 0 | 0.01868864 | 0.06139698 | 0.02352633 | 0 | 0 | 0.006509287 | 0.01742189 | 0 | 0.02080141 | 0.0458364 | 0.001984827 | 0 | 0.1318238 | 0 | 0 | 25
1 | 90.35558 | 0 | 0 | 0 | 1.26264 | 0 | 0.3851437 | 0.1421453 | 0.0824312 | 0.04686955 | 0.0185389 | 0.08920284 | 0.006354332 | 7.050546 | 0.01917234 | 0 | 0 | 0.08731905 | 0 | 0.006486688 | 0 | 0 | 3.544439e-05 | 0.09117044 | 0.1511319 | 0.1127047 | 0.004919445 | 0.0463916 | 0.03327134 | 0.007948019 | 312.1432
1 | 90.23402 | 0.1036541 | 0.008363745 | 0 | 0.7381358 | 0.05421684 | 8.203745 | 0 | 0.02421927 | 0.04480762 | 0 | 0.138637 | 0 | 0.02230323 | 0.01834411 | 0.07107262 | 0 | 0 | 0 | 0.01889915 | 0 | 0.03975916 | 6.891296e-05 | 0.04875634 | 0 | 0 | 0.2061465 | 0 | 0 | 0.02484713 | 198.0607
5 | 90.34708 | 0.05611109 | 0.03400785 | 0 | 0.534232 | 0 | 8.536819 | 0 | 0 | 0 | 0 | 0.1477583 | 0 | 0.01273351 | 0.02630902 | 0 | 0 | 0.01594818 | 0 | 0 | 0.01756466 | 0 | 0 | 0.05020339 | 0.08482081 | 0.01950973 | 0.03397188 | 0.05375343 | 0.02918173 | 0 | 100.6588
4 | 95.7942 | 1.192547 | 0.4050923 | 1.896137 | 0 | 0 | 0 | 0 | 0 | 0 | 0 | 0 | 0.5576097 | 0 | 0.01417712 | 0 | 0 | 0.001837083 | 0 | 0.00368144 | 0.02676526 | 0 | 0.0004423076 | 0.01378946 | 0 | 0 | 0.08542894 | 0.0006556526 | 0.007632058 | 0 | 188.1897
1 | 86.21204 | 0.1127374 | 0 | 0 | 4.013698 | 0.07436796 | 7.64211 | 0.3991252 | 0 | 0.02939698 | 0 | 0 | 0.006991333 | 0 | 0.08751752 | 0.0662102 | 0 | 0 | 0 | 0.007129672 | 0 | 0.3152501 | 0 | 0.3432692 | 0.6901602 | 0 | 0 | 0 | 0 | 0 | 307.8553
1 | 93.86118 | 0.06780544 | 0.01605514 | 0 | 4.442933 | 0 | 0 | 0.4121844 | 0.03089793 | 0 | 0.02938189 | 0.5505927 | 0 | 0 | 0.1042996 | 0.1491227 | 0 | 0.09988486 | 0.01957459 | 0.01340635 | 0 | 0 | 0 | 0.085825 | 0 | 0 | 0.02263981 | 0.08270236 | 0.01151926 | 0 | 195.458
6 | 99.2 | 0 | 0.008393598 | 0 | 0 | 0.08746104 | 0 | 0.02398448 | 0.02272689 | 0 | 0 | 0 | 0 | 0 | 0.02064271 | 0.0006853052 | 0.1153524 | 0.000141692 | 0.3960533 | 6.918266e-05 | 0 | 0 | 0 | 0 | 0 | 0.07767032 | 0 | 0.04682209 | 0 | 0 | 72.4268
4 | 95.52943 | 0.2646758 | 0.6539113 | 2.809966 | 0.07146142 | 0.008656392 | 0.09702498 | 0.0907231 | 0 | 0 | 0.01657031 | 0 | 0.01712178 | 0.12088 | 0 | 0.08785815 | 0 | 0.01029015 | 0 | 0.00719356 | 0 | 0 | 6.219398e-05 | 0.0591437 | 0 | 0.05427738 | 0.05566695 | 0.04508251 | 0 | 0 | 214.1519
5 | 92.78335 | 0.07689954 | 0.03008466 | 0 | 0.6157351 | 0 | 4.714168 | 0 | 0.01721561 | 0 | 0.04622199 | 0.7285226 | 0 | 0 | 0 | 0.09125912 | 0.2052269 | 0.032862 | 0 | 0.01855693 | 0.001871177 | 0 | 2.434264e-05 | 0.01735096 | 0.4851566 | 0 | 0 | 0.1045917 | 0.03090392 | 0 | 69.54263
5 | 86.32128 | 0.03909663 | 0.038688 | 0 | 1.107682 | 0.05285637 | 0.3521707 | 0.02376186 | 0.8036705 | 0.6332408 | 0 | 0 | 0.2373169 | 4.762236 | 0.2618156 | 0 | 0.3655511 | 0 | 1.315267 | 0.00170209 | 0.03027764 | 0.1072081 | 3.794997e-05 | 0.779331 | 1.143069 | 1.331446 | 0 | 0.2922939 | 0 | 0 | 303.4549
1 | 90.67435 | 0.1095209 | 0.02864472 | 0 | 0.1744956 | 0 | 0.2505319 | 0.1843348 | 0.1787637 | 0.0248905 | 0.02530527 | 0.05948919 | 2.659132 | 5.447829 | 0.0313598 | 0 | 0.03296586 | 0.007814705 | 0 | 0.009176285 | 0 | 0 | 2.604836e-05 | 0 | 0 | 0 | 0 | 0.07088722 | 0.03048483 | 0 | 179.7055
5 | 98.08977 | 0.01677161 | 0.0378967 | 0 | 0.4945428 | 0.02277017 | 0.6777984 | 0 | 0 | 0 | 0.005625542 | 0.1759013 | 0 | 0 | 0 | 0.02626395 | 0.1579313 | 0.008210173 | 0 | 0 | 0.001784134 | 0.03606046 | 1.626986e-05 | 0 | 0.08917742 | 0.05810442 | 0 | 0.08088363 | 0.02049429 | 0 | 98.93781
1 | 94.57962 | 0.004755634 | 0.1874075 | 0 | 0 | 0.01932906 | 3.799495 | 0 | 0 | 0.08137503 | 0.01862824 | 0.1813626 | 0 | 0 | 0.101647 | 0 | 0.8749728 | 0 | 0 | 0.001449362 | 0 | 0 | 9.511282e-05 | 0 | 0.005007577 | 0 | 0 | 0.144854 | 0 | 0 | 136.3964
4 | 97.85024 | 0.5279405 | 0.3602907 | 0.2743607 | 0.05681413 | 0.04998504 | 0.1555973 | 0 | 0 | 0 | 0 | 0 | 0.02586317 | 0.03044594 | 0 | 0.09634604 | 0 | 0.01171372 | 0 | 0 | 0.0006366625 | 0.02832188 | 0 | 0.06319182 | 0.2500838 | 0.06679458 | 0 | 0.1176639 | 0.03370739 | 0 | 41.65462
6 | 89.69334 | 0 | 0.01322648 | 0 | 0.5100466 | 0.01708327 | 9.056751 | 0.1705234 | 0 | 0 | 0 | 0.1696622 | 0 | 0 | 0.02008093 | 0.04182445 | 0 | 0 | 0 | 0.01437404 | 0 | 0.02909368 | 4.173779e-05 | 0 | 0 | 0.07545077 | 0.06915731 | 0.05235713 | 0 | 0.06698288 | 138.1867
4 | 89.34161 | 0.1244309 | 0.03115905 | 0 | 0.7783126 | 0 | 8.670364 | 0.07721728 | 0.05747218 | 0 | 0 | 0.124958 | 0 | 0.06847084 | 0.04908115 | 0.1932845 | 0 | 0.003545782 | 0 | 0 | 0.02279025 | 0 | 3.257096e-05 | 0.09993468 | 0.1449924 | 0.1494404 | 0 | 0.06289999 | 0 | 0 | 43.01023
1 | 86.35954 | 2.781527 | 0.3223449 | 0.2023456 | 1.182565 | 0.1120697 | 0.8588739 | 0.0001103802 | 0.2447718 | 0 | 0 | 0.02739243 | 2.651896 | 3.264835 | 0 | 0 | 0 | 0 | 0 | 0 | 0.4568642 | 0.05368621 | 0 | 0.3574272 | 0 | 0.1543118 | 0.5635443 | 0.4058915 | 0 | 0 | 271.8185
1 | 94.32912 | 0.1228038 | 0.04253754 | 0 | 0.6698068 | 0 | 0.02066942 | 0.3293616 | 0.203314 | 0 | 0.02344218 | 0 | 3.48412 | 0.2591074 | 0.03387601 | 0 | 0 | 0 | 0 | 0 | 0 | 0 | 4.097142e-05 | 0 | 0.2579926 | 0 | 0 | 0.1580847 | 0.06572615 | 0 | 258.5034
6 | 95.36221 | 0.05606302 | 0.04810181 | 0 | 3.432945 | 0.02226289 | 0 | 0 | 0.0676332 | 0 | 0.02160986 | 0.05135987 | 0 | 0 | 0.1362421 | 0.01265148 | 0.4583776 | 0.04495585 | 0 | 0.0001850756 | 0.00460237 | 0 | 0 | 0 | 0 | 0.1015901 | 0 | 0.1792068 | 0 | 0 | 219.542
1 | 96.04942 | 0.05087949 | 0.001537382 | 0 | 0.1309603 | 0 | 2.322652 | 0.09532328 | 0.03827534 | 0 | 0 | 0.8841778 | 0 | 0 | 0.07361133 | 0.042528 | 0 | 0 | 0.04093885 | 0.01201913 | 0 | 0 | 0 | 0.07322063 | 0.09428018 | 0 | 0.04715039 | 0.03799308 | 0 | 0.005037003 | 229.368
1 | 87.76785 | 0.1301683 | 0.1353339 | 0 | 0.9505069 | 0 | 0.01927965 | 0 | 0.2365124 | 0 | 0.1262 | 0.07411878 | 5.173032 | 3.888954 | 0 | 0 | 0.1416649 | 0.2481379 | 0 | 0.03707598 | 0.1007557 | 0 | 0 | 0 | 0 | 0 | 0.6492699 | 0.2628851 | 0.0582597 | 0 | 267.0789
2 | 93.35541 | 0.3795809 | 0 | 1.791865 | 0 | 0.123286 | 0.1713185 | 0.08277627 | 0.2480125 | 0 | 0.0009092283 | 0 | 2.694488 | 0.5989738 | 0.03134294 | 0.03467443 | 0 | 0 | 0 | 0 | 0.06544387 | 0.04861562 | 0 | 0.05305417 | 0.2752067 | 0 | 0 | 0.03973868 | 0.005305762 | 0 | 255.5977
1 | 95.22612 | 0.04567557 | 0 | 0 | 0.5806298 | 0.003011496 | 0.9745193 | 0.7495264 | 0.007944512 | 0.01497862 | 0 | 0 | 0.0664478 | 0.1922162 | 0.08271369 | 0 | 0.8328685 | 0 | 0 | 0 | 0 | 0.1931706 | 0 | 0.2836153 | 0.543451 | 0 | 0 | 0.1724407 | 0 | 0.03067062 | 302.9877
1 | 86.46815 | 0.4182668 | 0.07402023 | 0 | 0.2262875 | 0.07926919 | 0.4367416 | 0 | 0.3821702 | 0 | 0 | 0 | 2.067249 | 7.879312 | 0 | 0.824459 | 0 | 0 | 0 | 0 | 0 | 0.2350601 | 0 | 0 | 0 | 0.3299085 | 0 | 0.5791017 | 0 | 0 | 398.4897
5 | 86.83823 | 1.458882 | 0.1998171 | 0.140532 | 0.04442912 | 0 | 0 | 0 | 0.5590788 | 0 | 0 | 0 | 5.091471 | 5.246185 | 0.02846335 | 0 | 0.2706542 | 0 | 0 | 0 | 0 | 0 | 0 | 0 | 0 | 0 | 0 | 0.1222612 | 0 | 0 | 256.1218
1 | 93.71727 | 0 | 0.01610371 | 0 | 5.536606 | 0 | 0 | 0.06330325 | 0.05614036 | 0 | 0.004203074 | 0.3026458 | 0.001426104 | 0.0311764 | 0.08141702 | 0.05102742 | 0 | 0 | 0.01166823 | 0.01704883 | 0 | 0 | 0 | 0 | 0 | 0.06612688 | 0.03802367 | 0 | 0.005813599 | 0 | 203.9694
3 | 84.98199 | 0.09800922 | 0.03062101 | 0 | 0.5650762 | 0 | 0.2222865 | 0 | 0.8757862 | 0 | 0 | 0.01892575 | 3.898974 | 8.693352 | 0.0726427 | 0.1783976 | 0.2385273 | 0 | 0 | 0 | 0 | 0 | 0 | 0 | 0.01456136 | 0 | 0 | 0.1040237 | 0.006830816 | 0 | 274.9189
5 | 93.56567 | 0 | 0.04959314 | 0 | 5.37086 | 0 | 0.01034083 | 0 | 0.6457986 | 0 | 0.02961112 | 0 | 0 | 0 | 0.03921131 | 0 | 0.1062391 | 0.03530766 | 0 | 0.003645933 | 0.01058041 | 0.02477314 | 1.701502e-05 | 0 | 0 | 0 | 0 | 0.1021879 | 0.006168111 | 0 | 166.8902
1 | 100 | 0 | 0 | 0 | 0 | 0 | 0 | 0 | 0 | 0 | 0 | 0 | 0 | 0 | 0 | 0 | 0 | 0 | 0 | 0 | 0 | 0 | 0 | 0 | 0 | 0 | 0 | 0 | 0 | 0 | 190.2287
6 | 98.14697 | 0 | 0.009661822 | 0 | 0.1468719 | 0.05642615 | 0.01504161 | 0 | 0 | 0 | 0.0005166583 | 0.337435 | 0 | 0 | 0.1403854 | 0 | 0.2030424 | 0 | 0.5615004 | 0 | 0.001441122 | 0 | 0 | 0.01516435 | 0 | 0.207501 | 0 | 0.1580397 | 0 | 0 | 146.7371
3 | 71.32954 | 0.1145882 | 0 | 0 | 18.35033 | 0 | 8.621593 | 0.2296337 | 0.01126126 | 0.02273661 | 0 | 0.1814497 | 0.08756154 | 0.1149689 | 0 | 0 | 0 | 0 | 0.006150426 | 0 | 0 | 0 | 0 | 0.1458646 | 0.3857619 | 0 | 0 | 0.2519819 | 0.045199 | 0.101377 | 80.88079
1 | 92.38509 | 0.3836704 | 0.8648943 | 0 | 0.07180678 | 0 | 1.412116 | 0 | 0.0524761 | 0.003840072 | 0.09612954 | 0.1887325 | 0.06257538 | 0 | 0.09262366 | 1.173138 | 2.212029 | 0 | 0 | 0.01724503 | 0.2350405 | 0.03357117 | 0 | 0 | 0.4763049 | 0 | 0 | 0.110398 | 0.1283143 | 0 | 151.2958
5 | 92.73527 | 0.07938826 | 0.01314715 | 0 | 0.2598422 | 0 | 6.046372 | 0.03657903 | 0.003137318 | 0 | 0 | 0.3073877 | 0 | 0.01350582 | 0.008964938 | 0.09587768 | 0 | 0 | 0.01399726 | 0.0220935 | 0 | 0 | 0 | 0.1440132 | 0.1728505 | 0 | 0 | 0.0100087 | 0 | 0.03756702 | 191.0052
6 | 85.2653 | 0 | 0 | 0 | 0.5415714 | 0.0618646 | 0 | 0 | 0.3617357 | 0.05918931 | 0.04576441 | 0 | 0 | 11.32452 | 0 | 0 | 0.6089918 | 0 | 1.311209 | 0 | 0 | 0.02107316 | 0 | 0.1392263 | 0 | 0 | 0.1716655 | 0.0878857 | 0 | 0 | 187.2594
5 | 96.12401 | 0.8179275 | 0.0963176 | 0 | 0.9967814 | 0 | 0.3296536 | 0.07969751 | 0.7447081 | 0.02614611 | 0.003687262 | 0 | 0.08870182 | 0.1256001 | 0 | 0.06409302 | 0.1700034 | 0.002930002 | 0 | 0 | 0 | 0 | 4.719724e-06 | 0 | 0.09332619 | 0.1666203 | 0 | 0.0537103 | 0.01608228 | 0 | 188.1354
1 | 89.24104 | 0 | 0 | 0 | 2.260179 | 0 | 1.847435 | 0.02902423 | 0 | 0.1763411 | 0 | 0.04059385 | 1.321905 | 0 | 0.1483575 | 2.155199 | 0.6298042 | 0.06400523 | 0.04662184 | 0 | 0 | 0.1972232 | 4.136788e-05 | 0.9638999 | 0.04632498 | 0 | 0.5903048 | 0.1325458 | 0 | 0.1091506 | 380.6906
1 | 87.23125 | 0.2044963 | 0 | 0 | 3.521102 | 5.778034 | 0 | 0.5507388 | 0 | 0.07801551 | 0 | 0.5636155 | 0.1507503 | 0.2752873 | 0 | 0.1051478 | 0 | 0 | 0 | 0 | 0.0116403 | 0.2226999 | 0.0001169577 | 0.5890561 | 0.7180505 | 0 | 0 | 0 | 0 | 0 | 245.7734
5 | 89.5805 | 0 | 0 | 0 | 0.3386688 | 0 | 9.595028 | 0.08161964 | 0 | 0 | 0 | 0.1781243 | 0 | 0 | 0 | 0.02164997 | 0 | 0 | 0 | 0 | 0.004548714 | 0 | 0 | 0.02315991 | 0.05896847 | 0.0692261 | 0 | 0.01979346 | 0.02871448 | 0 | 130.3358
1 | 97.6741 | 0.008754772 | 0 | 1.082318 | 0.1560695 | 0 | 0.486192 | 0 | 0 | 0.03628591 | 0.0005504051 | 0 | 0.02400376 | 0 | 0.02995338 | 0 | 0.2047862 | 0 | 0 | 0 | 0 | 0 | 0.0001043018 | 0.0787947 | 0.1577005 | 0 | 0 | 0.06039178 | 0 | 0 | 207.6808
4 | 95.45565 | 0.8287749 | 0.8743383 | 2.123379 | 0.1658808 | 0 | 0 | 0 | 0 | 0 | 0.01391825 | 0 | 0 | 0.1753698 | 0 | 0 | 0.1311613 | 0.02318249 | 0 | 0.01268897 | 0 | 0.0125128 | 0.003622428 | 0 | 0.03744466 | 0 | 0 | 0.1272822 | 0.01479402 | 0 | 163.9447
5 | 89.16834 | 0.06681503 | 0.00555465 | 0 | 0.629182 | 0 | 9.457303 | 0.07633326 | 0 | 0 | 0 | 0.1409984 | 0.03212603 | 0 | 0.02946924 | 0.1526862 | 0 | 0.01016327 | 0 | 0 | 0.001044871 | 0 | 2.640255e-06 | 0 | 0 | 0.1169869 | 0.08272549 | 0.02321075 | 0.007055179 | 0 | 130.3402
1 | 89.79919 | 0.1276835 | 0 | 0 | 0.2810529 | 0.007393016 | 0.4145325 | 0.09844149 | 0.3554396 | 9.511198e-05 | 0 | 0 | 1.332514 | 6.736287 | 0.01539603 | 0.3761881 | 0 | 0 | 0 | 0 | 0 | 0.07562789 | 8.962235e-05 | 0.01105923 | 0.3297835 | 0 | 0 | 0.03923044 | 0 | 0 | 304.6221
1 | 92.74102 | 0.1541725 | 0 | 0 | 0.5189822 | 4.6693 | 0.2990322 | 0.0932913 | 0 | 0 | 0.04888003 | 0.5513498 | 0.09738275 | 0 | 0.06211813 | 0 | 0.425124 | 0 | 0 | 0.008037958 | 0.01845753 | 0 | 5.278368e-05 | 0 | 0.1611301 | 0 | 0 | 0.13294 | 0.01872743 | 0 | 171.1326
1 | 89.89112 | 0.1610845 | 0 | 0.5488005 | 0.3353225 | 0 | 1.867318 | 0 | 0.06519561 | 0 | 0.116137 | 0.1324793 | 0.05190198 | 0 | 0.1325002 | 3.759779 | 2.401612 | 0 | 0 | 0.02293317 | 0 | 0 | 0 | 0 | 0.09408325 | 0 | 0 | 0.2818797 | 0.1378511 | 0 | 157.5979
1 | 98.18333 | 0.6663184 | 0.006859461 | 0 | 0.03943624 | 0 | 0.005446542 | 0 | 0.03065911 | 0 | 0.005106038 | 0.3584186 | 0 | 0 | 0.04897304 | 0 | 0.3100363 | 0 | 0.02474178 | 0.003775892 | 0 | 0 | 0 | 0.04275973 | 0.1526094 | 0 | 0 | 0.08875183 | 0.03277326 | 0 | 229.5802
1 | 96.79249 | 0.04645637 | 0 | 0 | 0 | 0 | 2.132931 | 0.06032687 | 0.01230629 | 0 | 0 | 0.6139629 | 0.00110674 | 0 | 0.02951839 | 0 | 0 | 0 | 0.01410667 | 0 | 0 | 0.02605449 | 0 | 0.1238469 | 0.1422389 | 0 | 0 | 0.004656306 | 0 | 0 | 171.533
1 | 90.73174 | 0 | 0.1460875 | 0 | 0.4679809 | 0 | 0.5303925 | 0.4301574 | 0 | 0.01556146 | 0.02036533 | 0.01296537 | 0.4188996 | 0.1699004 | 0 | 4.666723 | 0 | 0 | 0 | 0 | 0.2374434 | 0.06783137 | 0 | 0.7316201 | 0 | 0.6144016 | 0.588684 | 0.1492436 | 0 | 0 | 224.2489
4 | 96.80112 | 0.9999645 | 0.745741 | 0 | 0.07582934 | 0.07844289 | 0.558037 | 0.02671351 | 0 | 0 | 0 | 0 | 0 | 0.1043392 | 0 | 0 | 0.09382368 | 0.02532903 | 0 | 0.002805225 | 0.02402626 | 0.09092338 | 0.003453142 | 0.07271408 | 0.04866415 | 0.1157983 | 0.03728438 | 0.0949936 | 0 | 0 | 63.54011
1 | 94.82774 | 0 | 0.033734 | 0 | 0.1613351 | 0 | 4.759877 | 0 | 0 | 0 | 0 | 0.05794475 | 0.02890394 | 0 | 0.03819179 | 0.0457864 | 0 | 0 | 0 | 0.02114933 | 0.001311656 | 0.01358002 | 2.412236e-06 | 0 | 0 | 0 | 0.007110146 | 0.003338101 | 0 | 0 | 230.2643
4 | 90.75233 | 0.5851585 | 0.01202373 | 0 | 0.6798394 | 0 | 4.646677 | 0.3913701 | 0.07506181 | 0.05371325 | 0 | 0.07349877 | 0.01384643 | 1.076017 | 0 | 0.1185478 | 0 | 0 | 0 | 0.04461645 | 0 | 0.1168522 | 5.446976e-05 | 0.4014047 | 0.5922657 | 0.2553002 | 0 | 0.06370774 | 0 | 0.04771758 | 266.2478
4 | 95.6413 | 0.8404538 | 0.7912007 | 1.890467 | 0.1372641 | 0 | 0.249147 | 0.05336438 | 0.01402405 | 0 | 0 | 0 | 0.03678608 | 0.009620239 | 0 | 0.05301152 | 0 | 0.01528305 | 0.009352442 | 0.00339936 | 0.0009781988 | 0.03494112 | 0.002078671 | 0.03167943 | 0.1138751 | 0 | 0 | 0.07177011 | 0 | 0 | 191.3619
4 | 95.51961 | 0.9017832 | 1.273125 | 1.714784 | 0 | 0 | 0.2161048 | 0.09952208 | 0.0322255 | 0 | 0 | 0 | 0.05888765 | 0 | 0.02347086 | 0 | 0 | 0.03311887 | 0 | 0 | 0.01493803 | 0.0325023 | 0 | 0 | 0 | 0 | 0.04991934 | 0.03001164 | 0 | 0 | 110.56
4 | 96.58628 | 1.195951 | 0.1928117 | 1.505951 | 0.07550114 | 0.03466033 | 0 | 0 | 0.01899453 | 0 | 0.01514716 | 0 | 0 | 0 | 0 | 0.0291444 | 0.1154277 | 0.02692115 | 0 | 0.001417511 | 0 | 0.03008629 | 0.006818919 | 0 | 0 | 0 | 0 | 0.1461431 | 0.0187441 | 0 | 132.7083
2 | 93.36008 | 0.0313595 | 0 | 0.001393224 | 0.1448002 | 0 | 5.599772 | 0.1232785 | 0.007037695 | 0.001567077 | 0 | 0.1172497 | 0 | 0 | 0.03309451 | 0.0628119 | 0 | 0 | 0.02064014 | 0.0109671 | 0 | 0.03674791 | 2.36545e-05 | 0.1892898 | 0.2486399 | 0 | 0 | 0 | 0 | 0.01125036 | 217.947
4 | 92.11402 | 0.1360359 | 1.080697 | 1.928825 | 0.6607617 | 0 | 2.457272 | 0.02648544 | 0.06244136 | 0.05621221 | 0.006395267 | 0.2518238 | 0 | 0 | 0.07059424 | 0.1862419 | 0.7226875 | 0.007246039 | 0 | 0.03695855 | 0 | 0 | 0.0004508724 | 0 | 0 | 0 | 0 | 0.1362701 | 0 | 0.05858076 | 143.5185
1 | 89.82671 | 0 | 0.004396062 | 0 | 0.3407679 | 0.05374468 | 7.053968 | 0.5717571 | 0 | 0.01178483 | 0 | 0.03901749 | 0.04692918 | 0 | 0.07199811 | 0 | 1.250022 | 0 | 0 | 0.00739326 | 0 | 0.1755661 | 2.70634e-05 | 0.07631884 | 0.1471299 | 0 | 0.04504619 | 0.1883667 | 0 | 0.08905987 | 263.8362
2 | 98.74836 | 0.06024443 | 0.08847304 | 0.1092653 | 0.1630607 | 0 | 0.3035783 | 0.1033726 | 0 | 0.01551644 | 0 | 0.03729754 | 0.01452026 | 0.03927928 | 0 | 0.09264991 | 0 | 0 | 0.00960072 | 0 | 0 | 0 | 3.235396e-05 | 0.06147438 | 0.1381052 | 0 | 0 | 0.01266577 | 0 | 0.002504208 | 225.2311
1 | 93.12086 | 0.04047936 | 0 | 0 | 1.357368 | 0 | 0.6672218 | 0.1703303 | 0.07291531 | 0 | 0 | 0.1096351 | 0 | 3.309073 | 0.135836 | 0 | 0.4898216 | 0.03874074 | 0.01157415 | 0.0160904 | 0 | 0 | 0 | 0 | 0.1725021 | 0 | 0 | 0.1891073 | 0.08824837 | 0.01019158 | 338.2705
1 | 89.04514 | 0.3669377 | 0.06498601 | 0.06631673 | 0.6946295 | 0 | 0.9435069 | 0 | 1.391401 | 0 | 0.05951404 | 0 | 5.858465 | 0 | 0.1944361 | 0.01106869 | 0.1326719 | 0.09095115 | 0.01918882 | 0 | 0.02568296 | 0 | 5.257089e-05 | 0 | 0.3712716 | 0.2994353 | 0 | 0.2620312 | 0.1023176 | 0 | 285.7866
4 | 92.0331 | 0.221893 | 0.5402184 | 0.05711937 | 0.493065 | 0.03903992 | 5.7209 | 0.1326017 | 0.03284549 | 0 | 0 | 0.275087 | 0.0008836905 | 0 | 0.02527115 | 0.1044733 | 0 | 0.004663116 | 0 | 0.01081604 | 0.001597635 | 0.0216776 | 0 | 0.02722714 | 0.001931745 | 0.1048019 | 0.009018587 | 0.1017695 | 0.0002581838 | 0.03974586 | 72.05587
1 | 95.29617 | 0.1759392 | 0.08420632 | 0.03255931 | 0.4435951 | 0 | 0 | 0.3389733 | 0.1059303 | 0 | 0.04206489 | 0 | 2.170468 | 0 | 0 | 0 | 0 | 0.09878353 | 0 | 0.007870144 | 0.1369374 | 0.02448209 | 0 | 0.3354405 | 0 | 0.2378935 | 0.3138994 | 0.1287458 | 0.02604655 | 0 | 198.6169
1 | 83.97156 | 0.1840409 | 0.08819734 | 0 | 0.7516237 | 0 | 0.65782 | 0 | 0.2185037 | 0 | 0.01998437 | 0.1018114 | 3.472709 | 3.670018 | 0 | 5.100019 | 0 | 0.3596861 | 0.04552971 | 0.04196705 | 0.04255878 | 0 | 0.0003640168 | 0.0431701 | 0 | 0.1587488 | 0.8253922 | 0.2462981 | 0 | 0 | 371.6931
1 | 92.24644 | 0.1059914 | 0.02650362 | 0 | 4.394736 | 0 | 0 | 0.1373443 | 0.4477325 | 0 | 0.003217858 | 0 | 1.789523 | 0 | 0.03309656 | 0 | 0 | 0 | 0 | 0 | 0 | 0.1321743 | 0 | 0.2621925 | 0.3101077 | 0 | 0 | 0.1109358 | 0 | 0 | 306.546
5 | 80.29714 | 0.3342218 | 0 | 0 | 1.140327 | 0 | 0 | 0.1322955 | 0.4856187 | 0.6255385 | 0 | 0 | 0.8767483 | 13.3229 | 0.0594008 | 0.2110105 | 0.2724053 | 0 | 0 | 0.0002884248 | 0.007884062 | 0.05411148 | 0 | 0.3318293 | 0.08224995 | 1.438826 | 0 | 0.3272023 | 0 | 0 | 325.6885
1 | 93.80217 | 0 | 0 | 0 | 4.896863 | 0 | 0 | 0.2011587 | 0 | 0 | 0 | 0.4739558 | 0.09714285 | 0.03162099 | 0.06328973 | 0.1199236 | 0 | 0 | 0 | 0.009492389 | 0 | 0.04310049 | 0 | 0.04329389 | 0.004352828 | 0.1919735 | 0.002755885 | 0.01784929 | 0 | 0.001057345 | 271.6413
4 | 95.78017 | 1.442064 | 1.027903 | 1.102534 | 0.3999853 | 0 | 0 | 0 | 0 | 0 | 0.01225871 | 0 | 0 | 0.05918007 | 0.01561868 | 0.04509058 | 0.009899874 | 0 | 0.01170085 | 0.005725292 | 0 | 0.0001605492 | 0.0002448483 | 0 | 0 | 0 | 0 | 0.08277015 | 0.002078529 | 0.00261022 | 146.9485
1 | 96.50323 | 0.1148106 | 0.02240827 | 0 | 1.103484 | 0 | 0 | 0 | 0 | 0 | 0.03945114 | 0.04435275 | 0 | 0 | 0.02636621 | 0 | 1.768679 | 0.03939338 | 0 | 0.01612511 | 0.012603 | 0 | 0 | 0 | 0.07166308 | 0 | 0 | 0.146606 | 0.09082232 | 0 | 183.057
5 | 95.00594 | 0.05448696 | 0.03475274 | 0 | 3.445203 | 0 | 0.1169953 | 0 | 0.8779004 | 0 | 0.0280852 | 0 | 0.09602683 | 0 | 0.09667882 | 0.008782411 | 0.03403338 | 0.008877004 | 0 | 0.002841678 | 0.006625153 | 0.04400942 | 9.827045e-05 | 0.01148659 | 0.05290203 | 0 | 0 | 0.07427118 | 0 | 0 | 150.9937
1 | 90.98672 | 0.002292031 | 0.1083445 | 0 | 1.124014 | 0 | 1.927443 | 0 | 0 | 0 | 0.1259847 | 0.2243804 | 0 | 0 | 0.04344727 | 0 | 4.486023 | 0.01193298 | 0 | 0.03532641 | 0 | 0 | 0 | 0 | 0 | 0 | 0 | 0.6276442 | 0.2873429 | 0.009099796 | 181.0016
3 | 91.30166 | 1.43704 | 1.564777 | 0.6846086 | 0.4608218 | 0 | 0.4228336 | 0.2518257 | 0.0005221494 | 0 | 0.02370944 | 0.01293493 | 2.021475 | 0.3335673 | 0.02133605 | 0 | 0 | 0 | 0 | 0 | 0.408262 | 0.04397948 | 0 | 0.2547041 | 0.2657018 | 0.331933 | 0.1144995 | 0 | 0.0438102 | 0 | 183.0555
4 | 91.34145 | 0.005590558 | 0 | 0 | 1.280984 | 0 | 0.3895979 | 0.1006887 | 0.1383571 | 0.02482886 | 0 | 0.3417024 | 0.9726884 | 4.910377 | 0.0552315 | 0.1172658 | 0 | 0 | 0 | 0.00741779 | 0 | 0.02853193 | 4.220523e-05 | 0.07224774 | 0.1567952 | 0 | 0 | 0.05619971 | 0 | 0 | 243.3139
1 | 93.15825 | 0.03896146 | 0.03041731 | 0 | 5.410271 | 0 | 0 | 0 | 0.07885506 | 0.01691237 | 0.007483505 | 0.03413991 | 0.06154601 | 0 | 0.09594759 | 0.03516663 | 0.7353202 | 0 | 0 | 0.01352878 | 0 | 0.0053241 | 0 | 0.1015386 | 0.06934018 | 0 | 0.03594168 | 0.06708289 | 0.003973275 | 0 | 250.5785
3 | 87.83195 | 1.731471 | 0.09112238 | 0 | 0.06171604 | 0 | 0.05544999 | 0 | 0.4321547 | 0.2835521 | 0 | 0.00870262 | 1.682992 | 7.479534 | 0.04673794 | 0 | 0 | 0 | 0.004729201 | 0 | 0 | 0 | 0 | 0 | 0.02157551 | 0 | 0 | 0.2683062 | 0 | 0 | 270.4584
4 | 88.0325 | 0.07342066 | 0.1364072 | 0 | 8.657202 | 0.04348224 | 1.879196 | 0.1436577 | 0 | 0.0007926157 | 0.002310426 | 0.3401155 | 0.101363 | 0.2161141 | 0 | 0.2517521 | 0.005658737 | 0 | 0 | 0 | 0 | 0.002982041 | 9.32008e-05 | 0 | 0 | 0.02044605 | 0.02563253 | 0.0668714 | 0 | 0 | 116.0899
4 | 95.39801 | 0.427171 | 1.3669 | 0.9370763 | 0.3192095 | 0.04140656 | 0.4364298 | 0.2716077 | 0.02961976 | 0.04580466 | 0 | 0.06855264 | 0.003067069 | 0.04902606 | 0 | 0.1471447 | 0.02469207 | 0.02365609 | 0 | 0 | 0 | 0 | 0 | 0.1176509 | 0.006361304 | 0.2042957 | 0.003396037 | 0.07249267 | 0.004013849 | 0.002415315 | 129.8203
6 | 97.0104 | 0.5023291 | 0.06054104 | 0 | 1.60232 | 0 | 0 | 0.001316147 | 0.3920994 | 0 | 0.005409939 | 0 | 0.02760573 | 0 | 0.002575448 | 0.03333771 | 0.2314031 | 0.02849853 | 0 | 0 | 0 | 0.005093868 | 5.089131e-05 | 0 | 0 | 0 | 0 | 0.09557867 | 0.001441177 | 0 | 147.0202
4 | 89.89256 | 0 | 0 | 0 | 0.4811335 | 0 | 8.917171 | 0.02259489 | 0.002981784 | 0 | 0 | 0.2718698 | 0.061446 | 0 | 0.03635965 | 0.169368 | 0 | 0 | 0 | 0.001661888 | 0.000366985 | 0 | 0 | 0.02196416 | 0.04724859 | 0 | 0.03114017 | 0.02929694 | 0.01283152 | 0 | 64.22396
1 | 92.08305 | 0.05626829 | 0 | 0 | 1.909291 | 0 | 0.6345518 | 0.2605824 | 0.02423225 | 0 | 0 | 0 | 3.529914 | 0.2122903 | 0.02425572 | 0 | 0.2505917 | 0 | 0 | 0 | 0 | 0.1212273 | 1.445082e-05 | 0.3420319 | 0.4755076 | 0 | 0 | 0.07619479 | 0 | 0 | 324.7668
6 | 98.27142 | 0 | 0.03189915 | 0 | 0.4277954 | 0.1426852 | 0.1444781 | 0 | 0.01709397 | 0 | 0.01183455 | 0 | 0 | 0 | 0.02286838 | 0.02998626 | 0.4198216 | 0.02343421 | 0.2235615 | 0 | 0 | 0.003521095 | 2.20004e-05 | 0 | 0 | 0.1632313 | 0 | 0.06634413 | 0 | 0 | 132.6853
1 | 91.72878 | 0 | 0 | 0.07234069 | 1.309236 | 0 | 1.821243 | 0 | 0.003054421 | 0 | 0.02978326 | 0.01801388 | 0.05299649 | 0 | 0.06422794 | 2.29641 | 2.016905 | 0 | 0 | 0.02325366 | 0 | 0 | 0 | 0 | 0.07702205 | 0 | 0 | 0.3870164 | 0.09971513 | 0 | 300.0488
1 | 96.96093 | 0.02453328 | 0 | 0 | 0.2739843 | 0.8129005 | 0.4795349 | 0.5018249 | 0 | 0 | 0 | 0.7173358 | 0.05671462 | 0 | 0 | 0.07664226 | 0 | 0 | 0.01575655 | 0.006941366 | 0 | 0 | 6.98689e-05 | 0.04001373 | 0 | 0 | 0 | 0.02677491 | 0.006043442 | 0 | 204.5969
4 | 95.48064 | 0.347418 | 0.07098766 | 1.633426 | 0.4894049 | 0.1212426 | 0.768516 | 0.198484 | 0 | 0 | 0 | 0.04160562 | 0.05648169 | 0.131098 | 0 | 0.06369154 | 0.1481438 | 0 | 0 | 0 | 0.004528122 | 0.02223675 | 0 | 0.03871473 | 0 | 0.278005 | 0 | 0.1053798 | 0 | 0 | 84.10661
1 | 87.52534 | 1.448802 | 0.8312389 | 0.2787862 | 0 | 0.07793028 | 0.4312841 | 0.1018343 | 0.2388931 | 0 | 0.03788467 | 0.04496093 | 6.457311 | 0 | 0 | 0 | 0 | 0 | 0 | 0 | 0.7290921 | 0.1204964 | 0 | 0.5351357 | 0 | 0.1958136 | 0.8219522 | 0.1202591 | 0.002988462 | 0 | 267.9102
1 | 87.89742 | 0.1122562 | 0.0139454 | 0 | 4.71267 | 0 | 0 | 0 | 0.247896 | 0 | 0.07888883 | 0 | 3.183208 | 3.310584 | 0 | 0 | 0 | 0.3480103 | 0.03994094 | 0.04318867 | 0 | 0 | 1.020626e-05 | 0 | 0 | 0 | 0 | 0.001129256 | 0.01084776 | 0 | 308.4484
1 | 89.49741 | 0 | 0 | 0 | 0.972798 | 3.619199 | 0.6552538 | 1.992712 | 0 | 0.02651092 | 0.02624333 | 0.0005450054 | 0 | 0 | 0.1468346 | 0 | 2.234592 | 0 | 0.003510439 | 0.01242968 | 0.01874883 | 0 | 0.000109151 | 0 | 0 | 0 | 0.1030942 | 0.4748951 | 0.1271436 | 0.08797427 | 308.2542
4 | 96.80788 | 1.380456 | 1.045478 | 0.381078 | 0.107919 | 0.01349769 | 0 | 0 | 0 | 0 | 0 | 0 | 0.07802654 | 0 | 0 | 0 | 0.01903682 | 0.008119333 | 0 | 0 | 0.002632407 | 0.01711748 | 0.0002123844 | 0 | 0 | 0.04584659 | 0.007794721 | 0.08490089 | 0 | 0 | 114.7431
5 | 90.19991 | 0.01550057 | 0.011934 | 0 | 0.4430276 | 0 | 8.798138 | 0.006881985 | 0 | 0 | 0 | 0.127961 | 0 | 0 | 0.005145314 | 0.08192011 | 0 | 0 | 0 | 0 | 0.01631487 | 0 | 1.019878e-06 | 0.04415644 | 0.113578 | 0.08003967 | 0 | 0.03382339 | 0.02166507 | 0 | 104.9273
1 | 83.52876 | 0 | 0 | 0 | 1.664173 | 0 | 1.867321 | 0.2546635 | 0 | 0.1171895 | 0.02394086 | 0.0491861 | 0 | 0 | 0 | 10.93904 | 0 | 0.2242903 | 0.02341188 | 0.02493481 | 0.01069196 | 0 | 0.0002293476 | 0.3625765 | 0 | 0.6801884 | 0.2294032 | 0 | 0 | 0 | 262.5583
4 | 88.92628 | 0.1173293 | 0.0179931 | 0 | 0.8029975 | 0 | 9.21026 | 0.06962736 | 0.02800853 | 0 | 0 | 0.2121421 | 0.02946717 | 0 | 0.03692728 | 0.2893076 | 0 | 0.02011545 | 0 | 0.007478445 | 0 | 0.0309463 | 3.780297e-05 | 0 | 0 | 0.1115018 | 0 | 0.08958237 | 0 | 0 | 72.08315
1 | 88.42775 | 0.2613879 | 0.01093093 | 0 | 5.157173 | 0 | 0 | 0 | 0.264792 | 0 | 0.1014376 | 0 | 4.314249 | 0.7175052 | 0 | 0.007591014 | 0 | 0.5805261 | 0.09470651 | 0.06191503 | 0 | 0 | 3.600791e-05 | 0 | 0 | 0 | 0 | 0 | 0 | 0 | 309.9328
5 | 89.90292 | 0.08826351 | 0 | 0 | 0.7962106 | 0.05840339 | 8.537114 | 0.06242706 | 0.02170813 | 0 | 0 | 0.07350487 | 0.02385634 | 0 | 0.07254574 | 0.1695826 | 0 | 0 | 0 | 0 | 0.00867646 | 0 | 6.173559e-05 | 0 | 0 | 0.05423969 | 0.07573205 | 0.05475773 | 0 | 0 | 96.70595
5 | 89.74477 | 0.02544352 | 0.02410408 | 0 | 0.8275677 | 0 | 8.884519 | 0.04562088 | 0 | 0 | 0 | 0.2144286 | 0 | 0 | 0 | 0 | 0 | 0.0005626777 | 0 | 0.01511118 | 0 | 0 | 0 | 0.05846642 | 0 | 0.04041232 | 0 | 0.1160386 | 0.002951892 | 0 | 172.4557
4 | 95.71033 | 1.412549 | 0.6341506 | 0.7316096 | 0 | 0.02033103 | 0 | 0 | 0.02840752 | 0 | 0 | 0 | 0.9993161 | 0 | 0 | 0 | 0 | 0.02635171 | 0 | 0.007963737 | 0.02984285 | 0.0502334 | 0.004148627 | 0 | 0 | 0.11871 | 0.1248583 | 0.08285535 | 0.01833636 | 0 | 148.4953
1 | 89.41384 | 0.021564 | 0 | 0 | 0.6736891 | 0 | 1.131433 | 0.1596605 | 0.1566385 | 0.1152329 | 0 | 0.1019972 | 0.9042192 | 5.996806 | 0.07872456 | 0.1636577 | 0 | 0 | 0 | 0.005499291 | 0 | 0.1630451 | 0 | 0.2679053 | 0.6394486 | 0 | 0 | 0 | 0 | 0.006637399 | 287.5225
5 | 82.9252 | 0 | 0.01467299 | 0 | 0.6184424 | 0 | 0.3091629 | 0 | 0.6685423 | 1.75059 | 0 | 0.01304137 | 0 | 10.66491 | 0.1766777 | 0 | 0.03659134 | 0 | 0 | 0 | 0 | 0.09995461 | 0 | 0.355975 | 1.129505 | 0.9553698 | 0 | 0.1947144 | 0.08664898 | 0 | 317.9701
1 | 91.94678 | 0 | 0.05957468 | 1.104182 | 1.268147 | 0 | 1.958961 | 0 | 0 | 0 | 0.08014565 | 0.05296857 | 0 | 0 | 0.04996236 | 0 | 2.772835 | 0.0007243812 | 0.02903979 | 0.02057625 | 0 | 0 | 3.758687e-05 | 0 | 0 | 0 | 0 | 0.5105245 | 0.1455447 | 0 | 234.0295
1 | 91.77869 | 0.01119583 | 0 | 0 | 0.9845021 | 0 | 3.427858 | 0 | 0 | 0 | 0.03957546 | 0.1153017 | 0 | 0 | 0.1225566 | 0 | 2.901525 | 0 | 0 | 0.0226137 | 0 | 0 | 1.344557e-05 | 0 | 0 | 0 | 0 | 0.4164489 | 0.1151386 | 0.06457623 | 248.574
1 | 86.28548 | 0.8052474 | 0.09552053 | 0 | 0.08990465 | 0.008699796 | 0 | 0 | 0.4360123 | 0 | 0.01420812 | 0.008369273 | 0.6008875 | 10.84588 | 0 | 0 | 0.07076677 | 0 | 0 | 0.003121071 | 0.05773845 | 0.04319102 | 0 | 0 | 0 | 0.0330261 | 0.1556859 | 0.4462587 | 0 | 0 | 320.0163
5 | 97.55972 | 0.4846767 | 0.5734413 | 0.82249 | 0.2575535 | 0 | 0 | 0 | 0 | 0 | 0.0007170818 | 0.2013198 | 0 | 0 | 0 | 0.00715501 | 0 | 0.02545659 | 0.007760725 | 0.002328526 | 0 | 0 | 0 | 0 | 0 | 0 | 0.008179591 | 0.04793668 | 0.001261833 | 0 | 173.2061
4 | 96.02934 | 1.742686 | 1.118638 | 0.5651989 | 0 | 0 | 0 | 0 | 0.09584472 | 0 | 0.002154291 | 0 | 0.029642 | 0 | 0.03570572 | 0.08705714 | 0 | 0.01495867 | 0 | 0 | 0.01848113 | 0.01059761 | 0 | 0.03174316 | 0.1189387 | 0 | 0 | 0.09116466 | 0.007855477 | 0 | 106.0781
2 | 84.64995 | 0.6630154 | 0.07141507 | 0 | 0.7869332 | 0 | 0 | 0 | 0.3390972 | 1.667172 | 0.04368469 | 0.1016809 | 0 | 9.974274 | 0.05706482 | 0.04536449 | 0.19407 | 0 | 0 | 0.002985413 | 0 | 0 | 0.0001135431 | 0 | 0 | 0.9654316 | 0 | 0.3486419 | 0.08910728 | 0 | 258.0835
1 | 96.29156 | 0.04758258 | 0.02911712 | 0 | 2.424244 | 0 | 0 | 0.2095686 | 0 | 0 | 0.004722692 | 0.5896838 | 0 | 0 | 0.05087785 | 0.06755773 | 0 | 0 | 0 | 0.01989751 | 0 | 0 | 2.754737e-05 | 0.1043411 | 0.04058635 | 0 | 0.0275854 | 0.09265 | 0 | 0 | 104.4466
1 | 98.28898 | 0.04580117 | 0 | 0 | 0.1034482 | 0.3794589 | 0 | 0.1405594 | 0 | 0.01694671 | 0.01018531 | 0.6341109 | 0.02707152 | 0 | 0 | 0.06976995 | 0.1049027 | 0 | 0.01407059 | 0.01111934 | 0 | 0 | 0 | 0 | 0.03696046 | 0 | 0 | 0.06883548 | 0.02495319 | 0.02282769 | 181.7672
4 | 89.6261 | 0.1128804 | 0.0306827 | 0 | 0.7647024 | 0 | 8.5581 | 0.09091371 | 0.03682959 | 0 | 0 | 0.3104554 | 0.03190374 | 0 | 0.03858462 | 0.3012599 | 0 | 0.00336703 | 0 | 0.008059399 | 0.009005312 | 0.04023915 | 0.0001194178 | 0 | 0 | 0 | 0 | 0.02889376 | 0 | 0.007905571 | 38.14521
1 | 87.39418 | 0.1180514 | 0 | 0 | 1.729264 | 0 | 0 | 0 | 0.2755239 | 0 | 0.06463506 | 0.06589612 | 2.983816 | 6.608009 | 0 | 0 | 0.02700357 | 0.5089597 | 0.07383803 | 0.04206623 | 0 | 0 | 0.0002044735 | 0 | 0 | 0 | 0 | 0.04390212 | 0.06464995 | 0 | 312.6729
6 | 94.57114 | 0 | 0.01266854 | 0 | 3.821731 | 0 | 0 | 0 | 0.7737671 | 0 | 0.01247001 | 0 | 0 | 0 | 0.1224033 | 0 | 0.03690607 | 0.03073236 | 0 | 0.007758222 | 0.002364457 | 0 | 0 | 0.1404736 | 0.1435599 | 0.2036455 | 0 | 0.1089025 | 0.01148093 | 0 | 238.91
5 | 89.20047 | 0.003067452 | 0.01365313 | 0 | 0.7690102 | 0 | 9.314977 | 0 | 0.02917397 | 0 | 0.002447642 | 0.2739176 | 0 | 0 | 0 | 0.1259375 | 0.08396357 | 0.02820784 | 0 | 0 | 0 | 0.003737092 | 0 | 0.01592572 | 0.04477131 | 0 | 0.015945 | 0.07479528 | 0 | 0 | 90.09558
4 | 83.16251 | 0.09114916 | 0.006122285 | 0 | 9.839044 | 0 | 6.075343 | 0.1806643 | 0.01122852 | 0 | 0 | 0.378019 | 0 | 0 | 0 | 0.07097276 | 0 | 0.02971004 | 0 | 0.008352777 | 0.009734522 | 0 | 2.008549e-05 | 0 | 0 | 0 | 0.05769225 | 0.06487712 | 0.01455708 | 0 | 125.3886
2 | 93.67591 | 0.02630897 | 0.0301959 | 0 | 0.03841977 | 0 | 5.298066 | 0 | 0 | 0.01929921 | 0 | 0.384783 | 0.02263147 | 0 | 0.08384917 | 0.1134513 | 0 | 0 | 0.004562892 | 0.006158123 | 0 | 0.02550486 | 7.325265e-06 | 0.1184689 | 0.1523828 | 0 | 0 | 0 | 0 | 0 | 175.0523
4 | 98.34853 | 0.4108282 | 0.08352102 | 0.6777458 | 0 | 0.04004754 | 0 | 0.03763118 | 0 | 0 | 0 | 0 | 0.0100898 | 0 | 0.001312366 | 0.05848266 | 0.03088663 | 0.00862782 | 0 | 0 | 0.005345726 | 0.007356037 | 0 | 0.06737939 | 0.1523937 | 0 | 0 | 0.0499229 | 0 | 0.009895821 | 39.49764
1 | 88.30779 | 0.02668394 | 0.05890157 | 0 | 0.6962772 | 0 | 1.625857 | 0 | 0.003117467 | 0 | 0.08969217 | 0.1424534 | 0 | 0 | 0.07241116 | 5.549051 | 2.694862 | 0 | 0 | 0.05039153 | 0.1404456 | 0 | 0 | 0 | 0.1878269 | 0 | 0 | 0.2595579 | 0.09468633 | 0 | 236.7565
1 | 89.34917 | 0.9535119 | 0.1899505 | 0 | 0 | 0.1200323 | 0.3891588 | 0.1518488 | 0.5272605 | 0.188448 | 0 | 0.002374095 | 5.678417 | 1.916447 | 0 | 0 | 0.03090805 | 0 | 0 | 0 | 0.1815764 | 0 | 3.728306e-05 | 0 | 0 | 0.01572991 | 0 | 0.3051332 | 0 | 0 | 307.1584
4 | 94.9319 | 1.093128 | 1.900776 | 0.8090818 | 0.1447587 | 0 | 0 | 0 | 0.06747007 | 0.0007786695 | 0.02762357 | 0.04154303 | 0.03613811 | 0 | 0.08530273 | 0 | 0.567623 | 0.01262846 | 0 | 0.007320991 | 0.009413481 | 0 | 0.004291598 | 0 | 0 | 0.09468497 | 0 | 0.1551321 | 0.01040514 | 0 | 142.2139
5 | 92.24801 | 2.279858 | 0 | 0.3532747 | 0.07166441 | 0 | 0.795366 | 0.06086309 | 0.5999838 | 0.2022467 | 0 | 0.0298896 | 1.664338 | 0.6896438 | 0.05429925 | 0 | 0.1789605 | 0 | 0 | 0.00018609 | 0 | 0.004085083 | 0 | 0 | 0.5445955 | 0.1008642 | 0 | 0.1016665 | 0.02020659 | 0 | 258.8134
1 | 95.61983 | 0.7882937 | 0.02754098 | 0 | 2.971053 | 0 | 0 | 0.09738867 | 0.02781792 | 0 | 0.006902521 | 0 | 0.06697632 | 0.1057504 | 0 | 0 | 0.08656626 | 0 | 0 | 0.0004273667 | 0 | 0.01352 | 0 | 0 | 0.08333236 | 0 | 0 | 0.07746436 | 0.02713171 | 0 | 247.1171
1 | 95.74173 | 0.06016342 | 1.348489 | 0 | 0.03539608 | 0 | 0 | 0 | 0.0445556 | 0 | 0.07906962 | 0.1486154 | 0 | 0 | 0.06091611 | 0 | 2.07592 | 0 | 0.008726741 | 0.01317673 | 0.006935928 | 0 | 0 | 0 | 0 | 0 | 0 | 0.2801999 | 0.09610626 | 0 | 151.5526
5 | 86.77158 | 0.893944 | 0.0974664 | 0.006539852 | 0.5023507 | 0 | 0.1107627 | 0 | 0.6326864 | 0.1210568 | 0.007497052 | 0 | 0.8354768 | 9.51735 | 0 | 0 | 0.3844208 | 0 | 0 | 0 | 0 | 0.01211174 | 8.207718e-05 | 0 | 0 | 0 | 0.0413029 | 0.02405911 | 0 | 0.0413161 | 162.2915
1 | 87.72572 | 0.3063625 | 0.03936086 | 0 | 0.304127 | 0 | 0 | 0 | 0.3687054 | 0 | 0.0576227 | 0.08280802 | 2.524796 | 7.911339 | 0 | 0 | 0.1091898 | 0.1799965 | 0.03195463 | 0.04526884 | 0 | 0 | 9.703654e-05 | 0 | 0 | 0 | 0.04311417 | 0.2695341 | 0 | 0 | 267.9729
4 | 92.18003 | 0.9881573 | 0.5493106 | 2.062578 | 0 | 0 | 0.2540414 | 0 | 0.3510538 | 0.0487565 | 0.0152555 | 0 | 2.354956 | 0.499563 | 0.03219672 | 0 | 0.5036855 | 0.01461801 | 0.01344876 | 0.01083502 | 0.02370594 | 0 | 0.0006176413 | 0 | 0 | 0 | 0 | 0.09718984 | 0 | 0 | 207.9905
5 | 96.10843 | 2.218925 | 0.05349049 | 0 | 0.530273 | 0 | 0.4959783 | 0.1517466 | 0.110223 | 0 | 0 | 0.01505315 | 0 | 0.04222824 | 0 | 0.02547815 | 0.008585642 | 0.03264583 | 0 | 0 | 0 | 0.04652778 | 2.562461e-05 | 0 | 0.1096677 | 0 | 0.01353473 | 0.01683174 | 0.02035612 | 0 | 141.6833
1 | 94.68916 | 0.1060289 | 0 | 0 | 0.795188 | 1.265349 | 0 | 0.1047153 | 0.04004432 | 0 | 0.07378164 | 0 | 0 | 0 | 0.1472257 | 0.078402 | 2.022213 | 0.1285274 | 0 | 0.03178676 | 0.01595446 | 0.001206027 | 0 | 0 | 0.1937568 | 0 | 0 | 0.2895533 | 0.01711352 | 0 | 189.445
1 | 96.65208 | 0.0396773 | 0.054464 | 0 | 1.276272 | 0 | 0.180937 | 0.00139565 | 1.168869 | 0 | 0.00659688 | 0 | 0 | 0 | 0.07268891 | 0.1147988 | 0 | 0 | 0 | 0 | 0 | 0 | 2.597565e-05 | 0.1546472 | 0.23877 | 0 | 0 | 0.03877344 | 0 | 0 | 209.2405
1 | 92.09377 | 0.1410427 | 0.152817 | 0.7333533 | 0.5613488 | 0.09533867 | 0.9266132 | 0.2620697 | 0.03932041 | 0.01938778 | 0 | 0 | 2.743712 | 0.02947037 | 0.02375129 | 0.7700748 | 0 | 0 | 0 | 0 | 0.06533803 | 0.14499 | 0 | 0.4133286 | 0.6116549 | 0.1726227 | 0 | 0 | 0 | 0 | 280.8125
4 | 96.37722 | 1.541569 | 0.7087339 | 0.4427477 | 0.06631422 | 0 | 0.1951328 | 0 | 0.186204 | 0.007486043 | 0.008360237 | 0.001048921 | 0 | 0.1012731 | 0 | 0.04118153 | 0.04872093 | 0 | 0 | 0 | 0.008529987 | 0.01911725 | 0.000267402 | 0.006811823 | 0.106759 | 0.03466979 | 0 | 0.08094693 | 0.01690477 | 0 | 180.2567
4 | 96.04822 | 1.054794 | 0.7361522 | 0.8622444 | 0 | 0 | 0 | 0 | 0.1695163 | 0.01643767 | 0.01499606 | 0 | 0.3620209 | 0.1664128 | 0.05922192 | 0.1105774 | 0 | 0 | 3.396349e-05 | 0.009919553 | 0.01488116 | 0 | 0.003894615 | 0.003159547 | 0.3021346 | 0 | 0 | 0.05703112 | 0.008353847 | 0 | 192.8247
5 | 90.67802 | 1.215221 | 0.1113308 | 0 | 0 | 0.01327268 | 0.2991798 | 0 | 0.7973183 | 0.002034501 | 0.02442902 | 0.01026136 | 4.388309 | 1.896381 | 0.01854718 | 0.05634128 | 0.25216 | 0 | 0 | 0.01416586 | 0 | 0 | 0 | 0 | 0 | 0 | 0.007099207 | 0.1917667 | 0.00794144 | 0.0162171 | 175.2359
4 | 95.5025 | 0.9603168 | 0.3007413 | 1.747964 | 0 | 0 | 0.2591645 | 0 | 0.1799009 | 0.09568134 | 0.01136682 | 0 | 0.01375141 | 0.332135 | 0.06964497 | 0 | 0 | 0 | 0 | 0.001898624 | 0.05569098 | 0 | 0.002715085 | 0.02828897 | 0.3292965 | 0.01055262 | 0 | 0.05702367 | 0.04136374 | 0 | 232.8737
1 | 97.49626 | 0.0290654 | 0.002220031 | 0 | 0.1090447 | 0 | 0 | 0.1196511 | 0.02097351 | 0 | 0.03593053 | 0.4569561 | 0 | 0 | 0.04902432 | 0 | 1.281444 | 0 | 0.01374755 | 0.006557737 | 0 | 0 | 0 | 0 | 0 | 0 | 0 | 0.2823826 | 0.09674055 | 0 | 173.9739
1 | 94.36776 | 0 | 0 | 0 | 0.2774133 | 0 | 0.7885498 | 0.03039023 | 0 | 0 | 0.03023147 | 0.01432025 | 0 | 0 | 0 | 4.111314 | 0 | 0.1315477 | 0 | 0.01305027 | 0 | 0 | 0.0001338265 | 0 | 0 | 0.06825178 | 0.0005145852 | 0.1183254 | 0.04819767 | 0 | 271.299
6 | 97.66035 | 0 | 0.0117011 | 0.001690363 | 1.490203 | 0 | 0 | 0 | 0.6375698 | 0 | 0.00410825 | 0 | 0 | 0 | 0.02526806 | 0.02002293 | 0 | 0.02027807 | 0 | 0.007757965 | 0 | 0 | 2.762324e-06 | 0.01868629 | 0 | 0.03938123 | 0 | 0.0526925 | 0 | 0.01028249 | 150.6671
4 | 92.79746 | 0.267553 | 0 | 1.008874 | 0.4177179 | 0.04878955 | 4.827077 | 0.09910452 | 0 | 0 | 0 | 0.2255672 | 0.01346366 | 0 | 0 | 0.06543153 | 0.0576755 | 0.01169076 | 0 | 0.01248352 | 0.004476342 | 0 | 0.0003107906 | 0 | 0 | 0 | 0.005973583 | 0.07658059 | 0 | 0.05976762 | 104.0305
5 | 94.93079 | 0.2853756 | 0.02980355 | 0 | 0.9344241 | 0.01308218 | 3.034539 | 0.1084675 | 0.004471078 | 0 | 0 | 0.04815469 | 0.02193787 | 0.09117615 | 0 | 0.04437355 | 0.1681347 | 0.01531556 | 0 | 0 | 0 | 0.009308295 | 3.111591e-05 | 0 | 0 | 0.1918995 | 0 | 0.06798578 | 0.0007264034 | 0 | 155.9674
5 | 91.41374 | 0.2205427 | 0.01391587 | 0 | 0.623172 | 0 | 7.114963 | 0.09122538 | 0 | 0 | 0 | 0.1982034 | 0 | 0 | 0 | 0.1537535 | 0 | 0 | 0 | 0.01344121 | 0 | 0.001619356 | 1.596131e-05 | 0.01999588 | 0.1159954 | 0 | 0 | 0.01941418 | 0 | 0 | 158.7289
1 | 95.20696 | 0.01130934 | 0.004790005 | 0 | 0.272474 | 0 | 0.6164836 | 0 | 0.0313473 | 0 | 0.06940158 | 0.01462366 | 0 | 0 | 0.09411049 | 1.431434 | 1.25825 | 0 | 0 | 0.005564105 | 0.02026592 | 0 | 0 | 0.1813605 | 0.4929135 | 0 | 0 | 0.19492 | 0.09378824 | 0 | 209.5233
5 | 89.86436 | 0.0569145 | 0.03505199 | 0 | 0.8433247 | 0 | 8.473699 | 0 | 0.07444552 | 0 | 0 | 0.2024824 | 0.02993799 | 0.02889436 | 0 | 0.1107551 | 0 | 0 | 0 | 0.009084112 | 0.001507709 | 0 | 0 | 0.05964192 | 0.1363434 | 0 | 0 | 0.07355967 | 0 | 0 | 165.1927
1 | 90.31104 | 0.1972539 | 0 | 0 | 5.99474 | 0.1730893 | 0.1853554 | 0.1512581 | 0.02754576 | 0.06864775 | 0.004306136 | 0.2549522 | 0.1672574 | 0 | 0.3651354 | 0 | 0.9837513 | 0.03494095 | 0 | 0 | 0 | 0.1470767 | 0 | 0.395463 | 0.3859569 | 0 | 0 | 0.1522271 | 0 | 0 | 328.4959
1 | 96.03953 | 0.02846089 | 0.01953581 | 0 | 3.262542 | 0 | 0 | 0.2193519 | 0.07957356 | 0 | 0.01108251 | 0 | 0.06186316 | 0.01394036 | 0 | 0.0351739 | 0 | 0 | 0 | 0.01101797 | 0.00561143 | 0.007901043 | 0 | 0.04390681 | 0.07259504 | 0.05061717 | 0 | 0.03729874 | 0 | 0 | 226.4641
5 | 93.25501 | 0.4316891 | 0.9328114 | 0.4136257 | 3.663718 | 0 | 0 | 0 | 0.9670861 | 0 | 0.008120357 | 0 | 0 | 0 | 0 | 0.03824193 | 0.08361773 | 0.02382646 | 0 | 0.001286133 | 0.005258376 | 0.02642221 | 0 | 0 | 0 | 0 | 0 | 0.1492837 | 0 | 0 | 129.0535
1 | 87.27537 | 0.1171309 | 0 | 0 | 0.2949293 | 0 | 0.6820678 | 0.01177257 | 0.2789419 | 0.07719675 | 0 | 0.05177769 | 0.3565622 | 9.908566 | 0.03869624 | 0 | 0 | 0 | 0 | 0.005623661 | 0 | 0.1084872 | 0 | 0.1956723 | 0.374967 | 0 | 0.1448103 | 0.06185975 | 0 | 0.01557238 | 292.0129
5 | 97.07291 | 0.3527752 | 0.0740726 | 0 | 0 | 0.1835001 | 0.2018948 | 0.02495774 | 0.4773673 | 0.01402792 | 0 | 0.006886133 | 0 | 0 | 0.0153737 | 0.02478611 | 0.006232591 | 0 | 1.165017 | 0.005930196 | 0.002765259 | 0 | 0 | 0.09955414 | 0.09575253 | 0.1298662 | 0 | 0.0463258 | 0 | 0 | 121.2693
1 | 92.81328 | 0 | 0.01067287 | 0 | 3.095144 | 0 | 0.1501879 | 0.1680147 | 0.1573755 | 0 | 0 | 0.2959998 | 2.404593 | 0.6769017 | 0.04095153 | 0 | 0 | 0.00648965 | 0 | 0.006369029 | 0 | 0 | 3.192051e-06 | 0 | 0 | 0 | 0 | 0.1415908 | 0.03242737 | 0 | 246.5315
4 | 95.30858 | 0.5089022 | 2.219642 | 0.239004 | 0.3418892 | 0 | 0.3320559 | 0 | 0.09722852 | 0 | 0.009613991 | 0.6408117 | 0.01552304 | 0 | 0 | 0.04561307 | 0.03175866 | 0.03432393 | 0 | 0 | 0 | 0 | 0 | 0 | 0.04922923 | 0 | 0 | 0.125826 | 0 | 0 | 98.94881
4 | 88.893 | 1.103616 | 0.1598939 | 0 | 0.4523679 | 0 | 7.531393 | 0.1453001 | 0.05885166 | 0.03347465 | 0 | 0.3186303 | 0.0451374 | 0 | 0.05348224 | 0.3902611 | 0.1128656 | 0 | 0.0008613351 | 0.07938351 | 0 | 0.000487288 | 0.0001117976 | 0.09682126 | 0.2194936 | 0.187376 | 0 | 0.09562073 | 0 | 0.02157308 | 171.4979
1 | 95.91888 | 0.03277514 | 0 | 0 | 1.495616 | 0 | 0.766452 | 0.2250777 | 0 | 0.02313133 | 0 | 0.6871547 | 0.08699027 | 0 | 0.08501037 | 0 | 0 | 0 | 0.00108125 | 0 | 0 | 0.03941 | 0 | 0.1974155 | 0.179709 | 0 | 0.09734602 | 0.1639467 | 0 | 0 | 263.8592
1 | 95.77757 | 0.08710633 | 0.4789805 | 1.667426 | 0 | 0 | 0.6394904 | 0 | 0.02446046 | 0.007123791 | 0.00105829 | 0.3676053 | 0.05136744 | 0 | 0.07549647 | 0 | 0.5933284 | 0 | 0.03546203 | 0.01050507 | 0 | 0 | 0 | 0 | 0.06407765 | 0 | 0 | 0.1189381 | 0 | 0 | 206.5895
4 | 88.88033 | 0.08488271 | 0.04744827 | 0 | 1.110566 | 0 | 8.999917 | 0 | 0.01051118 | 0 | 0 | 0.143673 | 0.04964584 | 0.03458653 | 0.007789853 | 0.2120873 | 0 | 0.01388552 | 0 | 0 | 0.0279837 | 0.0315755 | 0 | 0.04799229 | 0.1373052 | 0.1305305 | 0 | 0.0292863 | 0 | 0 | 53.12890625
4 | 97.54008 | 0.08955545 | 0.07997725 | 0.01751943 | 0.08937495 | 0 | 1.062305 | 0.1852431 | 0 | 0 | 0 | 0.2033009 | 0.0001397982 | 0 | 0.007310178 | 0.1054551 | 0.06118906 | 0.01115236 | 0.01157431 | 0.003359668 | 0 | 0 | 3.344638e-06 | 0.1398484 | 0.2576894 | 0.09549351 | 0 | 0.03314739 | 0.006284487 | 0 | 144.8866
5 | 89.3422 | 0.04514213 | 0.002472061 | 0 | 0.8274414 | 0.01000545 | 9.247482 | 0.01719334 | 0 | 0 | 0 | 0.1469398 | 0 | 0 | 0.03722181 | 0.1266339 | 0.05843034 | 0.005035797 | 0 | 0 | 0.006435744 | 0 | 5.065553e-05 | 0.01109708 | 0 | 0 | 0.02107365 | 0.08993928 | 0.005202931 | 0 | 117.9708
1 | 92.53925 | 0.4808452 | 0.05047619 | 0 | 1.859878 | 0 | 1.587301 | 0 | 0 | 0 | 0.07703704 | 0.09876284 | 0 | 0 | 0.04587664 | 0 | 2.554861 | 0 | 0 | 0.04130653 | 0.03473233 | 0 | 0 | 0.008250621 | 0.1016237 | 0 | 0.1449421 | 0.2568392 | 0.1180141 | 0 | 265.8827
1 | 95.82755 | 0.06759123 | 0 | 0.02747108 | 1.708729 | 0.04044091 | 1.064964 | 0.2147505 | 0 | 0.06574997 | 0 | 0 | 0 | 0.08638805 | 0 | 0 | 0.09460946 | 0 | 0 | 0 | 0 | 0.1033255 | 0 | 0.260129 | 0.4159037 | 0 | 0.01217155 | 0.01023139 | 0 | 0 | 260.6473
6 | 94.60821 | 0 | 0.01630826 | 0.004295613 | 3.867213 | 0 | 0 | 0 | 0.8700545 | 0 | 0.03859496 | 0 | 0 | 0 | 0.1679208 | 0.007124399 | 0.1928991 | 0.05066729 | 0 | 0.003161543 | 0 | 0 | 9.436822e-05 | 0 | 0 | 0 | 0 | 0.1734577 | 0 | 0 | 154.4321
1 | 82.5199 | 0.3082531 | 0.0006680656 | 0 | 0.8298469 | 0.05542027 | 0.7876738 | 0.6562806 | 0.3369802 | 0 | 0 | 0 | 3.043211 | 7.796929 | 0.018987 | 0.1797841 | 0 | 0 | 0 | 0.02150217 | 0.003433493 | 0.3931652 | 0 | 0.5958356 | 1.163883 | 1.261461 | 0 | 0.02678925 | 0 | 0 | 368.4261
4 | 97.03348 | 0.2875215 | 0.04320708 | 2.121567 | 0 | 0 | 0.05683024 | 0 | 0 | 0.03366769 | 0.01944239 | 0 | 0 | 0 | 0.02050633 | 0.1116972 | 0.007259261 | 0.02907401 | 0 | 0.007411097 | 0 | 0.004605934 | 0.008210711 | 0 | 0 | 0.07248622 | 0 | 0.1368377 | 0.006198289 | 0 | 199.7123
5 | 89.23875 | 0.06199269 | 0 | 0 | 0.7343404 | 0 | 9.156464 | 0.141474 | 0 | 0 | 0 | 0.1324357 | 0 | 0 | 0.05140936 | 0.06352783 | 0 | 0 | 0.02228879 | 0.03931452 | 0 | 0.03407636 | 5.216326e-06 | 0.08163071 | 0 | 0 | 0.07890636 | 0.06565347 | 0 | 0.09772451 | 209.5433
1 | 98.8594 | 0.001439552 | 0.003668259 | 0 | 0.139022 | 0 | 0.3772696 | 0.08378583 | 0 | 0 | 0 | 0.1118199 | 0.0177747 | 0 | 0.04169296 | 0.08985449 | 0 | 0 | 0.0008989556 | 0 | 0 | 0.02300327 | 1.670612e-05 | 0.1198636 | 0.1225189 | 0 | 0.003835256 | 0.004138015 | 0 | 0 | 218.2944
1 | 89.54464 | 0.2131113 | 0 | 0 | 1.016961 | 0.06270351 | 7.391016 | 0 | 0.02465921 | 0 | 0 | 0.09728766 | 0.04223328 | 0 | 0 | 0.1055081 | 0 | 0 | 0 | 0.05802664 | 0 | 0.08970716 | 0 | 0.1875155 | 0.245996 | 0.8698089 | 0 | 0.04781608 | 0.00300876 | 0 | 228.0028
4 | 94.35359 | 1.569946 | 1.792667 | 0.5865957 | 0.5861914 | 0 | 0.5906258 | 0 | 0.05856938 | 0 | 0.004241221 | 0 | 0.03649951 | 0.1612479 | 0 | 0.08697049 | 0.02581184 | 0.02008157 | 0.002366245 | 0 | 0.002914016 | 0.03543985 | 0.0001245697 | 0 | 0.01851864 | 0 | 0 | 0.06759826 | 0 | 0 | 163.3245
3 | 75.82393 | 0.01109011 | 0.01998945 | 0 | 15.3051 | 0 | 8.029366 | 0.1026401 | 0 | 0.01385786 | 0 | 0.1617118 | 0.05157364 | 0.1687517 | 0 | 0 | 0 | 0 | 0 | 0.005563826 | 0 | 0 | 1.102486e-05 | 0.008780561 | 0.03264619 | 0 | 0.04117305 | 0.1648845 | 0.05893584 | 0 | 125.4997
5 | 92.79196 | 0.03055619 | 0.07350731 | 0 | 5.680222 | 0.0007790346 | 0.02420785 | 0 | 0.7028947 | 0.02223811 | 0.02131235 | 0.0283867 | 0 | 0.06371556 | 0 | 0.07543098 | 0.2879531 | 0.02715409 | 0 | 0.01535565 | 0 | 0.0148227 | 3.679265e-05 | 0 | 0 | 0 | 0 | 0.1394655 | 0 | 0 | 178.7298
1 | 94.06257 | 0 | 0 | 0 | 0.3470477 | 0 | 0.6170107 | 0.1011977 | 0 | 0 | 0.03386399 | 0.03318358 | 0 | 0 | 0.0341255 | 3.942739 | 0 | 0.3215959 | 0.0419091 | 0.02095049 | 0 | 0 | 0.0002101341 | 0.09270997 | 0 | 0.21499 | 0.1293846 | 0 | 0.006513136 | 0 | 267.9423
4 | 95.93533 | 2.535972 | 0.617274 | 0.2010722 | 0.1802499 | 0 | 0 | 0.08863129 | 0 | 0.00355436 | 0.001359061 | 0 | 0 | 0 | 0 | 0.1027187 | 0.002877007 | 0.03178899 | 0.008907635 | 0.004074923 | 0 | 0 | 0.00595834 | 0 | 0.2114727 | 0.01025333 | 0 | 0.05850235 | 0 | 0 | 165.0218
3 | 83.67872 | 0 | 0.04990832 | 0 | 0.5643587 | 0 | 0 | 0 | 0.4499047 | 0.04325214 | 0.009304734 | 0.01164623 | 0 | 15.09336 | 0 | 0 | 0 | 0 | 0 | 0 | 0 | 0 | 0 | 0 | 0 | 0 | 0 | 0.09954812 | 0 | 0 | 272.7009
1 | 88.26498 | 0.03314636 | 0.1538834 | 0.7498558 | 0.7458011 | 0 | 7.573663 | 0 | 0.009033737 | 0 | 0.02343552 | 0.3098961 | 0 | 0 | 0.02215363 | 0 | 1.57304 | 0 | 0 | 0.03007908 | 0 | 0 | 2.33302e-06 | 0 | 0 | 0 | 0.1095023 | 0.3007093 | 0.1008152 | 0 | 246.7233
1 | 87.9649 | 0 | 0.04543857 | 0 | 2.570991 | 3.426706 | 5.314963 | 0 | 0 | 0 | 0 | 0.02385146 | 0.057436 | 0 | 0 | 0.03247114 | 0 | 0 | 0 | 0.005028403 | 0.03031715 | 0.074788 | 1.070723e-05 | 0.2578374 | 0.1127991 | 0 | 0.08246331 | 0 | 0 | 0 | 154.1905
5 | 93.04723 | 0 | 0.02553879 | 0 | 0.1818316 | 0 | 5.955861 | 0.03423825 | 0.02719562 | 0 | 0 | 0.4546241 | 0 | 0 | 0.02208341 | 0.1044211 | 0 | 0.01933631 | 0 | 0.005275365 | 0 | 0.005221772 | 0 | 0 | 0.05886301 | 0 | 0 | 0.05828437 | 0 | 0 | 139.4728
4 | 97.08359 | 1.038281 | 0.533887 | 0.7522914 | 0.1632953 | 0.01755539 | 0 | 0.03946069 | 0 | 0 | 0 | 0 | 0.0007088364 | 0 | 0.01490032 | 0 | 0.02938165 | 0.005558945 | 0 | 0.005731193 | 0 | 0.01593198 | 5.969452e-05 | 0.05736899 | 0.07763343 | 0.006416417 | 0.03984696 | 0.1108632 | 0.007239771 | 0 | 89.21053
1 | 82.75632 | 0.210941 | 0.03563684 | 0 | 0.5325536 | 0 | 1.010015 | 0.05901197 | 0.3059966 | 0 | 0 | 0.003188743 | 2.178507 | 9.713101 | 0.01195621 | 0.1387859 | 0.3767629 | 0 | 0 | 0 | 0.00583127 | 0.2977184 | 0 | 0.4479335 | 0.4151044 | 0.9245482 | 0.09127195 | 0.4848118 | 0 | 0 | 430.0442
6 | 95.76002 | 0.1222914 | 0.2865307 | 0 | 2.36226 | 0.01193865 | 0 | 0 | 0.2899877 | 0 | 0.01240252 | 0 | 0 | 0.08582258 | 0.1372157 | 0.01804403 | 0.4519065 | 0.0323458 | 0.004316042 | 0 | 0.002102366 | 0 | 0.000108303 | 0 | 0 | 0.2532811 | 0 | 0.1640373 | 0.005391303 | 0 | 187.0133
2 | 91.12496 | 3.041427 | 0.08005002 | 0.0666358 | 2.242068 | 0 | 0.9722323 | 0.1119249 | 0.9313591 | 0.1388121 | 0 | 0.03900714 | 0.0121293 | 0.154839 | 0.07011687 | 0 | 0 | 0 | 0.007096937 | 0 | 0.110014 | 0 | 0 | 0.2437253 | 0.552884 | 0 | 0 | 0.07331764 | 0.02739946 | 0 | 222.9825
1 | 93.67675 | 0.07698138 | 0 | 0 | 3.853939 | 0 | 0.5091048 | 0 | 0.03667519 | 0.03459526 | 0 | 0 | 0.09754436 | 0 | 0.1721406 | 0 | 0 | 0.2274906 | 0.02875877 | 0 | 0 | 0.2105903 | 0 | 0.4652513 | 0.458771 | 0 | 0.1009818 | 0.05042579 | 0 | 0 | 380.4525
1 | 83.2234 | 0 | 0 | 0 | 0 | 0 | 3.292105 | 3.309405 | 0 | 0.290823 | 0 | 0.09069437 | 0 | 0 | 0.5949585 | 4.270092 | 3.748737 | 0.1910018 | 0.1867028 | 0.003237568 | 0 | 0 | 0.0002392889 | 0.2036555 | 0 | 0 | 0 | 0.447455 | 0 | 0.1474954 | 424.1176
6 | 98.36664 | 0 | 0.02298173 | 0 | 0.1716468 | 0.09986206 | 0.05291232 | 0 | 0.00714331 | 0 | 0.01453295 | 0.2343211 | 0 | 0 | 0.07003495 | 0.03294424 | 0.08312809 | 0 | 0.7302669 | 0.002124625 | 0 | 0 | 1.275303e-06 | 0.01436152 | 0 | 0.04117595 | 0 | 0.0527884 | 0 | 0.003135643 | 127.7284
4 | 96.66766 | 1.336052 | 1.084705 | 0.1740625 | 0.1296878 | 0.002937748 | 0.1022725 | 0.01862996 | 0 | 0 | 0.002451049 | 0 | 0 | 0.02955468 | 0 | 0.08679987 | 0.1067952 | 0 | 0 | 0.002861579 | 0.01070527 | 0.05761324 | 0.002650567 | 0.01524472 | 0.03466193 | 0 | 0 | 0.1261604 | 0 | 0.008490854 | 111.0947
1 | 93.20523 | 0 | 0.01499629 | 0 | 0.5882494 | 0 | 0.3685014 | 0 | 0.05276788 | 0 | 0.116007 | 0.08718634 | 0 | 0 | 0.007585716 | 1.845513 | 3.029376 | 0.003198903 | 0 | 0.04846473 | 0.01680057 | 0 | 0 | 0 | 0 | 0 | 0 | 0.402232 | 0.2138899 | 0 | 203.2649
1 | 92.90858 | 0.1012089 | 0 | 0.3759267 | 2.378104 | 0.02073956 | 1.254943 | 0.06720603 | 0.02449309 | 0.1106196 | 0 | 0 | 1.194006 | 0.1553439 | 0.0570763 | 0 | 0 | 0 | 0 | 0 | 0 | 0.2031548 | 0 | 0.333892 | 0.6576828 | 0.1086505 | 0 | 0.01688849 | 0 | 0.03148082 | 292.2686
1 | 87.89457 | 0.09340385 | 0.1635199 | 0 | 0.7251249 | 0 | 0.1752553 | 0 | 0.774182 | 0.8334178 | 0.11611 | 0.04097564 | 4.936772 | 2.930486 | 0 | 0 | 0.5337114 | 0.2427646 | 0.04702196 | 0.003592267 | 0 | 0 | 0.000193279 | 0 | 0 | 0.03682178 | 0 | 0.2958531 | 0.1562255 | 0 | 301.6967
4 | 88.92027 | 0.08677379 | 0.01114471 | 0 | 0.4093381 | 0.03670794 | 8.877584 | 0.2547576 | 0.1006153 | 0 | 0 | 0.1648575 | 0.1022957 | 0.1279318 | 0.05935441 | 0.2845649 | 0 | 0 | 0 | 0 | 0.03343474 | 0 | 5.368735e-05 | 0.103683 | 0 | 0.3496142 | 0.04104152 | 0.03598211 | 0 | 0 | 25
1 | 87.64341 | 0.2817315 | 0.05530986 | 0 | 1.241033 | 0.02541993 | 0.09513258 | 0.2143415 | 1.056106 | 0.1614902 | 0 | 0 | 7.396247 | 0.985275 | 0.03617162 | 0.05941493 | 0.2869292 | 0 | 0 | 0 | 0 | 0 | 0 | 0 | 0.124825 | 0.01708626 | 0 | 0.3200766 | 0 | 0 | 331.6407
5 | 88.5843 | 0.03601111 | 0.002785023 | 0 | 0.2430842 | 0.05359785 | 10.1052 | 0.1383772 | 0.02093983 | 0 | 0 | 0.291327 | 0 | 0 | 0.01444338 | 0.1668004 | 0 | 0.03321828 | 0 | 0.02087289 | 0 | 0.003309814 | 3.38516e-05 | 0 | 0 | 0 | 0.1180637 | 0.08795851 | 0 | 0.07967753 | 90.11362
3 | 94.89531 | 0 | 0.8070085 | 0 | 0.1913724 | 0 | 2.96606 | 0 | 0.03379758 | 0.05903148 | 0 | 0.2079926 | 0 | 0 | 0.04774623 | 0.02231746 | 0.3386149 | 0 | 0.005590448 | 0 | 0 | 0.01186833 | 5.53992e-06 | 0.1329205 | 0.2070917 | 0 | 0 | 0.07327354 | 0 | 0 | 141.4737
1 | 90.99731 | 0 | 0.02947069 | 0 | 0.7480547 | 0.1036723 | 7.202141 | 0 | 0 | 0 | 0.007314341 | 0 | 0 | 0 | 0.0204916 | 0 | 0.5233977 | 0 | 0 | 0.01565426 | 0 | 0 | 0 | 0.03082898 | 0 | 0 | 0.1358207 | 0.1714877 | 0.0143594 | 0 | 226.4256
5 | 94.66545 | 1.129934 | 0.05348658 | 0 | 2.719856 | 0 | 0 | 0.02213735 | 0.9291052 | 0 | 0.01150471 | 0 | 0 | 0 | 0.01690937 | 0.09253406 | 0 | 0.009571141 | 0 | 0 | 0 | 0.01869624 | 0 | 0.0869559 | 0.07148501 | 0.07017766 | 0.02608722 | 0.07610926 | 0 | 0 | 155.4904
5 | 94.11163 | 1.692247 | 0.7829328 | 0.5021807 | 2.066791 | 0 | 0 | 0 | 0.4120172 | 0.06111129 | 0.01835542 | 0 | 0.03778914 | 0 | 0.03273721 | 0.0273331 | 0.0326688 | 0.01871131 | 0.01264437 | 0.001360674 | 0 | 0.02746322 | 0 | 0 | 0.05016492 | 0 | 0 | 0.1118663 | 0 | 0 | 143.814
4 | 91.34937 | 0 | 0.6604344 | 0.1454971 | 0.4372275 | 0 | 6.338634 | 0.1198911 | 0 | 0.0191183 | 0 | 0.1439675 | 0.06692017 | 0 | 0.01718306 | 0.06484953 | 0 | 0 | 0.01839779 | 0.0350499 | 0 | 0 | 0 | 0.1849309 | 0.2337743 | 0.09789732 | 0 | 0.01925503 | 0 | 0.04759877 | 224.8772
2 | 90.49931 | 0.1062591 | 0.02932098 | 0 | 0.0904799 | 0 | 0.09210722 | 0.1660024 | 0.2786285 | 0.09494751 | 0 | 0 | 1.990227 | 5.732903 | 0.02249655 | 0.04813633 | 0 | 0 | 0 | 0 | 0 | 0.09067396 | 5.863297e-05 | 0.2053664 | 0.4743067 | 0 | 0 | 0.02771707 | 0 | 0.05105517 | 243.5931
4 | 92.56154 | 3.609257 | 0.008950235 | 0 | 1.147686 | 0 | 0.1739929 | 0.2369872 | 0.09914827 | 0.03003835 | 0 | 0.05180033 | 0 | 0.03278201 | 0.00370258 | 0.164105 | 0.1236612 | 0.05755229 | 0 | 0.05400801 | 0 | 0 | 0.0009645417 | 0.159768 | 0.27677 | 1.099848 | 0 | 0.09960726 | 0.007833957 | 0 | 247.5449
5 | 89.56635 | 0.02626193 | 0.01802885 | 0 | 0.65427 | 0 | 9.256704 | 0.04385499 | 0.01753648 | 0 | 0 | 0.1929592 | 0 | 0 | 0 | 0.04834472 | 0 | 0.02050632 | 0 | 0.001235757 | 0.002949541 | 0 | 0 | 0.005814393 | 0 | 0 | 0.07411785 | 0.05292489 | 0.01813793 | 0 | 96.72043
6 | 96.12151 | 0 | 0.03630766 | 0 | 2.973797 | 0.00193115 | 0 | 0 | 0.02652442 | 0 | 0.01711466 | 0.5746329 | 0 | 0 | 0.09065426 | 0.002967505 | 0.02921017 | 0.01858665 | 0 | 0.01106439 | 0 | 0 | 0 | 0 | 0 | 0 | 0 | 0.09081942 | 0.004877044 | 0 | 169.6572
5 | 90.70839 | 0.5721681 | 0.0280419 | 0 | 5.928517 | 0 | 2.276895 | 0 | 0.1064129 | 0 | 0.01195009 | 0.07757261 | 0 | 0 | 0.006914495 | 0.08966228 | 0.04494366 | 0.05507319 | 0.009867637 | 0.02730512 | 0 | 0.004448359 | 0 | 0 | 0 | 0 | 0 | 0.04477427 | 0.007063262 | 0 | 160.4776
1 | 88.62613 | 0 | 0.1100579 | 0.45107 | 1.014341 | 0 | 7.348077 | 0 | 0.001573179 | 0.1002858 | 0.05726956 | 0.1214756 | 0 | 0 | 0.002083978 | 0 | 1.447159 | 0.05750201 | 0.01736547 | 0.04520869 | 0 | 0 | 6.974428e-05 | 0 | 0 | 0 | 0.2384803 | 0.2292947 | 0.1325571 | 0 | 201.7188
6 | 94.71449 | 0.1335434 | 0.03718829 | 0 | 3.586044 | 0 | 0.3247808 | 0 | 0 | 0 | 0.03118564 | 0.6020397 | 0 | 0 | 0.06959169 | 0.01928118 | 0.1921063 | 0.05740846 | 0 | 0 | 0.007278142 | 0 | 0 | 0 | 0 | 0.04400384 | 0 | 0.1659708 | 0.01509206 | 0 | 177.7198
5 | 97.85309 | 0.646093 | 0.04704964 | 0.05125008 | 0 | 0 | 0.2047064 | 0.07801304 | 0.5617856 | 0.002773865 | 0 | 0.005689457 | 7.489712e-05 | 0.2072306 | 0.0009749608 | 0.02759495 | 0 | 0 | 0 | 0 | 0.000917431 | 0 | 0 | 0.07171524 | 0.1472811 | 0.05170856 | 0 | 0.03392119 | 0.00813181 | 0 | 154.7758
6 | 84.78306 | 0.07929461 | 0.05192433 | 0 | 0 | 0 | 0 | 0 | 0.7469268 | 0.04270767 | 0.03953834 | 0 | 3.073019 | 10.14093 | 0.0382857 | 0.04406152 | 0.646585 | 0 | 0 | 0.008510572 | 0.01302849 | 0 | 0 | 0 | 0 | 0 | 0.1044809 | 0.1529342 | 0.03471856 | 0 | 219.0524
4 | 92.98946 | 0.0502328 | 0.02216994 | 0 | 5.756525 | 0 | 0 | 0 | 0.01829934 | 0 | 0.007808827 | 0.7072688 | 0.08637315 | 0 | 0.08538672 | 0.05123058 | 0 | 0.02709869 | 0 | 0.01695345 | 0.005240681 | 0 | 0 | 0 | 0 | 0.07324632 | 0.08040733 | 0.02229372 | 0 | 0 | 179.9491
5 | 97.3832 | 0.3288669 | 0.1140475 | 1.061988 | 0.6801994 | 0.06452338 | 0 | 0 | 0 | 0.006354171 | 0.005279249 | 0 | 0 | 0 | 0.005466552 | 0.06771027 | 0.05407913 | 0.009097371 | 0 | 0.007708806 | 0.007973971 | 0 | 0 | 0 | 0 | 0.1474722 | 0 | 0.05362521 | 0.002406223 | 0 | 180.3468
1 | 82.24337 | 0.2921236 | 0.0236815 | 0 | 2.961505 | 0 | 0 | 0 | 0.2637832 | 0 | 0.1479194 | 0.101179 | 3.581334 | 9.01213 | 0 | 0 | 0.3195639 | 0.5956738 | 0.07191411 | 0.0654835 | 0 | 0 | 3.904523e-05 | 0 | 0 | 0 | 0 | 0.1780264 | 0.1422717 | 0 | 301.9947
1 | 96.58218 | 0.4455102 | 1.535162 | 0.04631417 | 0 | 0 | 0.03196296 | 0 | 0.006779536 | 0.007630939 | 0.01710212 | 0.09282837 | 0.08669804 | 0 | 0.05162362 | 0 | 0.5340054 | 0 | 0 | 0 | 0.09233684 | 0.01931896 | 0 | 0.09174061 | 0.274989 | 0 | 0 | 0.06477427 | 0.01904682 | 0 | 105.4637
4 | 91.59852 | 0.2309528 | 0.01827454 | 0 | 0.5588143 | 0 | 6.869071 | 0.0295614 | 0 | 0 | 0 | 0.2453187 | 0 | 0 | 0.007290921 | 0.1557645 | 0 | 0 | 0 | 0.008361153 | 0.003920317 | 0.01404687 | 0 | 0.008575325 | 0.1929049 | 0 | 0 | 0.05862416 | 0 | 0 | 87.60092
5 | 96.31644 | 0.07623357 | 0.02599929 | 0 | 1.701919 | 0.1097479 | 0 | 0 | 0 | 0 | 0.03094143 | 0.6595936 | 0 | 0 | 0 | 0.1138541 | 0.3052983 | 0.01080629 | 0.2142371 | 0.01888313 | 0.002762155 | 0.008034979 | 0 | 0 | 0.2638611 | 0 | 0 | 0.1242617 | 0.01712983 | 0 | 89.41427
6 | 96.09074 | 0.3148206 | 0.006659196 | 0 | 0.1384955 | 0.007593504 | 0.05396212 | 0.1237011 | 0.306679 | 0 | 0 | 0 | 2.646153 | 0.0899327 | 0 | 0 | 0.01858343 | 0.002903314 | 0 | 0.01165772 | 0 | 0 | 6.1976e-06 | 0 | 0.09397621 | 0.02096228 | 0 | 0.03380588 | 0.0393719 | 0 | 175.3822
3 | 97.90528 | 0.7142676 | 0.01410081 | 0 | 0.338569 | 0 | 0.275771 | 0.1783004 | 0.01922014 | 0.03986127 | 0 | 0 | 0.03692716 | 0.05388224 | 0 | 0.1203934 | 0 | 0 | 0 | 0.00996167 | 0 | 0.02176583 | 0 | 0.05914298 | 0.2125554 | 0 | 0 | 0 | 0 | 0 | 189.0951
5 | 89.54773 | 1.369312 | 0.06803201 | 0.03561684 | 0.2366806 | 0 | 0.2016912 | 0.03338766 | 0.5620359 | 0.4052462 | 0 | 0.02262916 | 5.11076 | 1.25245 | 0.05848257 | 0.0199717 | 0.2595127 | 0 | 0 | 0 | 0 | 0.06163534 | 0 | 0 | 0.4175625 | 0.1378304 | 0 | 0.1994341 | 0 | 0 | 275.0596
5 | 98.70847 | 0.04084731 | 0.00819 | 0.006753703 | 0 | 0.009020736 | 0.4448925 | 0.1413882 | 0 | 0 | 0 | 0.3607705 | 0.03896714 | 0 | 0.01723192 | 0.0519114 | 0 | 0.001803423 | 0 | 0.0003217613 | 0 | 0 | 7.458821e-05 | 0.03463022 | 0.07562935 | 0 | 0 | 0.05910164 | 0 | 0 | 89.10031
1 | 93.16023 | 0.05552306 | 0 | 0 | 4.756296 | 0.05632151 | 0 | 0.3124282 | 0.1789753 | 0.003417051 | 0.06145269 | 0 | 0 | 0 | 0.2023922 | 0 | 0 | 0.4667434 | 0.05035466 | 0.02699625 | 0 | 0.03087767 | 3.778001e-05 | 0.3360199 | 0.1289574 | 0 | 0.1061212 | 0.06685305 | 0 | 0 | 299.0256
5 | 89.21723 | 0.0522888 | 0 | 0 | 0.6055837 | 0 | 9.78294 | 0.02090576 | 0 | 0 | 0 | 0.1086776 | 0 | 0 | 0 | 0 | 0 | 0.0006256522 | 0 | 0 | 0 | 0 | 0 | 0.01555385 | 0 | 0.06075956 | 0.04837467 | 0.07171585 | 0.01534311 | 0 | 115.9665
5 | 92.30225 | 1.112398 | 0.06397466 | 0.08474082 | 1.459463 | 0 | 0.203005 | 0 | 1.263994 | 0.06410848 | 0.01691828 | 0.01905092 | 2.557966 | 0.347134 | 0.02978875 | 0 | 0.1733488 | 0 | 0.02223999 | 0.008234659 | 0 | 0.003956102 | 0 | 0 | 0.1879876 | 0 | 0 | 0.07305538 | 0.006382069 | 0 | 219.7404
4 | 95.10289 | 0.7065527 | 2.454461 | 0.06772931 | 0.08040095 | 0 | 0.8300602 | 0.1437302 | 0.02293435 | 0 | 0 | 0 | 0 | 0 | 0 | 0.1385467 | 0 | 0 | 0 | 0 | 0.0003217731 | 0.0145736 | 0 | 0.1501283 | 0.1791079 | 0.03994836 | 0 | 0.04661625 | 0.02199813 | 0 | 106.5623
1 | 90.54431 | 0 | 0 | 0 | 4.513174 | 1.655777 | 0.3515601 | 0 | 0.001144181 | 0.002633658 | 0.01088856 | 0.05377468 | 0.03005518 | 0 | 0.2943661 | 0 | 1.386307 | 0.2871557 | 0.02476837 | 0.02076649 | 0 | 0.02810658 | 0 | 0.2548735 | 0.04114995 | 0 | 0.18778 | 0.3114088 | 0 | 0 | 349.4317
5 | 93.77175 | 2.513124 | 0.02836699 | 0.005746022 | 2.440382 | 0 | 0 | 0 | 0.6268623 | 0.1087705 | 0.0196808 | 0.0009429522 | 0 | 0 | 0.04724116 | 0.08849063 | 0 | 0 | 0 | 0 | 0 | 0.01731952 | 3.287132e-05 | 0.0266937 | 0.1635582 | 0.03891053 | 0 | 0.1021276 | 0 | 0 | 174.9752
2 | 94.4319 | 0.04930597 | 0.03433332 | 0 | 5.054319 | 0 | 0 | 0.1110521 | 0.2242798 | 0 | 0 | 0 | 0.05412688 | 0 | 0 | 0 | 0 | 0 | 0 | 0.01431318 | 0.007239141 | 0 | 5.945307e-06 | 0.01912357 | 0 | 0 | 0 | 0 | 0 | 0 | 168.8216
5 | 94.6909 | 3.068591 | 0.01870092 | 0 | 0.6141993 | 0.001590161 | 0.3543134 | 0.1827512 | 0.2489672 | 0.005194698 | 0 | 0.05735113 | 0.0603091 | 0.2077404 | 0 | 0.1029586 | 0.1957923 | 0.009230919 | 0 | 0 | 0 | 0.03856087 | 4.930751e-05 | 0 | 0.0503873 | 0.06653693 | 0 | 0.02587279 | 0 | 0 | 151.4574
4 | 95.14831 | 1.283526 | 0.4091113 | 0.2185683 | 0 | 0.1808848 | 0.3082693 | 0.1522241 | 0.3318066 | 0 | 0 | 0.01909584 | 0.03245755 | 0 | 0 | 0 | 0 | 0 | 1.727676 | 0.01400698 | 0.009177314 | 0.02359208 | 0.003917042 | 0 | 0 | 0.1063479 | 0 | 0.006634376 | 0 | 0.02439738 | 157.9727
4 | 90.4345 | 0 | 0.002144759 | 0 | 0.4517111 | 0 | 8.516237 | 0 | 0 | 0 | 0 | 0.2474591 | 0 | 0 | 0.01618032 | 0.005906575 | 0.08561187 | 0 | 0 | 0 | 0 | 0 | 0 | 0.07121574 | 0 | 0 | 0.07633658 | 0.09203257 | 0.000663948 | 0 | 172.8078
5 | 89.27041 | 0.02883157 | 0.00823867 | 0 | 0.4206878 | 0 | 9.428036 | 0.1151563 | 0.03526315 | 0 | 0 | 0.1935752 | 0.02931537 | 0.009407855 | 0 | 0.1736346 | 0 | 0 | 0 | 0 | 0.01299098 | 0 | 0 | 0.02436879 | 0.04393818 | 0.09740156 | 0 | 0.08383309 | 0.02491301 | 0 | 75.3278
1 | 87.5965 | 0.05646561 | 0.1410929 | 0 | 4.512209 | 0.1003939 | 0.1196053 | 0.09271149 | 0.2037849 | 0 | 0 | 0 | 5.444387 | 0 | 0 | 0 | 0 | 0 | 0 | 0 | 0.08762047 | 0.1284049 | 3.472315e-05 | 0.6030552 | 0 | 0.05159303 | 0.5914689 | 0.2706686 | 0 | 0 | 347.8916
1 | 89.93939 | 0.2008693 | 0.0481121 | 0 | 3.303446 | 0.003879376 | 0 | 0 | 0.4104839 | 0 | 0.07199559 | 0.01327418 | 2.129719 | 3.088423 | 0 | 0 | 0.1064824 | 0.4366221 | 0.04004655 | 0.04521217 | 0.02134778 | 0 | 0.0001041925 | 0 | 0 | 0 | 0 | 0.06754345 | 0.07304616 | 0 | 274.4071
6 | 97.23388 | 0.0206125 | 0.03040777 | 0 | 0.6497144 | 0.04181672 | 0.01825731 | 0 | 0.4636606 | 0.006863675 | 0.003853987 | 0 | 0 | 0 | 0.1139106 | 0.02116873 | 0.2685308 | 0.02046204 | 0.5374911 | 0.003514209 | 0.009518322 | 0.03240971 | 8.05317e-05 | 0.1737396 | 0.002436771 | 0.1474982 | 0.02077595 | 0.1724712 | 0 | 0.006926367 | 107.2299
2 | 96.944 | 0.2324819 | 1.467875 | 0.02980369 | 0 | 0 | 0.4080803 | 0.03591038 | 0.04218541 | 0.06442209 | 0 | 0.06944937 | 0 | 0 | 0.05288135 | 0 | 0.06810034 | 0 | 0.03157307 | 0.004028934 | 0.02220727 | 0 | 0 | 0.1941249 | 0.3269468 | 0 | 0 | 0 | 0 | 0.0059297 | 185.2655
1 | 90.66695 | 0.04168022 | 0.01552133 | 0 | 5.212052 | 2.480718 | 0.08449975 | 0.4002725 | 0 | 0 | 0 | 0.7598877 | 0.02308204 | 0 | 0.06062515 | 0.114421 | 0 | 0.003914558 | 0.005882781 | 0.01471626 | 0.01675073 | 0.03577792 | 0 | 0 | 0 | 0 | 0.0514913 | 0 | 0 | 0.01175266 | 251.5682
5 | 88.82409 | 0.07512353 | 0.01818731 | 0.007003898 | 0.2168833 | 0.1612427 | 9.382784 | 0.0921052 | 0.007272121 | 0 | 0 | 0.1160689 | 0.001272541 | 0.003578218 | 0.06746675 | 0.1766037 | 0 | 0.03599142 | 0 | 0.004434884 | 0.02173634 | 0 | 2.31844e-05 | 0.04017078 | 0 | 0.6373531 | 0 | 0.1101737 | 0.0004362262 | 0 | 51.57822
1 | 98.25311 | 0.2221538 | 0.03259536 | 0 | 0 | 0.002038148 | 0 | 0.2221387 | 0.06471683 | 0.006892837 | 0.002733216 | 0.001012427 | 0.6768204 | 0 | 0.005813304 | 0.1199069 | 0 | 0 | 0 | 0 | 0.03664905 | 0 | 2.176069e-05 | 0.1157617 | 0.07020445 | 0.1012098 | 0.02258218 | 0.03963847 | 0.003997948 | 0 | 205.2061
1 | 96.11653 | 0.4289691 | 0.03633112 | 0.001291512 | 0 | 0 | 0.1782565 | 0.04698721 | 0.9505267 | 0 | 0 | 0.03641835 | 1.714973 | 0.2775431 | 0.01988833 | 0 | 0 | 0 | 0.02524586 | 0 | 0 | 0 | 3.304043e-05 | 0 | 0 | 0 | 0 | 0.1428042 | 0.02419992 | 0 | 234.6186
1 | 81.91517 | 2.269966 | 0.04335758 | 0 | 1.593975 | 0 | 2.026142 | 0.03494028 | 0.4026522 | 0 | 0 | 0 | 5.760236 | 4.221686 | 0.06881618 | 0 | 0 | 0 | 0 | 0 | 0 | 0.1720151 | 0 | 0.388347 | 0.8138651 | 0 | 0 | 0.2888314 | 0 | 0 | 354.1919
5 | 89.45544 | 0.04650376 | 0.02335802 | 0 | 0.8730077 | 0 | 9.044108 | 0.02956904 | 0 | 0 | 0 | 0.1963803 | 0.002723036 | 0.03854337 | 0.04025885 | 0.1630936 | 0 | 0.0073396 | 0 | 0.005750732 | 0.01055735 | 0.0231765 | 1.716709e-05 | 0 | 0.0001167093 | 0 | 0 | 0.04005108 | 0 | 0 | 103.329
4 | 95.56332 | 1.226391 | 0.1333112 | 2.370453 | 0.1104041 | 0.03604213 | 0 | 0 | 0.06127279 | 0 | 0.0130891 | 0 | 0.01323946 | 0.1428849 | 0 | 0 | 0.08324124 | 0.05706179 | 0 | 0 | 0 | 0.07175127 | 0.004759584 | 0 | 0 | 0 | 0 | 0.08431157 | 0.02847212 | 0 | 114.1628
5 | 96.89586 | 0.04875017 | 0 | 0 | 1.949514 | 0 | 0.278332 | 0.02684226 | 0.003250582 | 0 | 0.008211001 | 0.4355599 | 0 | 0 | 0.05719507 | 0.132627 | 0.02608952 | 0.01080137 | 0 | 0.005908558 | 0 | 0 | 0.0001020104 | 0 | 0 | 0 | 0.02122417 | 0.07606634 | 0.02366753 | 0 | 130.7748
3 | 96.02227 | 0.01151497 | 0.05731089 | 0 | 3.116062 | 0.002963535 | 0.09298517 | 0.2803391 | 0.1809073 | 0.01029636 | 0 | 0.01257545 | 0.02979675 | 0 | 0 | 0.02410803 | 0 | 0 | 0 | 0.005963299 | 0.008151157 | 0 | 3.722913e-06 | 0.1009448 | 0 | 0.007844145 | 0.0359644 | 0 | 0 | 0 | 136.0956
5 | 90.2886 | 0.05431209 | 0.03406705 | 0 | 2.291747 | 0 | 6.911124 | 0.01831986 | 0 | 0 | 0 | 0.1548461 | 0 | 0 | 0.06021152 | 0.04872456 | 0 | 0 | 0 | 0 | 0.007786884 | 0 | 0 | 0.038198 | 0.01341244 | 0 | 0.004459748 | 0.06014115 | 0.01405145 | 0 | 173.6223
1 | 82.72858 | 0.01555424 | 0.01732665 | 0 | 0.1732632 | 0 | 0 | 0 | 0.4050956 | 0.06339741 | 0.005389613 | 0 | 1.477177 | 14.41563 | 0.07237166 | 0.137478 | 0 | 0 | 0 | 0.002954615 | 0 | 0.1242955 | 0 | 0.1195375 | 0.1711793 | 0 | 0 | 0.06268032 | 0 | 0.008088687 | 272.2845
2 | 91.77996 | 0.04570964 | 0.02058104 | 0 | 0.2915167 | 0 | 7.181099 | 0.1141689 | 0 | 0.01763016 | 0 | 0.1289372 | 0.05087311 | 0 | 0.03759969 | 0.02371969 | 0 | 0 | 0.002887011 | 0.006298627 | 0 | 0 | 3.289057e-05 | 0.1453279 | 0.1536577 | 0 | 0 | 0 | 0 | 0 | 193.0143
5 | 91.98286 | 0.03118646 | 0 | 0 | 5.046715 | 0.05960769 | 0 | 0.08118032 | 0 | 0 | 0.003902097 | 0.7703758 | 0 | 0.01630013 | 0.1009025 | 0.2063283 | 0 | 0.02752795 | 0 | 0.05520304 | 0.00291207 | 0.02173582 | 0 | 0.07173341 | 0.08209126 | 1.292392 | 0 | 0.1308173 | 0.01623109 | 0 | 254.1111
1 | 93.64291 | 0.09487879 | 0.07843456 | 0.05511301 | 0.6869166 | 0 | 2.26376 | 0 | 0 | 0 | 0.07698151 | 0.1652566 | 0 | 0 | 0.05810465 | 0 | 2.337856 | 0.02395257 | 0 | 0.0184302 | 0 | 0 | 1.497025e-07 | 0 | 0 | 0 | 0 | 0.3879304 | 0.1094718 | 0 | 145.8632
4 | 94.63825 | 1.407838 | 0.0002356292 | 0 | 0.1461223 | 0 | 2.918389 | 0.02049231 | 0.07510936 | 0 | 0.009714286 | 0.1415801 | 0.08090691 | 0 | 0 | 0.08889242 | 0.2303039 | 0.01524157 | 0 | 0.006010945 | 0.005724704 | 0.0602488 | 0.001573912 | 0 | 0.003021898 | 0.05484557 | 0 | 0.09549555 | 0 | 0 | 84.12383
4 | 91.00504 | 0.04314887 | 0.9522371 | 0 | 0.4347591 | 0 | 6.502724 | 0.03692639 | 0.07933372 | 0 | 0 | 0.2913426 | 0.0133668 | 0 | 0.04778581 | 0.1725734 | 0.06992476 | 0.005446606 | 0 | 0.002369744 | 0.003252589 | 0 | 0 | 0.09131758 | 0.1562446 | 0 | 0 | 0.0836699 | 0.00853294 | 0 | 114.8842
1 | 93.94066 | 1.453632 | 0.01954043 | 0 | 1.982269 | 0 | 0.990001 | 0 | 0.006040392 | 0 | 0.0282111 | 0.03623565 | 0.04088381 | 0 | 0.0153606 | 0 | 0.838397 | 0 | 0.001031249 | 0.01335536 | 0 | 0.01833955 | 0 | 0.1213838 | 0.3913607 | 0 | 0 | 0.07412549 | 0.02917542 | 0 | 234.8654
1 | 95.93225 | 0 | 0.03126929 | 0 | 0.4675258 | 0.02915431 | 0 | 0 | 0 | 0 | 0.07308081 | 0.02322088 | 0 | 0 | 0.002750156 | 0.6799996 | 2.230586 | 0 | 0 | 0.02630681 | 0.01481691 | 0 | 0 | 0 | 0 | 0 | 0 | 0.3384517 | 0.1505872 | 0 | 202.1267
1 | 80.65723 | 0.09879462 | 0.03538531 | 0 | 2.21316 | 0 | 0.1634161 | 0 | 0.614168 | 0 | 0 | 0 | 2.728315 | 11.63362 | 0.0824715 | 0.1815552 | 0.1619693 | 0 | 0 | 0 | 0 | 0.1182491 | 0 | 0 | 0.3993103 | 0.7374812 | 0 | 0.155087 | 0.01978099 | 0 | 341.6827
1 | 88.16555 | 0.2099153 | 0 | 0 | 0.4733762 | 0 | 0 | 0 | 0.7140462 | 0 | 0.04302616 | 0.01763508 | 0 | 9.738561 | 0 | 0 | 0 | 0.2436759 | 0.05883261 | 0.03765851 | 0.004012441 | 0 | 6.73734e-05 | 0 | 0 | 0 | 0.1833466 | 0.01862712 | 0.09167042 | 0 | 299.948
4 | 95.10665 | 1.475784 | 0.04318389 | 0.8122832 | 0.03884665 | 0 | 0.9917179 | 0 | 0.1371193 | 0.06824671 | 0.01830775 | 0.2051125 | 0 | 0 | 0.02958768 | 0.1839989 | 0.4921771 | 0.01347122 | 0 | 0.02495845 | 0 | 0.0522592 | 0.004527927 | 0 | 0.09073394 | 0 | 0 | 0.1940262 | 0 | 0.01700677 | 156.2511
4 | 98.40931 | 0.7789589 | 0.001260926 | 0.04177753 | 0.06560788 | 0.03330912 | 0.06672005 | 0.08837461 | 0.02603293 | 0 | 0 | 0 | 0.0483024 | 0 | 0 | 0.02212399 | 0 | 0 | 0 | 0 | 0 | 0.04546683 | 0 | 0.06196409 | 0.1513849 | 0.0845522 | 0.008385696 | 0.06012528 | 0.006343548 | 0 | 68.77893
4 | 94.05238 | 0.2355521 | 0.03497607 | 0 | 0 | 0.08146629 | 4.53527 | 0.1391629 | 0.009674556 | 0 | 0 | 0.2790179 | 0.0353995 | 0 | 0 | 0.1446284 | 0.03690383 | 0 | 0 | 0.03557348 | 0.02282326 | 0.01647934 | 0.0001938896 | 0 | 0.005314386 | 0.1670747 | 0 | 0.09602504 | 0.007876621 | 0.06421212 | 25
6 | 97.99709 | 0 | 0.000947004 | 0 | 0 | 0.1055888 | 0.4274191 | 0.1405733 | 0.07866304 | 0 | 0 | 0.08220608 | 0.007502811 | 0 | 0.002195109 | 0.0507363 | 0.01098026 | 0 | 0.857956 | 0.005241482 | 0.001155463 | 0 | 2.393944e-05 | 0 | 0 | 0.2136334 | 0 | 0 | 0 | 0.01809214 | 111.8073
1 | 87.49158 | 0.02859778 | 0.1233076 | 0 | 3.558822 | 0.01119287 | 0 | 0.1750099 | 0.6106615 | 0 | 0.02878693 | 0 | 5.755158 | 1.862908 | 0.06821169 | 0 | 0.04528306 | 0.001869213 | 0 | 0.003215972 | 0 | 0 | 0 | 0 | 0.1251074 | 0 | 0 | 0.1102915 | 0 | 0 | 263.8782
1 | 94.97213 | 0.8703722 | 0.05870247 | 0 | 0.3858958 | 0.02582823 | 1.256158 | 0.05485017 | 0.00295296 | 0.0006531451 | 0 | 0.0002489515 | 0.4965625 | 0.03755054 | 0.05809969 | 0 | 0.02247995 | 0 | 0 | 0 | 0.2164583 | 0.2145402 | 0 | 0.5372004 | 0.5039646 | 0 | 0.08865513 | 0.1395856 | 0 | 0.05711139 | 330.1305
1 | 100 | 0 | 0 | 0 | 0 | 0 | 0 | 0 | 0 | 0 | 0 | 0 | 0 | 0 | 0 | 0 | 0 | 0 | 0 | 0 | 0 | 0 | 0 | 0 | 0 | 0 | 0 | 0 | 0 | 0 | 203.371
5 | 89.81474 | 0.04482905 | 0.03719552 | 0 | 0.7068031 | 0 | 8.800643 | 0 | 0 | 0 | 0.00978215 | 0.2319759 | 0 | 0 | 0 | 0.07096575 | 0.06718515 | 0.0273258 | 0 | 0.01858272 | 0 | 0 | 0 | 0 | 0.08916429 | 0 | 0 | 0.08081233 | 0 | 0 | 158.5779
1 | 94.52741 | 0.1750424 | 0.0268026 | 0.02432255 | 1.316823 | 0 | 0 | 0.2153476 | 0.5078726 | 0 | 0.05022433 | 0 | 0.5812483 | 0 | 0 | 0.63921 | 0 | 0.2845615 | 0.01748015 | 0.02306361 | 0.1113875 | 0.02896007 | 0 | 0.3621618 | 0 | 0.4476538 | 0.5627989 | 0.06387212 | 0.0337551 | 0 | 241.8158
3 | 91.44499 | 0.06553236 | 0 | 0 | 0.3647299 | 0 | 7.433021 | 0 | 0.01280031 | 0.00231144 | 0 | 0.3444021 | 0 | 0 | 0.0435383 | 0.1180092 | 0 | 0 | 0 | 0.01113537 | 0 | 0 | 3.606838e-07 | 0.07009378 | 0.00353947 | 0 | 0.03994846 | 0.04594572 | 0 | 0 | 166.0476
1 | 95.91241 | 0.03305675 | 0.01191473 | 0 | 3.237107 | 0 | 0 | 0.2544504 | 0.1409963 | 0 | 0.004174924 | 0.1437696 | 0 | 0 | 0.03598374 | 0.07885084 | 0 | 0 | 0 | 0.008859973 | 0 | 0.01306185 | 5.893428e-05 | 0.06883921 | 0.006521954 | 0.02580093 | 0.01122085 | 0.01291746 | 0 | 0 | 154.1377
5 | 95.97512 | 0.03840804 | 0.007834258 | 0 | 2.280464 | 0.03718322 | 0.94083 | 0 | 0 | 0 | 0.0009745814 | 0.3724865 | 0.07122311 | 0 | 0.02025046 | 0.04239943 | 0.1057932 | 0.03752291 | 0 | 0 | 0.004174661 | 0.009920296 | 0 | 0 | 0 | 0 | 0 | 0.05288687 | 0.002528864 | 0 | 128.3996
4 | 85.23666 | 0.02112241 | 0 | 0.0660808 | 8.469996 | 0 | 5.203661 | 0.03690348 | 0.0292343 | 0 | 0 | 0.198112 | 0 | 0 | 0 | 0.002128477 | 0.06571623 | 0.03686209 | 0 | 0.0315703 | 0.007353919 | 0 | 5.442823e-05 | 0 | 0 | 0.400887 | 0 | 0.1786845 | 0.01497709 | 0 | 182.7395
4 | 90.28306 | 0.03788561 | 0.01686339 | 0 | 0.4985361 | 0 | 8.26845 | 0.08580292 | 0.04272858 | 0 | 0 | 0.2736 | 0.039588 | 0 | 0.03553525 | 0.294187 | 0 | 0.01198856 | 0 | 0.01881625 | 0.008961449 | 0.006549613 | 6.39735e-06 | 0 | 0 | 0 | 0.01457005 | 0.06097208 | 0 | 0.001902828 | 97.49572
5 | 88.94021 | 0.08286732 | 0.01358051 | 0 | 0.9945288 | 0 | 9.156758 | 0 | 0.0524173 | 0 | 0.006824078 | 0.1785421 | 0 | 0 | 0 | 0.2624803 | 0 | 0 | 0 | 0.03245712 | 0 | 0.03644434 | 0 | 0 | 0.1828023 | 0 | 0 | 0.06008922 | 0 | 0 | 176.6496
6 | 94.25888 | 0.01229626 | 0.04146695 | 0 | 4.733384 | 0.01577417 | 0 | 0 | 0.5953777 | 0 | 0.02381681 | 0 | 0 | 0 | 0.01473298 | 0.07689309 | 0.1592386 | 0.01859272 | 0 | 0.0007930901 | 0 | 0 | 6.254001e-05 | 0 | 0 | 0 | 0 | 0.04078901 | 0.007902521 | 0 | 147.0901
5 | 95.49234 | 0.02237596 | 0.0475853 | 0 | 3.226319 | 0 | 0 | 0 | 0.08582364 | 0 | 0.02002666 | 0.05568089 | 0 | 0 | 0.1770862 | 0.07329419 | 0.1572715 | 0 | 0 | 0.009734338 | 0.01096557 | 0 | 0 | 0.03026743 | 0 | 0.4099255 | 0 | 0.1543987 | 0.02690466 | 0 | 207.636
6 | 90.60348 | 0.0649045 | 0 | 0 | 0.184221 | 0 | 8.079185 | 0 | 0 | 0 | 0 | 0.08128689 | 0 | 0 | 0.1061348 | 0.07319218 | 0.09382929 | 0.01424956 | 0 | 0 | 0.001795631 | 0.03424674 | 0 | 0 | 0.04760095 | 0.4071785 | 0 | 0.2040841 | 0.004612886 | 0 | 72.79985
4 | 92.38192 | 0.1258951 | 0 | 2.384681 | 0.3201641 | 0 | 3.429839 | 0.06071291 | 0.04360484 | 0.03399936 | 0 | 0.27493 | 0.001913762 | 0 | 0.0287565 | 0.2804062 | 0.3578621 | 0.01111813 | 0 | 0.02712237 | 0 | 0 | 0.0009987957 | 0 | 0 | 0 | 0 | 0.1902056 | 0 | 0.04587064 | 127.7025
4 | 96.09003 | 0.8413622 | 0.4150691 | 2.034683 | 0 | 0.04958631 | 0 | 0 | 0 | 0 | 0.00486365 | 0 | 0.07305016 | 0.1898025 | 0 | 0.05674892 | 0.1144517 | 0.04084148 | 0 | 0 | 0 | 0.01009184 | 0.0006283978 | 0 | 0 | 0 | 0 | 0.078786 | 0 | 0 | 145.0912
1 | 94.28672 | 0 | 0.3186271 | 0.1045344 | 1.246185 | 0 | 0.3731642 | 0.2691277 | 0.04894578 | 0 | 0.02228548 | 0.08301393 | 2.170321 | 0 | 0.006739867 | 0 | 0.005288201 | 0 | 0 | 0 | 0.108987 | 0 | 0 | 0.2038948 | 0.2320878 | 0.1752517 | 0.1585858 | 0.09617965 | 0.09006096 | 0 | 253.2626
1 | 93.71869 | 0 | 0.0304554 | 0 | 4.506469 | 0.01376156 | 0.2616552 | 0.004367606 | 0.6999237 | 0.009346602 | 0 | 0 | 0.416503 | 0 | 0.04959797 | 0.05366707 | 0 | 0 | 0.007155282 | 0.005706577 | 0 | 0 | 0 | 0 | 0.1663384 | 0 | 0 | 0.03612518 | 0 | 0.02023889 | 298.5205
4 | 96.81728 | 0.6690996 | 0 | 0.9274564 | 0.4056683 | 0.06870151 | 0.2605885 | 0.1267271 | 0 | 0 | 0.002136771 | 0.02821697 | 0 | 0.126612 | 0 | 0 | 0.210481 | 0.005256496 | 0 | 0 | 0.009727629 | 0 | 0 | 0 | 0.03928209 | 0.2182661 | 0 | 0.0582827 | 0.02621284 | 0 | 102.8624
1 | 93.5725 | 0 | 0.02267178 | 0 | 0.7720855 | 3.329416 | 0.3469689 | 0 | 0 | 0 | 0.04472559 | 0 | 0 | 0 | 0 | 0 | 1.411198 | 0 | 0 | 0.01039717 | 0.01568914 | 0 | 3.165846e-05 | 0 | 0 | 0 | 0 | 0.3846305 | 0.07667611 | 0.01300749 | 216.0038
1 | 91.17992 | 0.1759271 | 0 | 0 | 2.856014 | 2.27267 | 0 | 0.5573118 | 0.05909401 | 0.1750924 | 0 | 0.9493365 | 0.2641879 | 0.3389739 | 0.07141483 | 0 | 0 | 0 | 0.0390413 | 0 | 0 | 0 | 0.0001833132 | 0.4855578 | 0.3650143 | 0 | 0.07826575 | 0.1319991 | 0 | 0 | 280.8155
4 | 96.19113 | 0.8781386 | 1.199059 | 1.022361 | 0.2625313 | 0.04450053 | 0 | 0.09259096 | 0 | 0 | 0 | 0 | 0 | 0.001223341 | 0.001416057 | 0 | 0.03989297 | 0.02031768 | 0 | 0.00149569 | 0 | 0 | 0 | 0.05442857 | 0 | 0.08279618 | 0 | 0.1081169 | 0 | 0 | 90.52189
1 | 92.11098 | 0.01016658 | 0 | 0 | 0 | 0.2705052 | 2.287485 | 2.165327 | 0 | 0.05379133 | 0 | 0 | 0.04199955 | 0.005776396 | 0.1873946 | 0.1909558 | 1.287134 | 0 | 0.004459982 | 0 | 0 | 0.2209001 | 0 | 0.4046117 | 0.4772803 | 0 | 0.02350846 | 0.1749454 | 0 | 0.0827754 | 310.2946
1 | 88.19761 | 0.1998135 | 0.08200704 | 0 | 0.4443859 | 0.08676625 | 0.3558354 | 0 | 0.3152411 | 0 | 0 | 0.0362797 | 0.3548183 | 6.586619 | 0 | 1.418251 | 0 | 0 | 0 | 0 | 0.1311193 | 0.1460348 | 0.0001664922 | 0 | 0 | 0.7914848 | 0.2632882 | 0.590281 | 0 | 0 | 383.2353
1 | 94.13528 | 0 | 0 | 0 | 0.4340392 | 0 | 0.0742938 | 0.1235223 | 0.09768295 | 0.04879108 | 0 | 0.0004849366 | 0.2104986 | 4.430157 | 0.01796419 | 0.08821481 | 0 | 0 | 0.00322291 | 0.000737587 | 0 | 0 | 0 | 0.08726485 | 0.1828851 | 0 | 0.01411826 | 0.0397715 | 0.01106576 | 0 | 251.8252
6 | 92.16013 | 0.08538961 | 0.03030292 | 0 | 0.9377996 | 0 | 0.1816352 | 0 | 0.2556215 | 0.02291428 | 0.01595278 | 0 | 0 | 5.69438 | 0 | 0.1041327 | 0.3783216 | 0.01219075 | 0 | 0.0001484027 | 0 | 0 | 2.029659e-05 | 0 | 0 | 0 | 0.05570746 | 0.03723862 | 0.01977474 | 0.008336907 | 191.4536
1 | 94.71446 | 0 | 0.03745492 | 0 | 3.428358 | 0 | 0.35122 | 0 | 0.935748 | 0 | 0.0361025 | 0 | 0 | 0 | 0.09296612 | 0 | 0 | 0.1254401 | 0.01085688 | 0.01462012 | 0 | 0.004298269 | 5.86505e-05 | 0.06956021 | 0.1158566 | 0 | 0 | 0.05241058 | 0.01058707 | 0 | 264.8644
5 | 88.59627 | 0.008244633 | 0.01525047 | 0 | 0.5099152 | 0 | 9.83532 | 0.04594224 | 0 | 0 | 0 | 0.2052491 | 0.04237782 | 0 | 0.01061148 | 0.08843379 | 0.01181209 | 0.01403285 | 0 | 0 | 0.02192499 | 0 | 0 | 0.05415351 | 0.1253107 | 0.3024372 | 0 | 0.1032744 | 0.009441876 | 0 | 40.25346
1 | 87.83154 | 0.0935073 | 0 | 0 | 5.058983 | 2.334188 | 0.4494062 | 0.4782646 | 0.04120646 | 0.2181996 | 0 | 0.3228351 | 0.296799 | 0 | 0.2643592 | 0.04127083 | 0 | 0.5055233 | 0.1324826 | 0.00159505 | 0 | 0.08077089 | 0.0001095437 | 1.105353 | 0.1244989 | 0 | 0.6093979 | 0.009714996 | 0 | 0 | 344.8163
4 | 91.86817 | 0.3208622 | 0.9720309 | 1.106219 | 0.3443364 | 0 | 4.549643 | 0.07642829 | 0 | 0.005595436 | 0 | 0.2116651 | 0 | 0 | 0.01117406 | 0.1397745 | 0.1224146 | 0 | 0.004507811 | 0.01136872 | 0 | 0 | 0 | 0.07425177 | 0.07708727 | 0 | 0 | 0.09773159 | 0.006738472 | 0 | 160.4778
1 | 94.71066 | 2.377016 | 0.1128353 | 0.166652 | 0.4336952 | 0 | 0.4387514 | 0 | 0.0506909 | 0.02697325 | 0.0341597 | 0.05172597 | 0.05101384 | 0.0358612 | 0.05635751 | 0 | 0.7990057 | 0 | 0 | 0.000917854 | 0.1070596 | 0.01090882 | 0.001943487 | 0 | 0.4120507 | 0 | 0 | 0.09577541 | 0.02594305 | 0 | 185.5574
5 | 94.02637 | 0.1625658 | 0.1554415 | 0.1625338 | 0.1053315 | 0 | 4.749612 | 0.1067514 | 0 | 0 | 0 | 0.188353 | 0.006962101 | 0 | 0 | 0.1978641 | 0 | 0.001982911 | 0 | 0.01274105 | 0.001611836 | 0 | 0 | 0.03848075 | 0.003759697 | 0 | 0 | 0.07964131 | 0 | 0 | 125.0987
2 | 85.28819 | 0 | 0.012331 | 0 | 0.2664488 | 0 | 0.0465982 | 0.1189154 | 0.4914059 | 0.001326222 | 0 | 0.1886305 | 4.6286 | 8.470043 | 0.02710699 | 0.08991679 | 0 | 0 | 0 | 0 | 0 | 0 | 0 | 0.01640826 | 0.2085471 | 0 | 0 | 0.1455299 | 0 | 0 | 265.6321
1 | 94.45655 | 0 | 0.3552966 | 0 | 1.564739 | 0 | 0 | 0.3863713 | 0 | 0 | 0.01639041 | 0.1943813 | 2.527855 | 0 | 0.02740432 | 0 | 0 | 0 | 0.009303376 | 0.005049152 | 0 | 0 | 0 | 0.1729873 | 0.214289 | 0 | 0 | 0.04140456 | 0.02797822 | 0 | 209.6357
5 | 94.30701 | 0 | 0.01892345 | 0 | 3.179755 | 0.07297862 | 0 | 0.02124874 | 0.03769819 | 0 | 0.008077602 | 0.09202427 | 0.02131576 | 0 | 0.05443267 | 0.1129568 | 0 | 0.003825427 | 0 | 0.04975976 | 0.007460908 | 0.05244755 | 0 | 0.1950164 | 0.1366393 | 1.503487 | 0 | 0.09271504 | 0.03223089 | 0 | 268.8775
1 | 85.89786 | 0 | 0.09090191 | 0 | 0.2687049 | 0.0300404 | 0 | 0 | 0.2509091 | 1.544856 | 0 | 0.06540722 | 2.557653 | 6.101595 | 0.03265128 | 0.05480092 | 0.3322137 | 0 | 0 | 0 | 0.01155632 | 0.1319162 | 5.038999e-06 | 0 | 0.117546 | 1.924609 | 0 | 0.5465146 | 0.04026197 | 0 | 382.2373
4 | 96.57104 | 0.7515306 | 0.2104686 | 1.691933 | 0 | 0.00445902 | 0 | 0.05371208 | 0.04776851 | 0.04716828 | 0 | 0 | 0 | 0.3775872 | 0 | 0 | 0 | 0 | 0 | 0.001275504 | 0 | 0 | 5.639224e-05 | 0.08287489 | 0.1287961 | 0 | 0 | 0.03132543 | 0 | 0 | 189.4471
1 | 84.07485 | 0.105286 | 0.01030765 | 0.01527234 | 4.32414 | 0.01601471 | 0.1131872 | 0.4930296 | 0.177687 | 0 | 0 | 0 | 3.820292 | 4.993185 | 0.03650999 | 0.2660058 | 0 | 0 | 0 | 0 | 0 | 0.31072 | 0 | 0.2788262 | 0.7177917 | 0.2431609 | 0 | 0.00373477 | 0 | 0 | 336.6866
5 | 91.34126 | 1.259179 | 0.05604082 | 0 | 6.253403 | 0 | 0 | 0 | 0.6210914 | 0.002833256 | 0.03107028 | 0.02550014 | 0.07288243 | 0.02310185 | 0.00722187 | 0.07784218 | 0.04168762 | 0.05004229 | 0 | 0 | 0 | 0.05188686 | 0 | 0 | 0 | 0 | 0 | 0.08496232 | 0 | 0 | 162.4122
5 | 95.60469 | 0.5724857 | 0.5832319 | 0.263045 | 2.026316 | 0 | 0 | 0.09736146 | 0.5558531 | 0 | 0.006021666 | 0 | 0.004861439 | 0 | 0.004617566 | 0.07411423 | 0.06908025 | 0.01412673 | 0 | 0 | 0 | 0.006202464 | 0.0001311152 | 0.03536301 | 0 | 0.01867892 | 0.003816432 | 0.05220563 | 0.007796029 | 0 | 163.1611
5 | 83.15034 | 0 | 0.004915906 | 0 | 0.3118243 | 0 | 0.1798772 | 0.1675376 | 0.4620484 | 0 | 0 | 0 | 2.134992 | 11.68622 | 0.01990652 | 0.05054694 | 0.05653415 | 0 | 0 | 0.04039793 | 0 | 0.1098878 | 0 | 0.317355 | 0.536381 | 0.6651107 | 0 | 0.1061223 | 0 | 0 | 291.6061
4 | 81.96931 | 0 | 0.001301525 | 0 | 12.9419 | 0.00258701 | 3.363133 | 0.1805719 | 0.3769853 | 0 | 0.01275947 | 0.1208508 | 0.04716328 | 0.1843244 | 0 | 0 | 0.00204806 | 0 | 0 | 0.0005454378 | 0 | 0 | 0 | 0.1148293 | 0.2997094 | 0 | 0 | 0.244533 | 0.05940648 | 0.07803998 | 142.891
1 | 86.3001 | 0.1887905 | 0.04967254 | 0 | 0.3902263 | 0 | 0.3246242 | 0 | 0.5588266 | 0.03398811 | 0.0549932 | 0.02372075 | 2.759079 | 8.722078 | 0 | 0.01180918 | 0.2223343 | 0.1276283 | 0 | 0.0007900512 | 0 | 0 | 1.388534e-06 | 0 | 0 | 0 | 0 | 0.1838674 | 0.04746823 | 0 | 285.2899
1 | 96.2983 | 0.07313337 | 0.016299 | 0 | 0.4175737 | 0.003727383 | 0.9775463 | 0 | 0.0004905894 | 0 | 0.03124858 | 0.1150835 | 0 | 0 | 0.09737784 | 0 | 1.578029 | 0 | 0 | 0.01432991 | 0 | 0 | 0 | 0 | 0.02103486 | 0 | 0 | 0.2791031 | 0.07672128 | 0 | 246.1955
1 | 98.10834 | 0.02455039 | 0.01314594 | 0 | 0.02396089 | 0 | 0.3937637 | 0.1161625 | 0.0377528 | 0.02452298 | 0 | 0.9585392 | 0.04635273 | 0.0331982 | 0.03933028 | 0.01326674 | 0 | 0 | 0 | 0.005841019 | 0 | 0.01569562 | 2.880876e-05 | 0.064144 | 0.032181 | 0 | 0 | 0.04922594 | 0 | 0 | 201.8111
6 | 94.71933 | 0.0645169 | 0.02759086 | 0 | 3.295004 | 0.09443072 | 0 | 0 | 0 | 0 | 0.04240815 | 0.6587349 | 0 | 0 | 0.1309358 | 0 | 0.2432678 | 0.03918524 | 0.3502645 | 0.008114586 | 0.0002296834 | 0 | 1.509087e-05 | 0 | 0 | 0.1708281 | 0 | 0.1522743 | 0.002869618 | 0 | 197.4768
4 | 97.31488 | 0.7956639 | 0.0521061 | 1.324904 | 0.1024352 | 0.04756844 | 0 | 0.007004894 | 0.006231171 | 0 | 0 | 0 | 0.01782105 | 0.03749599 | 0 | 0 | 0.05035657 | 0.01819483 | 0 | 0.0006125389 | 0 | 0.04470991 | 0.002424612 | 0 | 0 | 0 | 0.09150202 | 0.08608786 | 0 | 0 | 113.2079
5 | 95.96813 | 0.6174887 | 1.336165 | 0.7747299 | 0.8556473 | 0 | 0.05923072 | 0.08902404 | 0.1008845 | 0 | 0.01243258 | 0 | 0 | 0.004377119 | 0 | 0.09290862 | 0 | 0 | 0.007981 | 0 | 0 | 0 | 0 | 0 | 0.02291033 | 0 | 0 | 0.04383593 | 0.01425252 | 0 | 180.9231
1 | 92.6258 | 0.3806124 | 0.0642461 | 0 | 2.246472 | 0 | 0 | 0.2895022 | 0.7549995 | 0 | 0.02117883 | 0 | 3.150242 | 0.3464688 | 0 | 0 | 0 | 0 | 0 | 0.005079692 | 0.02556645 | 0 | 2.982378e-05 | 0 | 0.0191496 | 0 | 0 | 0.06401431 | 0.006637656 | 0 | 244.6073
5 | 97.40521 | 0.03047078 | 0.0133669 | 0.1047941 | 0.3730687 | 0.07261712 | 1.361809 | 0.01312591 | 0 | 0 | 0.002486489 | 0.03717482 | 0 | 0.02959101 | 0 | 0.05271314 | 0.1549157 | 0.01711852 | 0 | 0.007412617 | 0.01457999 | 0.005001428 | 2.533952e-05 | 0 | 0.06574877 | 0.1554216 | 0 | 0.05525726 | 0.02808852 | 0 | 124.8699
1 | 82.37994 | 0.2896841 | 0 | 0 | 5.656711 | 8.448467 | 1.054114 | 0 | 0.07203469 | 0.04800177 | 0.03002696 | 0.4709444 | 0 | 0 | 0.2681281 | 0 | 0.5914974 | 0.06384174 | 0.02932488 | 0.02188519 | 0.05009206 | 0 | 5.819184e-05 | 0.2910531 | 0.02854731 | 0 | 0 | 0.2056506 | 0 | 0 | 311.5904
6 | 86.41537 | 0.3714238 | 0 | 0 | 0.09827728 | 0.04336965 | 0.008944931 | 0 | 0.7378896 | 0.1467466 | 0.03895833 | 0 | 3.201852 | 6.500274 | 0.02278903 | 0.09513154 | 1.144762 | 0.004169989 | 0.4344546 | 0.01345789 | 0 | 0.05643971 | 7.380534e-05 | 0.1475133 | 0 | 0 | 0.2034962 | 0.3035557 | 0 | 0.01104508 | 182.5035
5 | 96.72978 | 0.9046781 | 0.06277163 | 0 | 0.5318233 | 0 | 0.4354251 | 0 | 0.04843897 | 0 | 0.01417553 | 0.3334243 | 0 | 0.03737777 | 0.058272 | 0.06244556 | 0.3383744 | 0.02582714 | 0.1208189 | 0 | 0.006944046 | 0.01130624 | 2.075709e-05 | 0 | 0.07619965 | 0.1054289 | 0 | 0.09316125 | 0.003303785 | 0 | 139.2456
5 | 93.45085 | 0.02474503 | 0.03463795 | 0 | 5.595246 | 0 | 0 | 0 | 0.7289537 | 0 | 0.0185259 | 0 | 0.00345359 | 0 | 0.01692432 | 0.02187018 | 0 | 0.04036541 | 0.001688158 | 0.01318155 | 0.008923214 | 0.001337416 | 1.797107e-05 | 0.0007882235 | 0 | 0.0001129772 | 0 | 0.03837772 | 0 | 0 | 198.2426
1 | 88.45783 | 0.5345951 | 0.5444258 | 0.2076273 | 1.321181 | 0.0246536 | 0.7569748 | 0.2464208 | 0.1064176 | 0 | 0.04048911 | 0.006112389 | 5.612899 | 0 | 0 | 0 | 0 | 0 | 0 | 0 | 0.4345956 | 0.091396 | 0 | 0.4240677 | 0 | 0.1364222 | 0.6803942 | 0.3734971 | 0 | 0 | 311.4291
1 | 90.98 | 0 | 0.02465181 | 0 | 1.300893 | 3.654407 | 1.664913 | 0.08444027 | 0 | 0.03252497 | 0.04450048 | 0.1001814 | 0 | 0 | 0.01656649 | 0 | 1.482837 | 0 | 0 | 0.01684253 | 0 | 0 | 0 | 0 | 0 | 0 | 0.02945707 | 0.452324 | 0.08066893 | 0.0347979 | 224.6422
4 | 89.91415 | 0.03441771 | 0.02819331 | 0 | 0.5139889 | 0 | 8.603157 | 0.07668202 | 0.03668121 | 0 | 0 | 0.3229837 | 0.03096181 | 0 | 0.03861883 | 0.2628378 | 0 | 0.01664492 | 0 | 0.01302286 | 0.01465627 | 0.04571546 | 3.371191e-05 | 0 | 0.01428983 | 0 | 0 | 0.03296148 | 0 | 0 | 37.84747
1 | 87.76011 | 0.179885 | 0 | 0 | 4.057395 | 0.6738053 | 2.434922 | 0.4464299 | 0.5788 | 0.1211409 | 0.02854241 | 0.05400544 | 0.1422251 | 0.3810215 | 0.4235776 | 0.1967344 | 0.5600458 | 0.2159567 | 0 | 0 | 0 | 0.2307269 | 1.13128e-05 | 0.7773269 | 0.6524844 | 0 | 0.08485369 | 0 | 0 | 0 | 165.5526
4 | 90.16877 | 0.01391132 | 0.01937887 | 0 | 0.7335823 | 0 | 8.297462 | 0 | 0 | 0 | 0 | 0.2602369 | 0.01808402 | 0 | 0.008871499 | 0.1008789 | 0 | 0.01089941 | 0 | 0 | 0.01207258 | 0.04676047 | 1.471941e-05 | 0.02110388 | 0.155534 | 0.06723265 | 0 | 0.06520685 | 0 | 0 | 25.10966
1 | 93.09949 | 0.00916444 | 0.0168653 | 0 | 3.868586 | 0 | 1.873266 | 0 | 0.06106437 | 0 | 0 | 0.644839 | 0 | 0 | 0.08779984 | 0.03293355 | 0.05882932 | 0.003788493 | 0 | 0.01729166 | 0 | 0.02098337 | 0 | 0 | 0 | 0 | 0.1207667 | 0.08103552 | 0.003299915 | 0 | 192.7605
5 | 90.05145 | 0 | 0 | 0 | 0.5270574 | 0.03771546 | 8.507262 | 0.2016791 | 0 | 0 | 0 | 0.1895888 | 0 | 0 | 0 | 0.1112093 | 0 | 0 | 0 | 0.00480794 | 0.005855702 | 0 | 3.287098e-05 | 0 | 0 | 0.28196 | 0.008625912 | 0.04621326 | 0 | 0.02654542 | 102.2866
4 | 95.023 | 0.6393008 | 1.259604 | 1.566269 | 0.011539 | 0.07153908 | 0 | 0 | 0.1004831 | 0 | 0 | 0 | 0.1320493 | 0.09512681 | 0 | 0.003304014 | 0.2052632 | 0.01611179 | 0.5241569 | 0.004806043 | 0.04045142 | 0.02546225 | 0.0005252281 | 0 | 0 | 0.1696544 | 0.008983703 | 0.1023682 | 0 | 0 | 82.86032
1 | 87.15849 | 0.9725602 | 0.1186726 | 0.01008524 | 2.156712 | 0 | 3.143358 | 0 | 0.01473628 | 0 | 0 | 0.05258919 | 1.445036 | 0 | 0 | 2.435637 | 0 | 0 | 0.006843991 | 0.0005324152 | 0.1608819 | 0.2284379 | 3.509575e-05 | 1.000525 | 0 | 0 | 0.8892092 | 0.1833384 | 0 | 0.02232649 | 330.7776
6 | 94.27956 | 0.04287979 | 0.001302089 | 0 | 0.8270401 | 0 | 4.023914 | 0 | 0 | 0 | 0.0146135 | 0.6155291 | 0 | 0 | 0.05324892 | 0 | 0 | 0.02046904 | 0 | 0.002517951 | 0.002780223 | 0 | 0 | 0 | 0 | 0 | 0 | 0.09164066 | 0.02450136 | 0 | 200.4623
1 | 87.26023 | 0.1206696 | 0.02770728 | 0 | 2.475857 | 0 | 0 | 0 | 0.5664008 | 0 | 0.07980516 | 0 | 2.908473 | 6.067626 | 0 | 0 | 0 | 0.300238 | 0.05787629 | 0.04959645 | 0.003636673 | 0 | 0 | 0 | 0 | 0 | 0 | 0.05488156 | 0.02699973 | 0 | 248.4541
1 | 88.86096 | 0 | 0 | 0 | 1.352996 | 2.970359 | 0.3904217 | 0 | 0 | 0 | 0.08467077 | 0 | 0 | 0 | 0.1389271 | 1.566297 | 3.847502 | 0.07892983 | 0 | 0.05170771 | 0 | 0 | 0 | 0 | 0 | 0 | 0 | 0.5234644 | 0.1337626 | 0 | 213.7893
1 | 90.9653 | 0.01315625 | 0.03925833 | 0 | 0.7174588 | 0 | 0 | 0 | 0.2057337 | 0 | 0.06813497 | 0.04048825 | 3.515205 | 3.581618 | 0 | 0 | 0.0760114 | 0.2221046 | 0.01976616 | 0.03662905 | 0.0197656 | 0 | 8.99277e-05 | 0 | 0 | 0 | 0.3006106 | 0.120434 | 0.05823519 | 0 | 257.6351
1 | 95.18207 | 0 | 0 | 0 | 3.126838 | 0 | 0.08608594 | 0.009412526 | 0.05693898 | 0 | 0 | 0.03207587 | 0.03646215 | 0.0196416 | 0.08073489 | 0 | 0.6252841 | 0.07294123 | 0.03661616 | 0.003883143 | 0 | 0 | 0 | 0.1908406 | 0.1715581 | 0 | 0.09335506 | 0.1648002 | 0.01046338 | 0 | 298.9604
1 | 83.84763 | 0.4662017 | 0 | 0 | 4.111007 | 7.453847 | 0.583666 | 0 | 0 | 0.05886628 | 0.008961537 | 0.5087246 | 0.07564788 | 0 | 0.4027359 | 0 | 1.008105 | 0 | 0 | 0.007796104 | 0.03336744 | 0.2711129 | 0 | 0.5351404 | 0.5594027 | 0 | 0 | 0.0677819 | 0 | 0 | 261.5967
1 | 91.42995 | 0 | 0 | 0 | 2.046014 | 0 | 1.112797 | 0.1002465 | 0 | 0.1868183 | 0 | 0.01658793 | 0 | 0 | 0.1871625 | 3.361167 | 0.051104 | 0.1708062 | 0.08330029 | 0.01696976 | 0 | 0.05617526 | 8.223794e-05 | 0.7306983 | 0.1644539 | 0 | 0.1935695 | 0.0920995 | 0 | 0 | 325.8079
1 | 89.96143 | 0.008322783 | 0.05326845 | 0.1443178 | 0.4806608 | 0 | 7.353211 | 0 | 0.005248764 | 0.02887154 | 0.02152216 | 0.1470977 | 0 | 0 | 0.05216553 | 0.03042824 | 1.238801 | 0 | 0.01967885 | 0.02579683 | 0 | 0 | 2.75446e-05 | 0 | 0 | 0 | 0.09927066 | 0.2338798 | 0.0433881 | 0.05261575 | 221.2194
4 | 96.34277 | 2.03441 | 0.4707141 | 0.2867891 | 0.1360877 | 0 | 0.1830681 | 0.08285952 | 0.07384976 | 0 | 0 | 0 | 0.03868828 | 0 | 0 | 0.1082134 | 0.08051568 | 0.02401423 | 0 | 0 | 0 | 0.02966098 | 0.001981563 | 0 | 0 | 0.0392117 | 0 | 0.06451755 | 0.002652462 | 0 | 115.0044
2 | 99.12238 | 0.03759361 | 0 | 0 | 0 | 0 | 0.1923785 | 0.08134291 | 0.006713121 | 0.001705195 | 0 | 0.2575937 | 0.04036912 | 0 | 0.019943 | 0.04601363 | 0 | 0 | 0.01960807 | 0 | 0 | 0.008359071 | 1.322054e-06 | 0.06623609 | 0.09799661 | 0 | 0 | 0.001763059 | 0 | 0 | 147.4276
5 | 88.38081 | 5.490777 | 0.1348015 | 0.02465795 | 0.5720057 | 0 | 0.2917292 | 0.1861481 | 0.3576607 | 0 | 0 | 0.02158192 | 3.875672 | 0.4132649 | 0.02785475 | 0.08306694 | 0 | 0.03964218 | 0 | 0 | 0.07480762 | 0 | 1.585756e-05 | 0.01201423 | 0 | 0 | 0 | 0 | 0.01348544 | 0 | 204.4575
1 | 97.04234 | 0.02241995 | 0.04501492 | 0 | 2.1599 | 0 | 0 | 0.07679296 | 0.3244171 | 0 | 0.004193536 | 0 | 0 | 0 | 0 | 0 | 0 | 0.005033017 | 0 | 0.006764613 | 0.006639159 | 0.004004771 | 4.114581e-05 | 0.1406523 | 0.1131513 | 0 | 0.01177426 | 0.0368651 | 0 | 0 | 221.1142
1 | 89.78561 | 0 | 0 | 0 | 0.8758336 | 0 | 1.336016 | 0 | 0 | 0.005555323 | 0 | 0.008054313 | 0 | 0 | 0.1765995 | 5.415786 | 1.583521 | 0 | 0 | 0.007672752 | 0 | 0.07158365 | 3.710597e-06 | 0.2309645 | 0.3237022 | 0 | 0 | 0.1790927 | 0 | 0 | 299.2327
4 | 96.90289 | 2.094088 | 0 | 0.1120055 | 0.17955 | 0.05022388 | 0 | 0 | 0.07383645 | 0.0233052 | 0.01741364 | 0.01599712 | 0 | 0.1385753 | 0.006342554 | 0.0360696 | 0.06634849 | 0 | 0 | 0 | 0 | 0.005770634 | 0.0026708 | 0 | 0 | 0.1703514 | 0.0223156 | 0.07155114 | 0.01069906 | 0 | 99.82459
5 | 85.6898 | 0.1047932 | 0 | 0 | 0 | 0 | 0.1118126 | 0 | 0.5209687 | 0.1895166 | 0.01684249 | 0 | 1.584422 | 8.679534 | 0.08563349 | 0.04624608 | 0.8467444 | 0 | 1.083201 | 0 | 0.01383961 | 0.04271106 | 0 | 0.3678071 | 0.2157195 | 0 | 0.183936 | 0.216477 | 0 | 0 | 212.4205
1 | 89.41031 | 0.05834014 | 0 | 0 | 1.81571 | 0 | 6.973385 | 0.3602949 | 0 | 0.08516005 | 0 | 0.02334678 | 0.08278738 | 0 | 0.02679476 | 0.05624324 | 0 | 0 | 0 | 0.002586332 | 0 | 0.2048889 | 0 | 0.2065414 | 0.6721396 | 0 | 0 | 0 | 0 | 0.0214725 | 272.2724
2 | 96.27528 | 0.2309692 | 0.007813742 | 0 | 1.746562 | 0 | 0.3376625 | 0.08712577 | 0 | 0 | 0 | 0.9188036 | 0.00378731 | 0 | 0.08704769 | 0.1296126 | 0 | 0 | 0.02630652 | 0.01435611 | 0 | 0 | 2.180215e-05 | 0.01683722 | 0.06440669 | 0 | 0 | 0.05340316 | 0 | 0 | 226.0465
1 | 91.91331 | 0.03774785 | 0 | 0 | 7.292523 | 0 | 0 | 0.1086225 | 0.08392242 | 0 | 0 | 0.03913337 | 0.09427775 | 0.02794337 | 0.05759689 | 0.1090499 | 0.1804341 | 0 | 0 | 0 | 0 | 0.02103646 | 0 | 0.03440555 | 0 | 0 | 0 | 0 | 0 | 0 | 218.3269
3 | 98.42351 | 0.09024273 | 0 | 0.005627351 | 0 | 0 | 0.4142776 | 0.1556145 | 0 | 0 | 0 | 0.4460983 | 0.04683022 | 0 | 0.03376406 | 0.1067859 | 0 | 0 | 0.01095419 | 0 | 0 | 0 | 3.306548e-05 | 0.1091135 | 0.1571511 | 0 | 0 | 0 | 0 | 0 | 88.81662
1 | 96.52341 | 0.0486705 | 0 | 0.01449375 | 0.2414667 | 0 | 1.367729 | 0.08163276 | 0 | 0.09226428 | 0 | 0 | 0.1904787 | 0.0355331 | 0.08996478 | 0.02249343 | 0.2826883 | 0 | 0 | 0 | 0 | 0.1458675 | 0 | 0.3120373 | 0.4576953 | 0 | 0 | 0.04943134 | 0 | 0.04413838 | 278.8363
5 | 89.6833 | 0.0660493 | 0.03701818 | 0 | 0.6744476 | 0 | 8.960741 | 0 | 0 | 0 | 0 | 0.2241263 | 0.003382678 | 0 | 0.0400657 | 0.1538402 | 0 | 0.01114446 | 0 | 0 | 0.02156239 | 0 | 2.503113e-05 | 0.05641951 | 0.02968833 | 0 | 0 | 0.03818739 | 0 | 0 | 71.2639
5 | 82.30281 | 0.1176543 | 0 | 0.02020011 | 0.2775902 | 0 | 0.1768865 | 0 | 0.456881 | 0.8576945 | 0.01724995 | 0.01579379 | 0.09594147 | 14.36095 | 0.09418203 | 0 | 0.4728404 | 0.01323106 | 0 | 0 | 0.006928692 | 0.03093421 | 0 | 0 | 0.3583647 | 0.1585657 | 0 | 0.1211606 | 0.04414102 | 0 | 262.1991
1 | 90.14301 | 0.04519494 | 0 | 0 | 6.130278 | 0 | 0.33604 | 0 | 0.1510158 | 0.04191405 | 0.03121833 | 0 | 1.988343 | 0 | 0.08027264 | 0 | 0 | 0.217533 | 0.04218024 | 0.001060784 | 0 | 0.1196262 | 0 | 0.2205388 | 0.3868668 | 0 | 0 | 0.06491153 | 0 | 0 | 372.4384
4 | 95.58562 | 0.985316 | 0.06021815 | 0 | 0.3863115 | 0 | 2.475539 | 0.0262785 | 0.03716747 | 0.02099194 | 0.002979745 | 0.1190115 | 0 | 0.0799526 | 0 | 0.05383291 | 0.07138707 | 0.01397667 | 0 | 0.01030142 | 0.005092189 | 0 | 2.306866e-05 | 0.008485395 | 0.05745334 | 0 | 0 | 5.663633e-05 | 0 | 0 | 152.2396
4 | 97.31998 | 0.9339873 | 0.06025198 | 1.287369 | 0 | 0 | 0 | 0 | 0.06500447 | 0 | 0.0118758 | 0 | 0 | 0.03157442 | 0 | 0 | 0.08046974 | 0.03921054 | 0 | 0 | 0 | 0.02658082 | 0.005543412 | 0 | 0 | 0 | 0.05019334 | 0.08795504 | 0 | 0 | 147.338
1 | 88.50226 | 0.9888866 | 0.2650798 | 0.06964561 | 0.9002271 | 0.04186468 | 0.9093513 | 0.2869231 | 0.1536168 | 0 | 0 | 0 | 5.559358 | 0 | 0 | 0 | 0 | 0 | 0 | 0 | 0.2661915 | 0.238398 | 0 | 0.7608883 | 0.5262136 | 0 | 0.2988647 | 0.2322324 | 0 | 0 | 321.1414
1 | 87.93816 | 0.1048642 | 0.0130964 | 0 | 7.089648 | 0 | 2.647779 | 0.1083874 | 0.1333531 | 0.2321488 | 0 | 0.09533818 | 0.192018 | 0.07802425 | 0.1053496 | 0.1155186 | 0.192669 | 0 | 0 | 0 | 0 | 0.05450774 | 0 | 0.3442245 | 0.5549098 | 0 | 0 | 0 | 0 | 0 | 206.4979
4 | 90.34476 | 0 | 0.03861488 | 0 | 0.686937 | 0 | 8.362947 | 0.01117828 | 0.01714641 | 0 | 0 | 0.2801207 | 0 | 0 | 0.03673053 | 0.09707031 | 0.00463964 | 0 | 0 | 0.01368549 | 0.004407029 | 0.02194325 | 6.580414e-06 | 0 | 0 | 0 | 0 | 0.0541168 | 0.003268928 | 0.0224284 | 96.93779
1 | 97.80894 | 0.0005928698 | 0.01817803 | 0 | 0.9449561 | 0 | 0.1452028 | 0.3703915 | 0 | 0 | 0 | 0.4042721 | 0.0104908 | 0 | 0.02615703 | 0.00340121 | 0 | 0 | 0.02901055 | 0.006073813 | 0 | 0 | 5.392274e-05 | 0.07143696 | 0 | 0.1134358 | 0.01649134 | 0.03091076 | 0 | 0 | 157.5338
1 | 82.30781 | 0.05458442 | 0 | 0.009401798 | 0.4246359 | 0 | 0 | 0.1159623 | 0.389917 | 0.04146725 | 0 | 0 | 0 | 15.95685 | 0.04607856 | 0.09246735 | 0 | 0 | 0 | 0 | 0 | 0.184467 | 0 | 0 | 0.2481983 | 0 | 0 | 0.1281606 | 0 | 0 | 303.9459
1 | 87.85332 | 3.383224 | 0.1699031 | 0.06070215 | 1.440106 | 0 | 2.755308 | 0 | 0 | 0 | 0.08453221 | 0.09519009 | 0.007904851 | 0 | 0.04778662 | 1.276273 | 1.13128 | 0 | 0 | 0.02209596 | 0.3452633 | 0.0387858 | 0 | 0.3874482 | 0.2683381 | 0.01010288 | 0.3278903 | 0.1918427 | 0.1027076 | 0 | 221.6108
1 | 91.42168 | 0.04547928 | 0 | 0 | 3.901658 | 0.3785034 | 0.2298476 | 0.7573008 | 0.05637769 | 0.1005553 | 0 | 0.7523857 | 0.1798999 | 0.2092543 | 0.2377021 | 0.09757987 | 0 | 0.4918164 | 0.1025933 | 0.002365452 | 0 | 0 | 0.0002038406 | 0.4781539 | 0.1127318 | 0 | 0.144231 | 0.2996766 | 0 | 0 | 354.702
1 | 90.49183 | 0.1250841 | 0 | 0 | 0.4982558 | 0.1177276 | 8.027858 | 0 | 0.009624513 | 0.02554093 | 0 | 0.06066831 | 0 | 0 | 0.02532024 | 0.1116635 | 0 | 0 | 0 | 0.000889678 | 0 | 0.03914094 | 1.202869e-05 | 0.1520317 | 0 | 0 | 0.2643043 | 0.05004838 | 0 | 0 | 205.902
1 | 85.80914 | 0.03094771 | 0.00192678 | 0 | 0.5804508 | 0 | 0 | 0 | 0.2220322 | 0 | 0.08566534 | 0.1090329 | 1.223252 | 10.73028 | 0 | 0 | 0.3588237 | 0.27425 | 0.04389574 | 0.04256436 | 0 | 0 | 1.42514e-05 | 0 | 0 | 0 | 0.1383694 | 0.2166431 | 0.1327142 | 0 | 275.6348
5 | 89.67747 | 0.09723271 | 0.009098358 | 0 | 0.8070731 | 0 | 8.704604 | 0.1080376 | 0.008424254 | 0 | 0 | 0.04143089 | 0 | 0 | 0.03366797 | 0.08594391 | 0 | 0 | 0.008749427 | 0.01955687 | 0.006433931 | 0 | 1.462546e-05 | 0.1170882 | 0.2323383 | 0 | 0 | 0.04283752 | 0 | 0 | 181.8245
1 | 92.11095 | 0.02163508 | 0.3795404 | 0.1580281 | 0.6976308 | 0 | 0.3491154 | 0.3025995 | 0.01292136 | 0 | 0.009408217 | 0 | 3.081082 | 0.3567623 | 0.03803521 | 0.02172912 | 0 | 0 | 0 | 0 | 0.2027053 | 0.1980968 | 0 | 0.7923228 | 0.6345297 | 0.2629208 | 0.311459 | 0.05853147 | 0 | 0 | 291.0826
1 | 98.50372 | 0.07186474 | 0 | 0 | 0 | 0 | 0.3097662 | 0.1256143 | 0.001067669 | 0 | 0 | 0.6366184 | 0.0325593 | 0.003599013 | 0.0628167 | 0.07030156 | 0 | 0 | 0.01616021 | 0.003053402 | 0 | 0.01116567 | 0 | 0.09236889 | 0.008349773 | 0 | 0.02040401 | 0.03057447 | 0 | 0 | 176.7993
5 | 95.1246 | 0.02261498 | 0.01445236 | 0 | 0 | 0 | 4.038516 | 0.1032987 | 0.05063983 | 0 | 0 | 0.2331793 | 0 | 0 | 0.001651384 | 0.1008536 | 0 | 0 | 0.004750133 | 0.008601799 | 0 | 0.02544273 | 2.594622e-05 | 0.07329141 | 0.1980789 | 0 | 0 | 0 | 0 | 0 | 158.1243
4 | 95.67205 | 0.7693563 | 1.686151 | 0.515314 | 0.1900509 | 0.004264705 | 0.4242608 | 0.2258 | 0.02390425 | 0 | 0 | 0.03052203 | 0.02076279 | 0 | 0 | 0.03717827 | 0 | 0.02255988 | 0.003358932 | 0 | 0 | 0 | 6.465649e-05 | 0.05486863 | 0.1156021 | 0.09654628 | 0 | 0.1073842 | 0 | 0 | 84.22446
3 | 92.18705 | 0.4387172 | 0.0897394 | 0 | 0 | 0.04139556 | 0.4068624 | 0.2408584 | 0.3518857 | 1.510832 | 0 | 0.01963114 | 2.606243 | 0 | 0.1094482 | 0.07619046 | 0.001870045 | 0 | 0 | 0 | 0 | 0.1612628 | 0 | 0 | 0.8390872 | 0.7085769 | 0 | 0.2036349 | 0.006715018 | 0 | 279.4267
5 | 89.26274 | 0 | 0.009108618 | 0 | 0.6293318 | 0 | 9.455764 | 0.01969794 | 0 | 0 | 0 | 0.2451547 | 0 | 0 | 0 | 0.1210224 | 0 | 0 | 0 | 0.008195707 | 0 | 0 | 5.602381e-06 | 0.08668069 | 0.03001306 | 0.02322141 | 0.005483828 | 0.08530895 | 0.01827006 | 0 | 152.507
1 | 90.25961 | 0.157152 | 0.05859862 | 0 | 0.9103637 | 0.04630186 | 0.4982667 | 0.2048402 | 0.3106015 | 0.02599035 | 0 | 0.001651623 | 3.839507 | 2.968642 | 0 | 0.0253404 | 0 | 0 | 0 | 0 | 0 | 0.07787639 | 5.645231e-05 | 0.06478164 | 0.2648607 | 0.1125532 | 0 | 0.1730102 | 0 | 0 | 308.8294
5 | 96.27769 | 0.670719 | 0.5085434 | 0.2832108 | 0.5867746 | 0 | 0.1056666 | 0.1389943 | 0.1824303 | 0 | 0 | 0 | 0.6418194 | 0.3141062 | 0 | 0.0154756 | 0 | 0 | 0.003075712 | 0.008088661 | 0.003969764 | 0 | 2.238706e-05 | 0.02718714 | 0.2036282 | 0 | 0 | 0.01649509 | 0.01209815 | 0 | 195.9908
6 | 92.38299 | 0 | 0.01973893 | 0 | 0.6414354 | 0.02985098 | 0.2587559 | 0 | 0.05453995 | 0 | 0.01401768 | 0.3032989 | 0 | 4.615453 | 0.1251675 | 0 | 0.4007837 | 0.0002333167 | 0.2199149 | 0.03846591 | 0.009062747 | 0 | 0 | 0.09520699 | 0 | 0.6227328 | 0.007425343 | 0.1423634 | 0.01856427 | 0 | 250.5711
4 | 98.20919 | 0.9797045 | 0.2771218 | 0.2902803 | 0 | 0 | 0 | 0.01838265 | 0 | 0 | 0 | 0 | 0.03561212 | 0 | 0 | 0.02763737 | 0 | 0.008202879 | 0 | 0 | 0 | 0.02499477 | 8.161292e-06 | 0 | 0.09862541 | 0 | 0 | 0.03023968 | 0 | 0 | 119.5437
5 | 95.82843 | 0.5371862 | 1.108914 | 1.666981 | 0.4900082 | 0.0150651 | 0 | 0 | 0.04404693 | 0 | 0 | 0.024592 | 0.03544565 | 0 | 0 | 0.03395152 | 0.07616058 | 0.02964832 | 0 | 0 | 0.009988276 | 0 | 0 | 0.006649977 | 0.0006944418 | 0 | 0 | 0.08482167 | 0.007416072 | 0 | 182.8416
4 | 95.79181 | 1.48448 | 1.819729 | 0.3661818 | 0 | 0 | 0.3458116 | 0 | 0.006218646 | 0 | 0.006098536 | 0 | 0 | 0.001955474 | 0 | 0 | 0 | 0.03440965 | 0 | 0 | 0.0002553001 | 0 | 0.004760442 | 0 | 0 | 0 | 0.01306099 | 0.1104232 | 0.01480664 | 0 | 140.4012
4 | 95.88739 | 2.300591 | 0.07813895 | 1.248569 | 0.0983049 | 0 | 0 | 0 | 0.03752507 | 0 | 0.005684051 | 0 | 0 | 0.08871205 | 0 | 0.06074629 | 0 | 0.02792219 | 0 | 0 | 0 | 0.002898221 | 0.00543285 | 0 | 0.07216842 | 0 | 0.01056171 | 0.05948346 | 0.01587107 | 0 | 183.4986
4 | 96.02295 | 0.4559589 | 0.3037223 | 2.779738 | 0.03662321 | 0.01416126 | 0 | 0.02466931 | 0 | 0 | 0.009776826 | 0 | 0.03589339 | 0 | 0 | 0.08888112 | 0 | 0 | 0 | 0.002622949 | 0 | 0.01199266 | 0.0002424786 | 0.07645108 | 0 | 0 | 0.05444561 | 0.08187153 | 0 | 0 | 172.8469
5 | 86.95851 | 0.6789683 | 0.01281527 | 0 | 0.1692597 | 0 | 0.1021782 | 0 | 0.6213112 | 0.05066967 | 0.03356802 | 0 | 3.199528 | 7.327216 | 0 | 0.04715548 | 0.4730011 | 0.02384411 | 0 | 0 | 0 | 0 | 0 | 0 | 0 | 0 | 0.1877616 | 0.08032513 | 0.00336341 | 0.0305216 | 146.0928
1 | 91.08611 | 0 | 0 | 0 | 2.288423 | 1.692218 | 0.2796678 | 0.286923 | 0.0651854 | 0.01266682 | 0.006366651 | 0 | 0 | 0.03543794 | 0.1380382 | 2.40824 | 0.6023794 | 0.2510913 | 0.02774444 | 0.01407684 | 0 | 0.04340531 | 0 | 0.3727096 | 0.3435725 | 0 | 0 | 0.04574081 | 0 | 0 | 242.0984
1 | 97.50264 | 0.06600036 | 0 | 0 | 0.3398173 | 0 | 0.3355977 | 0.3336735 | 0 | 0.001235659 | 0.005037101 | 0.1100097 | 0 | 0 | 0.112979 | 0 | 0.3172888 | 0.181264 | 0.05521282 | 0.009573604 | 0 | 0 | 8.491731e-05 | 0.2251085 | 0.1923702 | 0 | 0.003288648 | 0.1923107 | 0.01366317 | 0.002844699 | 255.4503
1 | 96.43383 | 0.005398252 | 0 | 0 | 0.08405464 | 0 | 0.1389945 | 0.2113311 | 0.00643359 | 0 | 0.02308705 | 0.01266633 | 2.306556 | 0 | 0 | 0 | 0 | 0.11472 | 0.01332658 | 0.01299639 | 0 | 0 | 6.368699e-05 | 0.1945644 | 0.2261135 | 0 | 0.1067593 | 0.05982774 | 0.04927729 | 0 | 226.3972
4 | 96.33683 | 0.5383111 | 0.3734432 | 2.283037 | 0.05543268 | 0.02823034 | 0.06606499 | 0.1193225 | 0 | 0 | 0.007130092 | 0 | 0.008244263 | 0 | 0.0002590485 | 0.05794556 | 0 | 0.01791213 | 0 | 0.00386692 | 0.007025802 | 0.00557472 | 0 | 0.02303248 | 0.06833718 | 0 | 0 | 0 | 0 | 0 | 195.9298
1 | 87.0004 | 0 | 0.03760767 | 0 | 0.5336023 | 0.7231731 | 6.368871 | 1.788376 | 0 | 0.01890614 | 0.06229688 | 0 | 0 | 0 | 0 | 0 | 2.395607 | 0 | 0 | 0.04149969 | 0 | 0 | 0 | 0 | 0 | 0 | 0.2551649 | 0.5370926 | 0.1877574 | 0.0496394 | 273.2325
1 | 92.76569 | 0.09771871 | 0 | 0 | 1.514184 | 0 | 0 | 0.9002606 | 0.02033594 | 0.02565703 | 0 | 1.043253 | 2.114255 | 0.2132727 | 0.03993266 | 0.05969401 | 0 | 0.01499527 | 0.01196668 | 0 | 0 | 0.03060384 | 6.953215e-05 | 0.3259448 | 0.6543037 | 0 | 0 | 0.1593067 | 0 | 0.008552481 | 303.259
1 | 93.94317 | 0.01302977 | 0.01115698 | 0 | 2.043352 | 0 | 3.476 | 0 | 0.002002941 | 0 | 0 | 0.1413356 | 0 | 0 | 0.05102403 | 0.1958097 | 0 | 0 | 0.01090507 | 0.01381098 | 0.001750206 | 0.009229963 | 0 | 0.08742359 | 0 | 0 | 0 | 0 | 0 | 0 | 184.2585
1 | 87.2765 | 0.1487571 | 0 | 0.005834171 | 0.8008043 | 0 | 0.3600496 | 0.2505417 | 0.1742789 | 0.02245865 | 0.02638479 | 0.6302052 | 4.850315 | 4.29645 | 0.1109923 | 0.06346717 | 0 | 0.155541 | 0 | 0.002614719 | 0 | 0 | 0 | 0.06900577 | 0.5669675 | 0 | 0 | 0.1888344 | 0 | 0 | 336.8288
5 | 90.30621 | 0.03808369 | 0.0431811 | 0 | 3.333771 | 0 | 5.777745 | 0 | 0.06889034 | 0 | 0.006171198 | 0.1479684 | 0.03499839 | 0 | 0.02103761 | 0 | 0.1453092 | 0.02702978 | 0 | 0.01606597 | 0.01473899 | 0 | 9.486135e-05 | 0 | 0 | 0 | 0 | 0.01870967 | 0 | 0 | 147.2248
4 | 95.42433 | 1.196236 | 1.516682 | 0.4927619 | 0.4415382 | 0 | 0.2291005 | 0.1366895 | 0.0836607 | 0.02466547 | 0.003273438 | 0 | 0.03831574 | 0 | 0 | 0.1308166 | 0 | 0 | 0.03538586 | 0.01062921 | 0.002180027 | 0.005132134 | 5.033716e-05 | 0.1098305 | 0.08828455 | 0 | 0.02865368 | 0.001782144 | 0 | 0 | 212.142
1 | 88.79219 | 0 | 0 | 0 | 0 | 1.793706 | 4.480221 | 2.961989 | 0 | 0.08813211 | 0 | 0 | 0 | 0 | 0.1413446 | 0.08063726 | 0.7281341 | 0 | 0.005827514 | 0 | 0 | 0.1518722 | 0.0001134666 | 0.2787099 | 0.08852346 | 0 | 0.1683642 | 0.1486742 | 0 | 0.09156058 | 277.6542
1 | 84.36778 | 0.06565241 | 0 | 0 | 4.962892 | 0.001514243 | 0 | 0 | 0.4068105 | 0 | 0.05382999 | 0 | 5.772836 | 3.944636 | 0 | 0.07336917 | 0 | 0.07000031 | 0 | 0.001728634 | 0 | 0.0477412 | 0 | 0 | 0.001759997 | 0 | 0 | 0.2294468 | 0 | 0 | 371.9033
5 | 89.65656 | 0.04645354 | 0.0324703 | 0 | 0.6479847 | 0 | 9.195513 | 0 | 0 | 0 | 0.0007194253 | 0.2912877 | 0 | 0 | 0 | 0 | 0 | 0 | 0 | 0.02053467 | 0 | 0 | 0 | 0.03390578 | 0.01202439 | 0 | 0 | 0.06082106 | 0 | 0.001720775 | 185.725
5 | 91.14951 | 1.72136 | 1.138213 | 0.777978 | 0 | 0 | 0.2270501 | 0 | 0.4214873 | 0.01432134 | 0.0110945 | 0.001463599 | 3.070327 | 0.7968166 | 0.02789113 | 0.0959741 | 0.3592615 | 0 | 0 | 0.005006675 | 0.01911608 | 0 | 0.000123706 | 0 | 0 | 0 | 0 | 0.1630023 | 0 | 0 | 201.1343
1 | 91.78085 | 0.03050285 | 0.02832846 | 0 | 6.401269 | 0 | 0.7059744 | 0 | 0.007527139 | 0 | 0 | 0.6483898 | 0.03044206 | 0 | 0.1146824 | 0.09558934 | 0 | 0.02176234 | 0 | 0.01732545 | 0 | 0 | 4.674371e-05 | 0 | 0 | 0 | 0.07555027 | 0.04175459 | 0 | 0 | 191.304
5 | 86.94396 | 0.02403226 | 0.004192836 | 0 | 4.330718 | 0 | 8.115048 | 0 | 0.04893878 | 0 | 0 | 0.2429557 | 0.03460926 | 0 | 0 | 0.07605004 | 0 | 0.02095043 | 0 | 0 | 0.00962205 | 0.02593265 | 0 | 0.00360729 | 0 | 0 | 0.03975942 | 0.0677729 | 0.01184714 | 0 | 116.3265
1 | 89.3782 | 2.466522 | 0.06278038 | 0 | 1.609524 | 0.07677945 | 3.884101 | 0.2017249 | 0.1140882 | 0 | 0 | 0 | 0.1511477 | 0.2063976 | 0 | 0 | 0.4256352 | 0 | 0 | 0 | 0 | 0.230564 | 0 | 0.3031732 | 0.6062562 | 0 | 0 | 0.2001349 | 0 | 0.08296681 | 297.8111
1 | 94.1868 | 0 | 0.009159597 | 0 | 4.952634 | 0 | 0 | 0 | 0.05532749 | 0.05060359 | 0 | 0.406689 | 0.06567792 | 0 | 0.1041114 | 0 | 0 | 0 | 0 | 0.01287611 | 0 | 0 | 0 | 0 | 0 | 0.07761417 | 0.02581334 | 0.05269518 | 0 | 0 | 275.2812
4 | 90.45914 | 0.03324192 | 0.01093162 | 0 | 0.7619051 | 0 | 7.908179 | 0.07309426 | 0 | 0 | 0 | 0.2567034 | 0 | 0 | 0.04719508 | 0.3449086 | 0 | 0.004433924 | 0 | 0.009193669 | 0.01459568 | 0.01097116 | 6.187637e-05 | 0 | 0 | 0 | 0 | 0.02902462 | 0 | 0.03641451 | 75.95736
4 | 95.35375 | 1.624694 | 0.3835629 | 0.5886181 | 0.4034458 | 0 | 1.045806 | 0.04725861 | 0.03021865 | 0 | 0.0005301624 | 0.02836956 | 0 | 0 | 0.02995121 | 0.159676 | 0.01115728 | 0 | 0 | 0.003776644 | 0 | 0.0362794 | 0.0007538258 | 0.04024874 | 0.1997895 | 0 | 0 | 0.01211138 | 0 | 0 | 198.3522
1 | 98.56046 | 0.03822149 | 0.07926974 | 0 | 0 | 0 | 0.2218138 | 0.1426765 | 0 | 0.02168777 | 0 | 0.4686228 | 0.1331964 | 0.02156803 | 0.02578468 | 0.03888871 | 0 | 0 | 0.01744336 | 0.001235572 | 0 | 0 | 3.331197e-06 | 0.09677931 | 0.1264955 | 0 | 0 | 0 | 0 | 0.005857426 | 192.0822
5 | 89.42971 | 0.05377026 | 0.02189346 | 0 | 0.6036432 | 0 | 9.175759 | 0.09474516 | 0 | 0 | 0 | 0.2059793 | 0 | 0 | 0 | 0.1049581 | 0 | 0.01125729 | 0 | 0.002710596 | 0.01456649 | 0.03778787 | 0.0001188914 | 0.06006831 | 0.04210827 | 0.07600828 | 0 | 0.06491419 | 0 | 0 | 124.593
4 | 96.22098 | 0.2928721 | 1.960021 | 0 | 0 | 0.04433125 | 0.6392369 | 0.1288408 | 0.02316006 | 0 | 0 | 0.03671922 | 0 | 0.02174961 | 0.003081583 | 0.0677906 | 0 | 0 | 0 | 0 | 0 | 0 | 0 | 0.09572322 | 0.2048194 | 0.1647361 | 0 | 0.08359083 | 0.01234978 | 0 | 52.96579
1 | 91.7159 | 0.08869546 | 0 | 0 | 0.5030106 | 0 | 7.166368 | 0 | 0.0005050105 | 0.02411805 | 0 | 0.19801 | 0 | 0 | 0.02981729 | 0.0219731 | 0 | 0 | 0.01601425 | 0.003225383 | 0 | 0.02727593 | 6.759186e-05 | 0.07290254 | 0.02584882 | 0 | 0.05023009 | 0.0245959 | 0 | 0.03144664 | 193.8835
4 | 96.36974 | 0.9882573 | 0.9401786 | 0.6043159 | 0.3725322 | 0 | 0.01472713 | 0 | 0 | 0 | 0.0008021208 | 0.1440736 | 0 | 0.0005142518 | 0 | 0.0004153486 | 0.2398855 | 0.02819224 | 0 | 0.004686904 | 0.0182008 | 0.05575049 | 0.0001744683 | 0 | 0 | 0.08139252 | 0.03987082 | 0.09628689 | 0 | 0 | 105.6504
1 | 88.30558 | 0.02873362 | 0.06068177 | 0.005247817 | 1.848618 | 0 | 0 | 0.2935384 | 0.115012 | 0 | 0.06738839 | 0.03437958 | 6.739492 | 2.135757 | 0 | 0 | 0 | 0.1907742 | 0 | 0.02878294 | 0 | 0 | 0 | 0.006935733 | 0 | 0 | 0 | 0.1212089 | 0.01786966 | 0 | 243.3053
1 | 82.84573 | 0 | 0.03666265 | 0 | 0.4265893 | 0 | 0 | 0 | 0.4766834 | 0.0883793 | 0 | 0.0395608 | 3.129529 | 12.82559 | 0.002363788 | 0 | 0 | 0 | 0 | 0.005202565 | 0 | 0 | 0 | 0 | 0.09606799 | 0 | 0 | 0.02764604 | 0 | 0 | 264.847
4 | 97.41208 | 1.042102 | 0.2970462 | 0.7316278 | 0 | 0.1302105 | 0 | 0 | 0 | 0 | 0.006578873 | 0 | 0 | 0.005653242 | 0 | 0.00923071 | 0.1487421 | 0.02353135 | 0 | 0.005039129 | 0 | 0.05478914 | 0.001556214 | 0 | 0 | 0.0168554 | 0.01793781 | 0.09224444 | 0 | 0.004776338 | 110.6256
1 | 78.30118 | 0 | 0 | 0 | 0 | 0 | 7.269908 | 8.734196 | 0 | 0.0348199 | 0 | 0 | 0 | 0 | 0.2972268 | 0 | 3.651972 | 0.1267444 | 0.1853659 | 0.02073245 | 0 | 0.2665312 | 0.0002233542 | 0 | 0 | 0 | 0.5332154 | 0.2728541 | 0.03729326 | 0.2677377 | 392.1941
1 | 86.69189 | 0.003663508 | 0 | 0 | 2.729438 | 0 | 2.054251 | 0 | 0.02100396 | 0.1470057 | 0 | 0.07907839 | 0 | 0 | 0.387641 | 4.436052 | 2.053413 | 0.003825508 | 0 | 0.007004436 | 0 | 0.2333354 | 5.091988e-06 | 0.5708425 | 0.4765973 | 0 | 0 | 0.1049545 | 0 | 0 | 309.4981
5 | 92.32841 | 0.07367838 | 0.05778125 | 0 | 0.7940869 | 0.09310714 | 5.625402 | 0 | 0 | 0 | 0.004447613 | 0.0962064 | 0 | 0 | 0.1175656 | 0 | 0.2767397 | 0 | 0 | 0.0009284576 | 0 | 0.007115369 | 4.536422e-05 | 0 | 0 | 0.4033241 | 0 | 0.1211568 | 0 | 0 | 138.4885
1 | 93.87667 | 0.2285118 | 0 | 0 | 0 | 0.01659857 | 0.9226547 | 0.151449 | 0 | 0 | 0.02926253 | 0.03951107 | 0.152914 | 0.1626854 | 0.04879663 | 4.116538 | 0 | 0 | 0 | 0 | 0 | 0 | 3.560396e-05 | 0 | 0.2517073 | 0 | 0 | 0.00266517 | 0 | 0 | 165.1099
6 | 98.11144 | 0 | 0.002915201 | 0 | 0.225966 | 0.0790395 | 0 | 0 | 0.02384818 | 0 | 0.01051113 | 0.3780231 | 0 | 0 | 0 | 0 | 0.03876591 | 0 | 0.8629811 | 0.006357519 | 0 | 0 | 4.478402e-06 | 0 | 0.2050695 | 0 | 0 | 0.05507588 | 0 | 0 | 189.049
1 | 81.34056 | 0.1751665 | 0.02527685 | 0 | 0.7100785 | 0 | 0 | 0 | 0.4895107 | 0 | 0.1253485 | 0.07418063 | 1.440365 | 14.34543 | 0 | 0 | 0.3532653 | 0.4305407 | 0.05735096 | 0.05384121 | 0 | 0 | 5.972587e-05 | 0 | 0 | 0 | 0.06481078 | 0.2024938 | 0.1117172 | 0 | 377.1364
4 | 88.53469 | 0.05583099 | 0.00137987 | 0 | 0.2130371 | 0.02725901 | 9.810969 | 0 | 0.08425905 | 0 | 0 | 0.2291146 | 0.02981083 | 0 | 0.02388701 | 0.1513961 | 0 | 0.001849567 | 0 | 0 | 0.02312944 | 0 | 0 | 0.1968741 | 0.326554 | 0.1568383 | 0 | 0.1005131 | 0.03260759 | 0 | 25
1 | 84.64919 | 2.701646 | 0.04851236 | 0 | 0.2565346 | 0.1121903 | 1.119202 | 0 | 0.505482 | 0 | 0.004765996 | 0.03349064 | 0.8002589 | 9.105419 | 0 | 0 | 0.02531456 | 0.05111735 | 0.02328114 | 0.001386244 | 0.05459236 | 0 | 3.262304e-05 | 0 | 0 | 0 | 0.2830267 | 0.1755496 | 0.04901018 | 0 | 289.1395
5 | 88.58427 | 0.01686143 | 0.005380529 | 0 | 0.5580018 | 0 | 10.08987 | 0.05969334 | 0 | 0 | 0 | 0.2022334 | 7.946599e-05 | 0 | 0.02812999 | 0.1491653 | 0 | 0.02505496 | 0 | 0 | 0.00865701 | 0 | 0 | 0 | 0 | 0.1741689 | 0.02931886 | 0.06535859 | 0.003763076 | 0 | 46.27103
1 | 89.20284 | 0.06386018 | 0 | 0 | 1.030335 | 0 | 0.2006099 | 0.06843926 | 0.1115517 | 0.07305313 | 0 | 0.9654849 | 0.6862822 | 6.906332 | 0.1073305 | 0.09780096 | 0 | 0 | 0 | 0 | 0 | 0.03482478 | 0 | 0.07548522 | 0.2801849 | 0 | 0 | 0.09558151 | 0 | 0 | 259.7899
4 | 96.63158 | 0.4315723 | 0.342062 | 1.436454 | 0.7393206 | 0 | 0 | 0.06504951 | 0 | 0 | 0.005232367 | 0.002465148 | 0.04991594 | 0.0158554 | 0 | 0.08766977 | 0.001206672 | 0 | 0 | 0.01270979 | 0 | 0 | 0 | 0.02490582 | 0.1063991 | 0 | 0 | 0.0448279 | 0.002776924 | 0 | 191.9942
1 | 85.92953 | 0 | 0 | 0.3371002 | 0.7710982 | 0 | 2.934008 | 0 | 0.1488226 | 0 | 0.1180751 | 0.2200924 | 0.06740994 | 0 | 0.1051454 | 5.5439 | 3.125596 | 0 | 0 | 0.03370948 | 0 | 0 | 0 | 0 | 0.1069862 | 0 | 0 | 0.356957 | 0.2015641 | 0 | 193.3329
5 | 91.41847 | 0 | 0.01473764 | 0 | 0.3885602 | 0 | 7.590628 | 0.05062201 | 0 | 0 | 0 | 0.1959456 | 0.006716047 | 0 | 0.02251563 | 0.1156927 | 0 | 0 | 0 | 0.006895708 | 0 | 0 | 0 | 0.0446705 | 0.1398995 | 0 | 0 | 0 | 0.00464452 | 0 | 147.6757
5 | 89.99118 | 0.06410124 | 0.00530511 | 0 | 0.9389364 | 0 | 7.900556 | 0.1856519 | 0 | 0 | 0 | 0.3046789 | 0.03394088 | 0.04730776 | 0.01478587 | 0.03883778 | 0 | 0 | 0.01139327 | 0.03650107 | 0 | 0 | 0 | 0.1644426 | 0.1795969 | 0 | 0 | 0.0827856 | 0 | 0 | 245.1838
1 | 96.78712 | 0.2150746 | 0.01030253 | 0 | 0.1686445 | 0.01221703 | 1.174778 | 0.1600142 | 0.01548407 | 0.09781823 | 0 | 0 | 0.1344566 | 0.1221514 | 0.03404618 | 0.01346728 | 0 | 0 | 0 | 0 | 0 | 0.1689655 | 0 | 0.2566724 | 0.5992602 | 0 | 0 | 0 | 0 | 0.02952274 | 269.4856
6 | 95.92274 | 0.02117765 | 0.05591504 | 0 | 2.308946 | 0.08515164 | 0 | 0 | 0.3537056 | 0 | 0.02092803 | 0 | 0 | 0 | 0.09514368 | 0.02981606 | 0.4278925 | 0.031934 | 0.2456053 | 0.008111581 | 0.005299897 | 0 | 9.967834e-05 | 0 | 0 | 0.2530102 | 0 | 0.1345261 | 0 | 0 | 167.6002
1 | 94.88958 | 0.9837859 | 1.542415 | 0.1894376 | 0.1740649 | 0 | 0.5188339 | 0 | 0.0163227 | 0.04889697 | 0.03445416 | 0.1004106 | 0.1538699 | 0 | 0.07801315 | 0 | 0.7949167 | 0 | 0 | 0 | 0.1836079 | 0.03309768 | 0.0002325236 | 0.02002123 | 0.1833737 | 0 | 0 | 0.04092819 | 0.01373775 | 0 | 160.4434
5 | 96.54362 | 0.1720157 | 0.02293666 | 0.02157496 | 0 | 0 | 0.03880657 | 0.009294849 | 0.2754266 | 1.379737 | 0.001809993 | 0.02840914 | 0 | 0 | 0.06438085 | 0.04885043 | 0.09671946 | 0 | 0.01980617 | 0 | 0 | 0.05851208 | 2.229133e-06 | 0.1483586 | 0.467896 | 0.4313311 | 0 | 0.1196022 | 0.05091234 | 0 | 225.7711
1 | 86.7182 | 0 | 0.05804596 | 0 | 0.9973088 | 0 | 7.747031 | 1.20926 | 0 | 0.02431618 | 0.09010319 | 0 | 0 | 0 | 0 | 0 | 2.112772 | 0 | 0 | 0.04201689 | 0.006134128 | 0 | 0 | 0 | 0 | 0 | 0.4108993 | 0.3894219 | 0.1900514 | 0.004437461 | 231.3401
1 | 87.24475 | 0.242293 | 0 | 0 | 2.742491 | 5.812947 | 0.8586053 | 0.1521051 | 0.1472288 | 0.1682407 | 0 | 0 | 0.05974744 | 0.1472958 | 0.2753247 | 0.04211292 | 0 | 0.1171895 | 0 | 0 | 0 | 0.3429713 | 0 | 0.9029385 | 0.7437594 | 0 | 0 | 0 | 0 | 0 | 246.9809
1 | 95.07777 | 0.01214813 | 0.001156873 | 0 | 0.02228676 | 0 | 4.213592 | 0.009755924 | 0 | 0 | 0 | 0.3817404 | 0 | 0 | 0.04882142 | 0.04110969 | 0 | 0 | 0 | 0.00927326 | 0 | 0 | 0 | 0.04570402 | 0 | 0 | 0.0355513 | 0.09222518 | 0 | 0.008868433 | 183.1522
1 | 94.34265 | 0 | 0.02307332 | 0 | 4.471344 | 0 | 0 | 0.1421413 | 0.174985 | 0 | 0.009736572 | 0.4788391 | 0.07911382 | 0 | 0.09079974 | 0.04536582 | 0 | 0 | 0.004324478 | 0.01868909 | 0 | 0 | 0 | 0 | 0 | 0 | 0.07326242 | 0.04567461 | 0 | 0 | 223.2198
5 | 95.79508 | 0.9204976 | 0.9888991 | 0.7065995 | 0.5168046 | 0 | 0 | 0.08332212 | 0.1020825 | 0 | 0.0001994776 | 0 | 0.7298032 | 0 | 0 | 0.01934072 | 0.02612862 | 0.01522006 | 0 | 0 | 0 | 0 | 0 | 0 | 0 | 0.01747291 | 0.02286776 | 0.03364023 | 0.02203944 | 0 | 170.3548
1 | 95.0043 | 1.030226 | 0.140468 | 0.05299765 | 0 | 0.007703477 | 0 | 0.2231367 | 0.1395775 | 0 | 0.01890424 | 0 | 2.459469 | 0.04648758 | 0.04124043 | 0.133857 | 0 | 0 | 0 | 0 | 0.1176253 | 0.02332488 | 0 | 0.2133347 | 0.140327 | 0.05656464 | 0.1390467 | 0.01141314 | 0 | 0 | 228.9162
1 | 89.4915 | 0.2628972 | 0 | 0 | 1.850798 | 0 | 0.8493814 | 0 | 0.1713749 | 0.06730806 | 0.01876315 | 0.1119289 | 1.652564 | 4.156429 | 0.1651595 | 0 | 0.08819611 | 0.4170213 | 0.05108552 | 0.007695617 | 0 | 0.01225336 | 9.753185e-05 | 0.277176 | 0.2271913 | 0 | 0 | 0.1211784 | 0 | 0 | 366.102
1 | 88.30704 | 0 | 0.006662403 | 0 | 0.6211841 | 0 | 7.961822 | 0.8734782 | 0.0288717 | 0 | 0.001177744 | 0.02529061 | 0 | 0 | 0.02542363 | 0 | 1.496765 | 0 | 0 | 0.01466926 | 0 | 0.1912599 | 0 | 0 | 0.131975 | 0 | 0.05509463 | 0.171517 | 0.03808898 | 0.04968386 | 293.1367
1 | 94.88463 | 0.02902622 | 0.02643543 | 0 | 4.146008 | 0 | 0.01812477 | 0.2284044 | 0.1648351 | 0 | 0 | 0.130286 | 0.00070154 | 0 | 0.08550931 | 0.06865144 | 0 | 0.001490438 | 0.001742898 | 0.01010543 | 0 | 0.008206763 | 6.137213e-05 | 0.03438466 | 0 | 0.06347269 | 0.09740112 | 0.0005248149 | 0 | 0 | 142.2188
6 | 100 | 0 | 0 | 0 | 0 | 0 | 0 | 0 | 0 | 0 | 0 | 0 | 0 | 0 | 0 | 0 | 0 | 0 | 0 | 0 | 0 | 0 | 0 | 0 | 0 | 0 | 0 | 0 | 0 | 0 | 121.149
4 | 91.96111 | 2.769307 | 0.3502172 | 0.4418823 | 0.5784582 | 0 | 0.3182809 | 0.2266762 | 0.1873857 | 0.01976094 | 0 | 0 | 1.994076 | 0.5066563 | 0.02794162 | 0.1110854 | 0 | 0 | 0 | 0 | 0 | 0.002735562 | 0.0001042537 | 0.06309693 | 0.4340565 | 0 | 0 | 0.0071657 | 0 | 0 | 253.2599
1 | 89.21462 | 0.05620311 | 0.05763609 | 0 | 0.6370447 | 0 | 8.1763 | 0 | 0.005932753 | 0.09257916 | 0.01720713 | 0.02336736 | 0 | 0 | 0.007668373 | 0 | 1.002197 | 0.005109209 | 0 | 0.0323556 | 0 | 0 | 0 | 0 | 0 | 0 | 0.306909 | 0.2537569 | 0.09603784 | 0.01507472 | 192.8083
1 | 92.29675 | 0.2651365 | 0 | 0 | 2.801886 | 0.2088606 | 0.7569206 | 0.05755299 | 0.6624361 | 0 | 0.07941598 | 0.03098323 | 0 | 0 | 0.4355808 | 0 | 0.1700241 | 0.9696661 | 0.09601101 | 0.02732944 | 0 | 0.2362782 | 5.361003e-05 | 0.5002984 | 0.2352787 | 0 | 0.1695431 | 0 | 0 | 0 | 319.7621
4 | 92.45143 | 1.243445 | 0 | 1.169781 | 0.4435911 | 0 | 3.321386 | 0 | 0.0973658 | 0.06490742 | 0.004947415 | 0.200746 | 0 | 0.04614799 | 0.02820289 | 0.1750307 | 0.3918892 | 0.0202593 | 0 | 0.02771797 | 0 | 0 | 0.00217215 | 0 | 0.1386096 | 0 | 0 | 0.1554987 | 0 | 0.01687117 | 189.1819
1 | 82.86703 | 0 | 0 | 6.907471 | 0.7451855 | 0.03492835 | 7.154451 | 0 | 0.1545085 | 0 | 0.04648086 | 0 | 0.1562883 | 0 | 0.1649248 | 0 | 1.176728 | 0 | 0.02757218 | 0 | 0 | 0 | 0 | 0 | 0 | 0 | 0.3272234 | 0.1854259 | 0.05177993 | 0 | 284.9658
1 | 95.43745 | 0 | 0 | 0 | 0.1553585 | 3.108086 | 0.2382357 | 0.06422218 | 0 | 0 | 0.01307179 | 0 | 0 | 0 | 0.05584442 | 0.08486962 | 0.2916071 | 0.03678462 | 0 | 0.004600727 | 0.03500555 | 0.02444549 | 5.533093e-05 | 0.185656 | 0.1549464 | 0 | 0 | 0.1097644 | 0 | 0 | 221.7269
1 | 82.09674 | 0.0148297 | 0.0565372 | 0 | 0.7707326 | 0 | 0.003894075 | 0 | 0.4055004 | 0 | 0.03383668 | 0.02880798 | 3.814893 | 12.18511 | 0.07884701 | 0.2252768 | 0 | 0 | 0 | 0 | 0 | 0 | 0 | 0 | 0.02315521 | 0 | 0 | 0.2618391 | 0 | 0 | 279.4026
4 | 95.73547 | 0.3319392 | 1.381119 | 1.06391 | 0.252927 | 0 | 0.3581429 | 0.09906083 | 0.01126377 | 0 | 0 | 0.2462731 | 0.03351411 | 0.1295137 | 0 | 0.1175471 | 0 | 0.01156943 | 0 | 0.0039532 | 0 | 0 | 0 | 0.06266139 | 0.01515264 | 0.002936318 | 0 | 0.1430423 | 0 | 0 | 161.371
4 | 85.63571 | 0.0324993 | 0.01390287 | 0 | 6.623085 | 0.009866499 | 7.103382 | 0.02751307 | 0.01419513 | 0 | 0 | 0.2960273 | 0 | 0 | 0 | 0.06962501 | 0 | 0.02434368 | 0 | 0.023914 | 0.01712216 | 0.01291738 | 0 | 0 | 0 | 0 | 0 | 0.07227305 | 0 | 0.02362216 | 112.7561
3 | 92.95468 | 0.5063812 | 2.039905 | 0.1281645 | 0.06435658 | 0 | 0.3690352 | 0.252267 | 0.071433 | 0 | 0.007561342 | 0.02894268 | 2.782158 | 0.2017003 | 0.03533872 | 0 | 0 | 0 | 0 | 0.001015571 | 0.1266801 | 0 | 0 | 0.1375228 | 0.2928571 | 0 | 0 | 0 | 0 | 0 | 197.0888
1 | 96.48608 | 0 | 0 | 0 | 2.342912 | 0 | 0.2692499 | 0.2729109 | 0 | 0 | 0 | 0.3487273 | 0.003140975 | 0 | 0.01641339 | 0.02458337 | 0 | 0.01628572 | 0.03341333 | 0.01207863 | 0 | 0 | 2.813096e-05 | 0.03884652 | 0 | 0 | 0.06691524 | 0.05702115 | 0.01138908 | 0 | 249.6236
5 | 95.47288 | 0.03451077 | 0.02917174 | 0 | 3.810485 | 0 | 0 | 0.05061269 | 0.2915696 | 0.01742188 | 0.005905189 | 0.0005550536 | 0 | 0.01667392 | 0 | 0.04567982 | 0 | 0.007387787 | 0.004240105 | 0.01668135 | 0 | 0.00436926 | 1.62361e-05 | 0.03207752 | 0.1581846 | 0 | 0 | 0.001580719 | 0 | 0 | 209.1792
5 | 97.84772 | 0.5311734 | 0.2895357 | 0.2559973 | 0.5616997 | 0 | 0 | 0.07279017 | 0 | 0 | 0 | 0 | 0 | 0.03263947 | 0 | 0.06202685 | 0.05270294 | 0.01661006 | 0 | 0.00553652 | 0 | 0.01223929 | 0 | 0 | 0 | 0.1802232 | 0 | 0.064871 | 0.01402132 | 0.000208003 | 167.5037
4 | 96.91939 | 1.156429 | 0.3320285 | 1.223261 | 0.1425824 | 0 | 0 | 0.02105859 | 0 | 0 | 0 | 0 | 0.02253424 | 0 | 0 | 0.035537 | 0 | 0.01281024 | 0.006224005 | 0.001301027 | 0 | 0.04139195 | 0.0008113441 | 0 | 0 | 0 | 0.01887615 | 0.06576663 | 0 | 0 | 127.2801
4 | 89.48326 | 0 | 0 | 0.5511218 | 0.06012399 | 0.08083281 | 6.60588 | 0.1594207 | 0.04755723 | 0 | 0.005334257 | 0.1440729 | 0.08090069 | 0 | 0 | 0.209909 | 0 | 0.04105524 | 0 | 0.1184002 | 0.00526614 | 0.05321066 | 0 | 0.3358616 | 0.2274534 | 1.654751 | 0 | 0.1208634 | 0.005363808 | 0.00935967 | 236.4695
4 | 83.40929 | 1.341895 | 0.02942907 | 0 | 0.5893804 | 0 | 0.2137232 | 0.159401 | 0.4966904 | 0 | 0 | 0.03609322 | 3.367081 | 8.583202 | 0.03444992 | 0.2666861 | 0.07600268 | 0 | 0 | 0 | 0 | 0.0863657 | 0 | 0.1178935 | 0.5197961 | 0.5299937 | 0 | 0.1426192 | 0 | 0 | 282.89
4 | 90.97829 | 0.1201886 | 0.009452239 | 0 | 0.5342048 | 0 | 6.589377 | 0.1864957 | 0.05520912 | 0.03713107 | 0 | 0.1161258 | 0 | 0.05267473 | 0.04624209 | 0.1534452 | 0 | 0 | 0 | 0.05012429 | 0 | 0.1034039 | 4.59768e-05 | 0.2400151 | 0.4524066 | 0.2352865 | 0 | 0 | 0 | 0.03988401 | 235.0271
1 | 79.51961 | 0.09650131 | 0.001765511 | 0 | 1.442414 | 0 | 0.00427326 | 0 | 0.3709425 | 0 | 0.05852391 | 0.02845129 | 0.7216535 | 16.82579 | 0.1269137 | 0 | 0.1076678 | 0 | 0 | 0 | 0 | 0.000739225 | 0 | 0 | 0.2505325 | 0.1615138 | 0 | 0.2214824 | 0.06123099 | 0 | 360.7781
1 | 88.31693 | 1.213408 | 0.1084616 | 0 | 0 | 0.06576888 | 0.04867528 | 0.08337095 | 0.4220725 | 0.009593992 | 0 | 0.006420138 | 2.995045 | 6.089282 | 0.036798 | 0 | 0 | 0 | 0 | 0 | 0.07323552 | 0.07844574 | 0 | 0.1220601 | 0.1313352 | 0 | 0 | 0.1991023 | 0 | 0 | 294.0097
1 | 91.83466 | 0 | 0.04369009 | 0 | 0.6720705 | 2.381806 | 3.266216 | 0 | 0 | 0 | 0.04541545 | 0.3325912 | 0 | 0 | 0.004463414 | 0.1312545 | 0.9227878 | 0 | 0 | 0.01625399 | 0.005118122 | 0 | 0 | 0 | 0 | 0 | 0 | 0.272964 | 0.07071097 | 0 | 146.64
1 | 91.21124 | 0.03675155 | 0 | 0 | 0.7770032 | 0.7064239 | 1.166993 | 0 | 0.01488389 | 0.03206611 | 0 | 0.1162652 | 0 | 0 | 0.3171526 | 1.080996 | 2.964176 | 0 | 0 | 0.01945882 | 0.005361541 | 0.102855 | 0 | 0.5670109 | 0.569352 | 0 | 0.07180341 | 0.2402043 | 0 | 0 | 286.7428
5 | 94.7812 | 2.748118 | 0.3965692 | 0.3030732 | 0.5896903 | 0 | 0 | 0 | 0.2292314 | 0 | 0.004984044 | 0 | 0.4335568 | 0.005133375 | 0.03280918 | 0.09155673 | 0.1002753 | 0.03176078 | 0 | 0 | 0.01263685 | 0.002105557 | 7.868527e-05 | 0 | 0 | 0.1427396 | 0.06298854 | 0.03148742 | 0 | 0 | 169.3947
1 | 93.6996 | 0.5919943 | 0.06400304 | 0 | 0.3641818 | 0 | 1.173522 | 0 | 0.01555727 | 0 | 0.03883757 | 0.09427282 | 0 | 0 | 0.02651252 | 1.527365 | 1.088509 | 0 | 0 | 0.01422724 | 0.2278434 | 0.09755923 | 0 | 0.2448385 | 0.2923778 | 0.1026785 | 0.197774 | 0.06992023 | 0.06842538 | 0 | 253.5253
1 | 98.90764 | 0.05954133 | 0 | 0 | 0 | 0 | 0.1132621 | 0.1367344 | 0.005281354 | 0.02830429 | 0 | 0.3594871 | 0.02420386 | 0 | 0.04583712 | 0.01792475 | 0 | 0 | 0.009487592 | 0.0005171716 | 0 | 0 | 0 | 0.1143059 | 0.1289114 | 0 | 0 | 0.04526909 | 0 | 0.003293875 | 190.0001
3 | 98.55242 | 0.2456749 | 0.1029495 | 0.3524727 | 0.09889104 | 0 | 0.05478553 | 0.1461564 | 0 | 0.0006288877 | 0 | 0 | 0.02536738 | 0 | 0.005039108 | 0.06258582 | 0 | 0 | 0.00725476 | 0.002848169 | 0.0005883512 | 0 | 1.922515e-05 | 0.1309961 | 0.2050575 | 0 | 0 | 0 | 0 | 0.006263215 | 184.1812
4 | 98.02276 | 0.3129443 | 0.2010806 | 0.09304265 | 0.1793745 | 0 | 0.2260418 | 0.2126416 | 0.09253119 | 0 | 0 | 0 | 0.06321701 | 0.1318976 | 0 | 0.01589029 | 0 | 0 | 0 | 0.006610943 | 0.007293574 | 0 | 1.061585e-05 | 0.1088718 | 0.1894958 | 0.1224268 | 0 | 0.007015598 | 0.006855145 | 0 | 172.8785
1 | 92.19941 | 0.0422483 | 0.03959431 | 0 | 6.329588 | 0 | 0.1972347 | 0.0873758 | 0.5657896 | 0 | 0.04183426 | 0.01532997 | 0.1512075 | 0 | 0.1420902 | 0.01707217 | 0.1068287 | 0.04836367 | 0 | 0.01291079 | 0 | 0 | 0 | 0.003123851 | 0 | 0 | 0 | 0 | 0 | 0 | 237.403
6 | 86.31621 | 0 | 0.004213854 | 0 | 0.3864299 | 0 | 0 | 0 | 0.3609137 | 0 | 0.01991431 | 0.4803088 | 2.877689 | 9.275876 | 0.009210144 | 0 | 0.1466178 | 5.255508e-05 | 0 | 0.004824362 | 0 | 0 | 0 | 0 | 0 | 0 | 0.0395735 | 0.05405028 | 0.02411712 | 0 | 204.5234
4 | 97.16844 | 0.3829339 | 0 | 1.081043 | 0 | 0.1387767 | 0.2782744 | 0.1484696 | 0.01505661 | 0 | 0 | 0.04085066 | 0.03906889 | 0.1624818 | 0 | 0.04684852 | 0.06057449 | 0.0009295567 | 0 | 0 | 0.01109334 | 0.007746332 | 0 | 0.0442755 | 0 | 0.2863216 | 0 | 0.08681358 | 0 | 0 | 42.87257
6 | 98.21226 | 0 | 0.009523884 | 0 | 0.1741043 | 0 | 1.221377 | 0.1267807 | 0 | 0 | 0.002769889 | 0 | 0 | 0 | 0 | 0.01047652 | 0 | 0 | 0 | 0 | 0 | 0.01546668 | 0 | 0.04281389 | 0.04120047 | 0.116915 | 0 | 0.01448678 | 0.0118277 | 0 | 133.5467
4 | 97.19742 | 0.09240652 | 0.006218851 | 0 | 0.8255274 | 0 | 0.09365254 | 0.2255282 | 0 | 0 | 0 | 1.041077 | 0.01081475 | 0.1864846 | 0 | 0.08764248 | 0 | 0.01158397 | 0.005438571 | 0.01898766 | 0 | 0 | 8.48313e-05 | 0.0116631 | 0.1830965 | 0 | 0 | 0 | 0.002375379 | 0 | 195.2436
1 | 84.05826 | 0.1890178 | 0.03653672 | 0 | 1.512966 | 0 | 0 | 0 | 0.7844908 | 0 | 0.09953826 | 0.06461688 | 2.631919 | 9.646729 | 0 | 0 | 0.2589952 | 0.3520899 | 0.09164797 | 0.03258546 | 0 | 0 | 9.639838e-05 | 0 | 0 | 0.01323652 | 0 | 0.129771 | 0.0975019 | 0 | 298.275
4 | 96.07669 | 0.4411 | 1.174739 | 0.1916281 | 0.3833173 | 0 | 0.8632244 | 0.1962341 | 0.01594763 | 0 | 0 | 0.1995557 | 0 | 0 | 0 | 0.09591549 | 0 | 0 | 0.01814622 | 0 | 0 | 0 | 0 | 0.09545714 | 0.1702058 | 0 | 0 | 0.07735996 | 0.0004780872 | 0 | 145.1107
1 | 99.67213 | 0.00879449 | 0.001127738 | 0 | 0 | 0 | 0 | 0.0007477592 | 0 | 0 | 0.004188506 | 0.0227519 | 0 | 0 | 0.01156092 | 0 | 0.2140311 | 0 | 0.00399898 | 0.001773364 | 0 | 0 | 3.322314e-06 | 0 | 0.003065017 | 0.01939919 | 0 | 0.02536795 | 0.01105539 | 0 | 124.1283
1 | 83.79581 | 0 | 0.03265521 | 0 | 0.01895123 | 0 | 10.25073 | 3.526868 | 0.001483022 | 0 | 0.01071278 | 0 | 0 | 0 | 0 | 0 | 1.226345 | 0.01086832 | 0.02133779 | 0.07007784 | 0.01486057 | 0.2671995 | 0 | 0 | 0 | 0 | 0.4841291 | 0.0885127 | 0.1251134 | 0.05434447 | 295.1208
4 | 95.30919 | 0 | 2.148363 | 0.6729179 | 0.1854854 | 0.09027945 | 0.8624786 | 0.06104477 | 0.1101772 | 0 | 0 | 0 | 0 | 0 | 0.01422627 | 0 | 0 | 0.04489348 | 0 | 0 | 0.006458694 | 0 | 0.00685121 | 0 | 0 | 0.3784761 | 0 | 0.0920005 | 0 | 0.01715825 | 123.4979
3 | 93.36933 | 0.0131133 | 0 | 0 | 0.02485529 | 0 | 0.1065236 | 0.1105042 | 0.2244126 | 0 | 0 | 0 | 2.283005 | 3.594107 | 0.00383487 | 0 | 0 | 0 | 0 | 0.01287042 | 0 | 0 | 9.075653e-05 | 0.06733018 | 0.1729276 | 0 | 0 | 0 | 0 | 0.01709321 | 208.862
5 | 93.48026 | 0.7553124 | 0.3971821 | 0.3123668 | 3.898452 | 0 | 0.01086876 | 0 | 0.6854113 | 0 | 0.006755486 | 0 | 0.01711907 | 0 | 0.004022781 | 0.06116039 | 0 | 0 | 0 | 0 | 0 | 0.008428231 | 0 | 0.07818589 | 0.1192368 | 0 | 0 | 0.1513008 | 0.01393432 | 0 | 131.1252
1 | 94.87118 | 0 | 0 | 0 | 1.159273 | 0 | 0.3190952 | 0.1401207 | 0.02674892 | 0 | 0.001393678 | 0 | 0 | 0 | 0.02001205 | 2.684861 | 0.07201653 | 0.09834809 | 0.006964826 | 0.004322347 | 0 | 0.05265465 | 6.44056e-05 | 0.1810954 | 0 | 0.2110068 | 0.02725922 | 0.1235841 | 0 | 0 | 274.7432
1 | 87.58231 | 0.88897 | 0 | 0.3169141 | 0.001127843 | 0.1432106 | 6.033746 | 0.9699309 | 0.009889999 | 0 | 0 | 0 | 0.07712132 | 0 | 0 | 0.01951909 | 0 | 0 | 0 | 0.08673621 | 0 | 0.5145687 | 0 | 0.6005123 | 1.073619 | 1.68182 | 0 | 0 | 0 | 0 | 319.9109
6 | 91.67136 | 0.02230034 | 0 | 0 | 0.4333644 | 0 | 7.005887 | 0 | 0 | 0 | 0.004449191 | 0.3487539 | 0 | 0 | 0.04613217 | 0 | 0 | 0.006722149 | 0 | 0 | 0.01232392 | 0 | 0 | 0.000426803 | 0 | 0.2281286 | 0 | 0.1839629 | 0.03618555 | 0 | 166.3938
1 | 96.83102 | 0 | 0 | 0 | 1.437384 | 0.04117737 | 0.1204474 | 0.06317556 | 0.007300077 | 0 | 0 | 0 | 0 | 0 | 0.08960188 | 0.136255 | 0.2350454 | 0.167461 | 0.04310763 | 0.004864779 | 0 | 0.06028552 | 2.806773e-05 | 0.3453252 | 0.2957187 | 0 | 0 | 0.1217985 | 0 | 0 | 305.362
1 | 90.44056 | 0.1068713 | 0 | 0 | 0.3589388 | 0 | 8.140335 | 0 | 0 | 0.03066839 | 0 | 0.04136907 | 0.03547064 | 0 | 0.07984745 | 0.0107951 | 0 | 0 | 0 | 0 | 0 | 0.1424185 | 4.908065e-06 | 0.2044915 | 0.4082307 | 0 | 0 | 0 | 0 | 0 | 239.2123
1 | 94.51286 | 0.05697702 | 0.02493271 | 0 | 4.21079 | 0 | 0 | 0.1270093 | 0.2151228 | 0 | 0.06354506 | 0 | 0.03020783 | 0 | 0 | 0 | 0 | 0.3201414 | 0 | 0.02875477 | 0.0002331974 | 0 | 0 | 0 | 0 | 0.1402274 | 0.03955477 | 0.1237312 | 0.1059087 | 0 | 304.4312
6 | 94.19694 | 0 | 0.045499 | 0 | 4.689903 | 0 | 0 | 0 | 0.2983762 | 0 | 0.01474514 | 0 | 0 | 0 | 0.02976865 | 0 | 0.1112097 | 0.06137363 | 0 | 0.02409572 | 0.00989693 | 0 | 0 | 0.05040299 | 0 | 0.2962455 | 0.03334032 | 0.1093601 | 0.02884589 | 0 | 224.0519
1 | 97.05199 | 0 | 0 | 0 | 0.3955066 | 0 | 0.3388463 | 0 | 0 | 0 | 0.004084659 | 0.003337285 | 0 | 0 | 0.05840567 | 0.04216489 | 1.493697 | 0.009228269 | 0.01507624 | 0.01752297 | 0 | 0 | 0 | 0.1078805 | 0.0622342 | 0 | 0.03656518 | 0.3382624 | 0.02519354 | 0 | 258.556
4 | 84.95324 | 0.1921601 | 0.03283059 | 0 | 9.905955 | 0 | 3.858877 | 0 | 0.1004729 | 0 | 0.01461897 | 0.1458426 | 0 | 0 | 0.09919589 | 0 | 0.216351 | 0.04883866 | 0.00179048 | 0.003690163 | 0 | 0.001069649 | 0 | 0.03664337 | 0 | 0.2091681 | 0 | 0.1792555 | 0 | 0 | 129.5068
3 | 96.79969 | 0.09027682 | 0 | 1.205547 | 1.376904 | 0 | 0 | 0 | 0 | 0.01855734 | 0.0106705 | 0 | 0.00489848 | 0.05709703 | 0 | 0.05678516 | 0.1386354 | 0 | 0 | 0.01258795 | 0.0002576774 | 0 | 0 | 0.05599556 | 0.1179443 | 0 | 0.0004858046 | 0.05366594 | 0 | 0 | 221.7575
5 | 89.897 | 0.07612578 | 0 | 0 | 0.3388139 | 0 | 8.23792 | 0.094518 | 0.04440825 | 0 | 0.002202287 | 0.6871586 | 0 | 0.04686829 | 0 | 0.1434999 | 0 | 0 | 0 | 0 | 4.246587e-05 | 0 | 0 | 0.05828404 | 0.2828549 | 0 | 0 | 0.07273556 | 0.0175728 | 0 | 104.3636
1 | 98.13512 | 0.04016427 | 0 | 0.009284742 | 0.07801235 | 0 | 0.5239925 | 0.1257048 | 0 | 0 | 0 | 0.006971631 | 0.06694446 | 0 | 0.04979988 | 0.07659924 | 0.3282802 | 0 | 0.00285154 | 0 | 0 | 0 | 5.86859e-05 | 0.2071179 | 0.2467433 | 0 | 0 | 0.1023581 | 0 | 0 | 255.5425
1 | 91.01755 | 0.1258122 | 0.04249533 | 0 | 0.4351166 | 0.03509586 | 6.842309 | 0 | 0 | 0.08069507 | 0.001707905 | 0.1551636 | 0 | 0 | 0.04645393 | 0.08138818 | 0.8530002 | 0.03175336 | 0 | 0.004224259 | 0 | 0 | 6.006398e-05 | 0 | 0 | 0 | 0.05344398 | 0.1912058 | 0 | 0.002527656 | 135.8271
5 | 89.60693 | 1.420323 | 0.7047257 | 0.372606 | 0 | 0 | 0.1270731 | 0.1720544 | 0.6372756 | 0 | 0 | 0.004874486 | 5.568782 | 0.9626529 | 0.01704395 | 0.00494473 | 0.178938 | 0 | 0 | 0.005038192 | 0.007002692 | 0 | 0 | 0 | 0.1082212 | 0 | 0 | 0.0754128 | 0 | 0.02609859 | 238.3674
6 | 94.57104 | 0 | 0.0171798 | 0 | 0.4009762 | 0 | 4.639217 | 0.1829167 | 0 | 0 | 0 | 0.05743454 | 0 | 0 | 0 | 0.004531171 | 0 | 0 | 0 | 0 | 0 | 0.0234324 | 0 | 0.006418293 | 0.08067331 | 0 | 0 | 0.006480264 | 0 | 0.009694949 | 159.5217
4 | 92.91199 | 0.0731754 | 0.04757985 | 0 | 0.9820369 | 0 | 5.231983 | 0.04778762 | 0.01424941 | 0 | 0 | 0.1496112 | 0.05434119 | 0.0899465 | 0.006032316 | 0.09913132 | 0.1252885 | 0.008869054 | 0 | 0 | 0.007488648 | 0.03210892 | 8.221254e-05 | 0 | 0.03535845 | 0 | 0 | 0.06989158 | 0.01304243 | 0 | 116.8707
1 | 93.32384 | 0.2640744 | 1.835276 | 0.4528139 | 0.09863064 | 0 | 1.847303 | 0 | 0.1358957 | 0.03640518 | 0.05974599 | 0.1238422 | 0.04450237 | 0.01690622 | 0.06858225 | 0 | 1.348789 | 0 | 0 | 0.003551186 | 0 | 0 | 0 | 0 | 0.2629179 | 0 | 0 | 0.07692042 | 0 | 0 | 193.085
4 | 89.80473 | 0.09579302 | 0.02447451 | 0 | 0.8367151 | 0.002751028 | 8.275208 | 0.06643202 | 0.06472415 | 0 | 0 | 0.1902106 | 0.07287821 | 0.03620609 | 0.05045052 | 0.1648735 | 0 | 0.00787799 | 0 | 0.01033955 | 0.02278288 | 0 | 0.0001072956 | 0.06379201 | 0 | 0.1261292 | 0.04674371 | 0.03677761 | 0 | 0 | 25
4 | 91.74736 | 0 | 0.02942499 | 0 | 3.87386 | 0.007460395 | 0 | 0.2114506 | 0.2726147 | 0 | 0.001982034 | 0 | 0.09888448 | 1.336327 | 0.01068848 | 0.1124114 | 0 | 0 | 0 | 0.04810821 | 0.01164397 | 0.08985674 | 0 | 0.2883691 | 0.3337147 | 1.374728 | 0 | 0.1269462 | 0.02416863 | 0 | 257.2587
6 | 96.32607 | 0.03240622 | 0.02005181 | 0 | 2.224752 | 0 | 0.6665173 | 0.07584114 | 0.06823853 | 0 | 0.001978376 | 0 | 0 | 0.0932697 | 0.04688028 | 0 | 0.3086016 | 0.002902416 | 0 | 0 | 0 | 0 | 0.0001259973 | 0 | 0 | 0.002656737 | 0.02720177 | 0.1021004 | 0.0004027197 | 0 | 175.804
5 | 96.00027 | 0.2619851 | 0.5028505 | 0.3304325 | 1.860319 | 0 | 0 | 0.0583691 | 0.2763175 | 0 | 0 | 0 | 0.05213577 | 0.05525582 | 0 | 0.01715403 | 0.1159154 | 0.009181455 | 0.01304136 | 0.00190505 | 0.00107544 | 0 | 0 | 0.03156206 | 0.128887 | 0.1494055 | 0 | 0.1137492 | 0.02018364 | 0 | 259.0668
5 | 86.78298 | 0.3384647 | 0.04286267 | 0.0007301051 | 1.703666 | 0 | 0.2971271 | 0 | 0.6209261 | 0 | 0.01049376 | 0.03581578 | 4.713189 | 3.716724 | 0.1701362 | 0.04269409 | 0.6373811 | 0.005314893 | 0 | 0 | 0.009686853 | 0 | 2.91228e-05 | 0.1348686 | 0.2663289 | 0.2466975 | 0 | 0.2081123 | 0.01576889 | 0 | 247.8186
5 | 97.95845 | 0.4059569 | 0.05426185 | 0 | 0.2057249 | 0 | 0.2650117 | 0 | 0.3429594 | 0 | 0.007543955 | 0 | 0.008046444 | 0.1281519 | 0 | 0.079169 | 0.1358097 | 0 | 0 | 0 | 0 | 0.004705321 | 4.542187e-05 | 0.02546643 | 0.09684691 | 0.1647445 | 0 | 0.09095407 | 0.02615112 | 0 | 144.3775
5 | 89.73859 | 0.05192585 | 0.02156741 | 0 | 0.8015679 | 0 | 8.237992 | 0.1914119 | 0.02125715 | 0 | 0 | 0.1485293 | 0.02067957 | 0.02175279 | 0 | 0.1486607 | 0 | 0.02447453 | 0 | 0.0462825 | 0.005748884 | 0 | 0 | 0.05197238 | 0.04316447 | 0.4000108 | 0 | 0.01187534 | 0 | 0.01253983 | 205.5008
4 | 97.71139 | 1.021665 | 0.05231691 | 0 | 0.2863612 | 0.03393051 | 0.3061797 | 0.1127152 | 0.0103752 | 0.0136138 | 0.002573596 | 0.04297163 | 0 | 0.07699269 | 0 | 0.1008137 | 0.09229128 | 0.02412393 | 0 | 0.008620106 | 0 | 0.02265451 | 0 | 0.03191958 | 0.01717618 | 0 | 0 | 0.0313174 | 0 | 0 | 134.0256
5 | 93.33916 | 0.2091234 | 0.02727505 | 0 | 0.7714031 | 0 | 5.06646 | 0 | 0 | 0 | 0.007910201 | 0.2730923 | 0 | 0 | 0.01067483 | 0.06797376 | 0.05352635 | 0.02186927 | 0 | 0.009963243 | 0 | 0 | 0 | 0 | 0 | 0.04999703 | 0 | 0.08453838 | 0.007029754 | 0 | 191.4945
1 | 91.12777 | 0.04166697 | 0.008797063 | 0 | 0.5142766 | 0 | 7.195006 | 0 | 0 | 0.0902302 | 0 | 0.1294058 | 0.00167431 | 0 | 0.06902841 | 0.1310746 | 0.1883247 | 0 | 0 | 0.01090127 | 0 | 0.1257778 | 3.211098e-05 | 0.02741569 | 0.2344954 | 0 | 0 | 0.03495963 | 0 | 0.06916314 | 203.8716
1 | 93.60088 | 0 | 0 | 2.268293 | 0.3733577 | 0.04595784 | 2.281751 | 0.05873923 | 0 | 0.05912114 | 0 | 0 | 0.1645833 | 0 | 0.092916 | 0 | 0 | 0 | 0 | 0 | 0 | 0.1241718 | 0 | 0.3803923 | 0.5481533 | 0 | 0 | 0 | 0 | 0.001686809 | 308.8948
4 | 94.92947 | 0.6539103 | 0.9064496 | 2.10554 | 0.5533826 | 0.05231595 | 0 | 0 | 0.04279934 | 0 | 0.009558367 | 0 | 0.02352332 | 0.1423168 | 0 | 0 | 0.2002131 | 0.03496093 | 0 | 0.003442884 | 0.01845134 | 0.05080931 | 0.0007062627 | 0 | 0 | 0.1105118 | 0.0761271 | 0.08550735 | 0 | 0 | 138.6366
4 | 94.47919 | 0.5074409 | 0.2483094 | 2.311653 | 0.3678183 | 0.01481579 | 1.536677 | 0.02199277 | 0 | 0 | 0 | 0.08365878 | 0.03292781 | 0 | 0 | 0.05645226 | 0.04020451 | 0.01575835 | 0 | 0.01550646 | 0 | 0.01320856 | 0.0001043662 | 0 | 0 | 0.1078089 | 0.01667618 | 0.08121401 | 0.02817455 | 0.02040324 | 124.5233
1 | 91.76875 | 0.123886 | 0.02646001 | 0 | 3.253148 | 0 | 0.8492658 | 0 | 0 | 0 | 0.06538648 | 0.08006663 | 0 | 0 | 0.1663664 | 0 | 3.238309 | 0 | 0 | 0.0292111 | 0 | 0 | 0 | 0 | 0.09784304 | 0 | 0 | 0.2219918 | 0.07931325 | 0 | 268.7887
2 | 86.71973 | 0.01831389 | 0 | 4.880213 | 0.6516551 | 0.08839694 | 6.384034 | 0 | 0.09864346 | 0.06271096 | 0.0177562 | 0.04477737 | 0 | 0 | 0.129358 | 0 | 0.1645038 | 0.03348455 | 0.05940474 | 0.03027681 | 0 | 0 | 9.535642e-05 | 0 | 0 | 0 | 0.3491167 | 0.2651366 | 0.002388838 | 0 | 180.7733
5 | 92.96521 | 0.04885605 | 0.03673073 | 0 | 2.175004 | 0.06120383 | 3.886744 | 0 | 0.0761611 | 0 | 0 | 0.06151222 | 0 | 0.0168728 | 0.1172772 | 0 | 0.3800673 | 0.01012478 | 0 | 0 | 0.004139271 | 0 | 3.170306e-05 | 0 | 0 | 0.04822465 | 0 | 0.1083828 | 0.003457679 | 0 | 148.5392
5 | 96.30585 | 0.9600667 | 0.2332818 | 0.4591483 | 0.8231407 | 0.06539263 | 0 | 0 | 0.3569446 | 0.006382726 | 0.004677091 | 0.009011014 | 0.05274019 | 0 | 0.03804304 | 0.01292866 | 0.04452484 | 0.006689142 | 0.4584193 | 0.008318786 | 0.007516418 | 0.02192245 | 0 | 0 | 0 | 0.04073052 | 0 | 0.0842744 | 0 | 0 | 108.4861
1 | 94.24033 | 0 | 0 | 0 | 4.181197 | 0 | 0.1596499 | 0.02963484 | 0.003657196 | 0 | 0.01181712 | 0 | 0 | 0 | 0.07339482 | 0 | 0.9045747 | 0.07273873 | 0.01318663 | 0.0170476 | 0 | 0 | 0 | 0.03018154 | 0 | 0 | 0.0398837 | 0.2017792 | 0.02093068 | 0 | 279.6118
1 | 92.17544 | 0.7748543 | 0.3521331 | 1.826621 | 0.1657389 | 0.04827585 | 1.243751 | 0.1005083 | 0 | 0.04477414 | 0 | 0 | 0.9318241 | 0 | 0.05169957 | 0.01705689 | 0.1158153 | 0 | 0 | 0.003180467 | 0.07600923 | 0.1886627 | 0 | 0.5004327 | 0.9005219 | 0.4663528 | 0 | 0.01634862 | 0 | 0 | 343.8904
5 | 94.65121 | 2.93929 | 0.08126348 | 0 | 0.8325108 | 0 | 0.4096253 | 0.2116932 | 0.06548487 | 0 | 0 | 0.03473099 | 0.01347177 | 0.1665393 | 0 | 0.06842194 | 0.1312368 | 0.03333195 | 0 | 0 | 0 | 0 | 1.743655e-05 | 0 | 0.075 | 0.248687 | 0 | 0.03748893 | 0 | 0 | 184.3017
5 | 90.10044 | 0.02417581 | 0.006882377 | 0 | 0.6891563 | 0.01456037 | 8.715982 | 0.06106986 | 0 | 0 | 0 | 0.1547546 | 0 | 0 | 0.01974015 | 0.06484111 | 0 | 0.002019219 | 0 | 0.007271299 | 0.00114009 | 0.002688454 | 0 | 0 | 0 | 0 | 0.05372111 | 0.05304733 | 0 | 0.02851027 | 152.3207
6 | 97.58508 | 0.0882304 | 0.0182053 | 0 | 0.632394 | 0.1068439 | 0.2435657 | 0 | 0 | 0 | 0.03125145 | 0.2039921 | 0 | 0 | 0.08548912 | 0.00743586 | 0.5529977 | 0.04293888 | 0.1151631 | 0 | 0 | 0 | 2.453073e-05 | 0 | 0.003680147 | 0.04735091 | 0 | 0.2227554 | 0.01259853 | 0 | 70.78616
1 | 96.91096 | 0.001809838 | 0.008550433 | 0 | 0 | 0.02293989 | 2.412393 | 0.06823564 | 0 | 0.03763399 | 0 | 0.06358911 | 0 | 0 | 0.02497818 | 0 | 0.07351362 | 0 | 0 | 0.0009684048 | 0 | 0.01181374 | 0.0001486434 | 0.09819897 | 0.1849299 | 0 | 0 | 0.07933921 | 0 | 0 | 138.2295
4 | 93.30942 | 0.1240251 | 0.6064885 | 2.243489 | 2.348506 | 0 | 0 | 0 | 0.718354 | 0.08026092 | 0.02975272 | 0 | 0.002219884 | 0.170735 | 0.03153957 | 0 | 0.1620406 | 0 | 0 | 0 | 0.01140016 | 0.03706972 | 0 | 0 | 0 | 0 | 0 | 0.1247019 | 0 | 0 | 122.1297
5 | 93.70106 | 1.346279 | 0.05324277 | 0.09753322 | 0.5190735 | 0 | 0.2818274 | 0 | 1.501353 | 0.1342793 | 0.02385712 | 0.04036785 | 1.105267 | 0 | 0.1278288 | 0.07315241 | 0.188632 | 0.007881323 | 0 | 0.0003921411 | 0 | 0.01234862 | 0 | 0.1382451 | 0.2200793 | 0.218667 | 0 | 0.1889997 | 0.01963562 | 0 | 188.2546
1 | 84.93145 | 1.52728 | 0.01667166 | 0 | 0 | 0 | 0 | 0 | 0.6637647 | 0.07788409 | 0 | 0.007661895 | 2.33354 | 10.02885 | 0.01514743 | 0 | 0 | 0 | 0 | 0 | 0 | 0.03778306 | 0 | 0 | 0 | 0.100452 | 0 | 0.2595181 | 0 | 0 | 326.4731
5 | 94.54875 | 0 | 0 | 0 | 0 | 0 | 3.634223 | 0 | 0.05194863 | 0 | 0.02416177 | 0.9986833 | 0.04716615 | 0 | 0 | 0.151818 | 0 | 0.005963933 | 0 | 0.0185275 | 0 | 0.0003503769 | 0 | 0 | 0.3944668 | 0 | 0 | 0.0963084 | 0.02762991 | 0 | 88.23655
6 | 97.26856 | 0 | 0 | 0 | 0.1092148 | 0 | 1.383327 | 0.07702794 | 0 | 0 | 0.01570342 | 0.8419765 | 0 | 0 | 0 | 0.09451541 | 0 | 0.020727 | 0 | 0.005127653 | 0 | 0 | 0 | 0.02527448 | 0.1034938 | 0 | 0 | 0.05437916 | 0.0006706915 | 0 | 156.0257
4 | 95.278 | 0.4318521 | 0.6926024 | 0.1663205 | 0.08269848 | 0 | 2.841165 | 0.03330836 | 0 | 0 | 0 | 0.1314852 | 0 | 0 | 0 | 0.01536967 | 0.01846343 | 0.01073677 | 0 | 0 | 0 | 0.05888807 | 0 | 0.05653754 | 0.0447863 | 0 | 0.0175074 | 0.1144451 | 0 | 0.005833954 | 86.34434
1 | 91.42414 | 0.09803444 | 0 | 0 | 4.178257 | 0 | 0 | 0 | 0.4556428 | 0.0217882 | 0.07799175 | 0 | 1.816774 | 0 | 0.2116301 | 0.04706088 | 0 | 0.4443789 | 0.07462418 | 0.01626512 | 0.02570738 | 0.1407604 | 7.494116e-05 | 0.5861351 | 0.1988583 | 0 | 0.1818747 | 0 | 0 | 0 | 362.236
1 | 92.78143 | 0.04577701 | 0.0529367 | 0 | 0.3932985 | 3.04067 | 0.4871182 | 0 | 0 | 0 | 0.06227187 | 0.5750909 | 0 | 0 | 0.006925378 | 0 | 1.988426 | 0 | 0 | 0.0306195 | 0.005542855 | 0 | 0 | 0 | 0 | 0 | 0.002370379 | 0.3730324 | 0.154494 | 0 | 155.329
6 | 91.2338 | 0.007391334 | 0 | 0 | 0.1888356 | 0.03381934 | 7.598816 | 0 | 0 | 0 | 0 | 0.1067809 | 0 | 0 | 0.05476617 | 0 | 0.1791499 | 0.01841962 | 0 | 0 | 0 | 0.005711153 | 0 | 0 | 0 | 0.4167421 | 0 | 0.1557727 | 0 | 0 | 95.97335
5 | 89.20783 | 0.09747452 | 0.02319251 | 0 | 0.4320606 | 0.02122583 | 8.98631 | 0.1603219 | 0.04127541 | 0 | 0 | 0.2909356 | 0.004326088 | 0 | 0 | 0.3346789 | 0.01908038 | 0.03734631 | 0 | 0.0594345 | 0 | 0.02659813 | 5.966196e-05 | 0 | 0 | 0.06515384 | 0.02465305 | 0.09556875 | 0 | 0.07247126 | 144.6239
5 | 95.94587 | 1.658018 | 0.0821527 | 0 | 0.5724181 | 0.09508308 | 0.2911453 | 0 | 0.2094316 | 0.06182329 | 0.004410665 | 0 | 0 | 0.3778862 | 0 | 0 | 0.3099764 | 0.06252188 | 0 | 0 | 0 | 0.05433701 | 7.510572e-05 | 0 | 0 | 0.1404169 | 0 | 0.1099734 | 0.00171183 | 0.0227491 | 115.33
1 | 98.94061 | 0 | 0.02690138 | 0 | 0 | 0.0003518941 | 0.5965077 | 0 | 0 | 0.01889399 | 0.0005588874 | 0.04151971 | 0 | 0 | 0.0167102 | 0.01636972 | 0.1149316 | 0 | 0 | 0.000383429 | 0 | 0 | 2.769044e-05 | 0.1052426 | 0.09671056 | 0 | 0 | 0.02427802 | 0 | 0 | 100.1036
1 | 94.91205 | 0.4181667 | 0.8403752 | 0.5675101 | 0.5250502 | 0 | 0.5385068 | 0.1873557 | 0.02217797 | 0.1269917 | 0 | 0 | 0.56327 | 0 | 0.04189996 | 0.04664649 | 0 | 0 | 0 | 0 | 0 | 0.1410318 | 0 | 0.2970779 | 0.6011407 | 0.1619081 | 0 | 0 | 0 | 0.008842508 | 287.3482
5 | 92.22379 | 0.02784381 | 0.06290707 | 0 | 3.035086 | 0.02054344 | 4.005693 | 0 | 0.1501784 | 0 | 0.00196664 | 0.08173062 | 0.02991045 | 0 | 0.04162385 | 0.06213342 | 0.0654479 | 0.02653598 | 0 | 0.001514975 | 0.008553445 | 0 | 4.354542e-05 | 0 | 0 | 0.09201021 | 0 | 0.0419476 | 0 | 0.02054471 | 127.0825
3 | 89.73231 | 0.09200931 | 0.01632319 | 0 | 0.6603593 | 0.001217338 | 8.780659 | 0 | 0 | 0.03454899 | 0 | 0.1551227 | 0.004132021 | 0.156159 | 0.06380454 | 0.1575601 | 0.008945334 | 0.01071928 | 0 | 0.01973853 | 0 | 0.007066897 | 4.367043e-05 | 0.01951502 | 0 | 0 | 0.06353544 | 0.0150103 | 0 | 0.001223401 | 184.1988
5 | 95.6683 | 0 | 0.02568405 | 0 | 1.104954 | 0 | 2.12506 | 0.2322312 | 0.002981341 | 0.07287589 | 0 | 0.02046628 | 0.004759637 | 0.2086278 | 0 | 0.06249224 | 0.01146781 | 0 | 0 | 0.009351128 | 0.001437691 | 0.0288174 | 0 | 0.08597881 | 0.2852332 | 0 | 0 | 0.04928593 | 0 | 0 | 219.3519
1 | 97.04685 | 0.03989834 | 0 | 0 | 1.614876 | 0 | 0.2963797 | 0.05422588 | 0 | 0 | 0 | 0 | 0.02039547 | 0.08679052 | 0.03477569 | 0 | 0.305198 | 0 | 0.0009618151 | 0 | 0 | 0.06936251 | 0 | 0.1462622 | 0.2604914 | 0 | 0 | 0.02353042 | 0 | 0 | 249.2132
4 | 97.13852 | 0.6510937 | 0 | 0.8837211 | 0 | 0.1319401 | 0.6128151 | 0.0316066 | 0 | 0 | 0 | 0.03829702 | 0 | 0.1095687 | 0 | 0.01413204 | 0.0003807755 | 0.01135565 | 0 | 0.0002461456 | 0.006760268 | 0.05250514 | 0.001932033 | 0.06040772 | 0 | 0.1399685 | 0.003557682 | 0.1111922 | 0 | 0 | 61.12853
6 | 98.29651 | 0.05285913 | 0.03827969 | 0 | 0.4395309 | 0.1146251 | 0.1205072 | 0 | 0.04717113 | 0 | 0.0117916 | 0 | 0 | 0.1259323 | 0.02533154 | 0 | 0.3921457 | 0.03248706 | 0 | 0 | 0 | 0 | 1.847219e-05 | 0 | 0 | 0.1797754 | 0.03470285 | 0.07218429 | 0.00268904 | 0.01345992 | 75.46738
2 | 97.39307 | 0.4437 | 0 | 1.100774 | 0 | 0 | 0.197318 | 0.10739 | 0.01166323 | 0.01761842 | 0.004710179 | 0.00955076 | 0.1264101 | 0.112429 | 0 | 0.007528525 | 0 | 0 | 0.004929577 | 0 | 0.02630597 | 0.01155007 | 0 | 0.08929802 | 0.3332574 | 0 | 0 | 0.002500629 | 0 | 0 | 214.3896
1 | 93.39138 | 0.03755061 | 0 | 0 | 0.4383362 | 0 | 3.986038 | 0 | 0 | 0 | 0.03232944 | 0.125058 | 0 | 0 | 0.06261961 | 0.01487402 | 1.561227 | 0.03772284 | 0 | 0.01340487 | 0 | 0 | 2.196515e-05 | 0 | 0 | 0 | 0 | 0.2405411 | 0.05889551 | 0 | 185.0611
1 | 87.90514 | 0.04473154 | 0.03782019 | 0 | 2.092727 | 0 | 0 | 0.03798971 | 0.3641511 | 0 | 0.01544944 | 0 | 2.923329 | 6.506038 | 0 | 0.03414177 | 0 | 0.01493274 | 0 | 0.02354388 | 0 | 0 | 0 | 0 | 0 | 0 | 0 | 0 | 0 | 0 | 240.4551
1 | 87.78843 | 0.7382193 | 0.002901907 | 0 | 0.9452795 | 0.0476682 | 8.743111 | 0.2060209 | 0.01173004 | 0.1133039 | 0 | 0.04291158 | 0 | 0 | 0 | 0.1042868 | 0 | 0 | 0 | 0.03539126 | 0 | 0.2969215 | 0 | 0.2821265 | 0.6022708 | 0 | 0 | 0 | 0 | 0.03942721 | 256.6608
1 | 96.70662 | 0.0686987 | 0.005753553 | 0 | 1.203208 | 0 | 0.5932962 | 0.1358497 | 0 | 0.04070067 | 0 | 0.6805879 | 0.04052887 | 0 | 0.1065053 | 0.1042879 | 0 | 0 | 0.008100771 | 0.001046961 | 0 | 0 | 0 | 0.08063805 | 0.1928642 | 0 | 0 | 0.03030463 | 0 | 0.001009471 | 242.041
4 | 96.76643 | 0.3625545 | 1.209419 | 0.4196226 | 0.1062428 | 0.06997108 | 0.4383417 | 0.1130553 | 0 | 0 | 0 | 0 | 0 | 0 | 0 | 0.03053524 | 0 | 0 | 0 | 0.003127403 | 0 | 0.03414543 | 0 | 0.09083495 | 0.1810059 | 0.08188429 | 0.007831261 | 0.05639438 | 0.02860785 | 0 | 95.12845
5 | 84.21841 | 0.8048798 | 0.005557299 | 0 | 0 | 0 | 0 | 0 | 0.7994652 | 0.1438048 | 0.01902441 | 0 | 1.492407 | 11.5641 | 0 | 0 | 0.5386644 | 0 | 0 | 0 | 0 | 0.04014651 | 1.578166e-05 | 0 | 0 | 0 | 0.2679506 | 0.06288538 | 0 | 0.04268818 | 150.7712
5 | 88.20282 | 0 | 0 | 0 | 0 | 0 | 7.623808 | 0.4027022 | 0 | 0 | 0 | 0.02409672 | 0 | 2.546751 | 0.06677745 | 0.1013545 | 0 | 0 | 0.02666113 | 0.03672481 | 0.000778831 | 0.1153458 | 6.272407e-05 | 0.2241946 | 0.2295934 | 0.270117 | 0.04517604 | 0.00212589 | 0 | 0.08090939 | 264.5703125
1 | 95.76295 | 0.9576344 | 0.003345646 | 0 | 1.279375 | 0 | 0.4948152 | 0.221782 | 0 | 0.04347036 | 0 | 0.1582886 | 0.3318267 | 0 | 0.04345384 | 0.03785409 | 0 | 0 | 0 | 0 | 0 | 0.08952637 | 3.583659e-05 | 0.2119562 | 0.3383573 | 0 | 0 | 0.0253235 | 0 | 0 | 263.4216
2 | 93.45838 | 0.1582486 | 0.03368391 | 0 | 0.2125903 | 0.06169513 | 0.1966884 | 0.159788 | 0.2973873 | 0 | 0 | 0.0133457 | 3.452285 | 1.786435 | 0.007275052 | 0.07484272 | 0 | 0 | 0 | 0.005777448 | 0 | 0 | 7.623885e-05 | 0.0007489702 | 0.07575444 | 0 | 0 | 0.004996296 | 0 | 0 | 230.6427
1 | 96.44019 | 0.1092677 | 0 | 0 | 0.06808465 | 0.01919762 | 0.7970829 | 0.08741344 | 0.05770484 | 0.1169729 | 0 | 0 | 0.2661554 | 0.4194576 | 0.07256752 | 0.05795757 | 0 | 0 | 0 | 0 | 0 | 0.2153191 | 0 | 0.356608 | 0.8224366 | 0 | 0 | 0.04102525 | 0 | 0.05256309 | 312.4948
5 | 85.30161 | 0.188722 | 0.0393964 | 0.04217424 | 0.8336934 | 0 | 0.259146 | 0.03320949 | 0.946057 | 0 | 0.006132678 | 0.005944745 | 4.385264 | 6.754556 | 0.1014927 | 0.1691032 | 0.2275224 | 0 | 0 | 0.0007758602 | 0.01194664 | 0.009596644 | 0 | 0.05030014 | 0.1741811 | 0.2467287 | 0 | 0.1878073 | 0.02464157 | 0 | 241.6483
4 | 90.49046 | 1.000576 | 0.06293057 | 0 | 3.418364 | 0 | 4.315447 | 0 | 0.003884646 | 0.04191204 | 0 | 0.1208628 | 0 | 0.1475124 | 0 | 0.08256432 | 0.05624148 | 0 | 0 | 0.01899002 | 0 | 0.02092524 | 5.093271e-05 | 0 | 0.1866311 | 0 | 0 | 0.03265199 | 0 | 0 | 183.1895
1 | 90.25578 | 0.03585481 | 0.1528316 | 0.08466931 | 2.937233 | 0 | 0 | 0.3610646 | 0.0723458 | 0 | 0.08665998 | 0 | 3.805489 | 0.02155078 | 0 | 0 | 0 | 0.2197997 | 0 | 0.02606053 | 0.2335529 | 0 | 0 | 0.6338865 | 0 | 0.11668 | 0.7775685 | 0.1288983 | 0.05007843 | 0 | 259.7653
5 | 88.68135 | 0.02210847 | 0.0009576483 | 0 | 0.6869414 | 0.02826216 | 9.687026 | 0.2792695 | 0 | 0 | 0 | 0.1804877 | 0.01406378 | 0 | 0 | 0.2116308 | 0 | 0.001323777 | 0 | 0.02585411 | 0 | 0.02090146 | 3.857457e-05 | 0 | 0 | 0 | 0.03684364 | 0.05152071 | 0 | 0.07141902 | 137.4608
6 | 91.90711 | 0.2248172 | 0.03847477 | 0 | 2.513337 | 0 | 0.1614177 | 0 | 0.4603978 | 0 | 0.05129918 | 0 | 2.185527 | 0 | 0.282708 | 0 | 0.8986433 | 0.02335178 | 0 | 0 | 0.03509513 | 0.04772267 | 7.335799e-05 | 0.295857 | 0.2899566 | 0.1920941 | 0 | 0.3897744 | 0.00234156 | 0 | 236.4493
5 | 98.60577 | 0.05078153 | 0.01395551 | 0 | 0.1585189 | 0.07909422 | 0.2350439 | 0 | 0 | 0 | 0.006373212 | 0.003733834 | 0 | 0.08234087 | 0 | 0.06627689 | 0.2005251 | 0.009860092 | 0 | 0 | 0.002914274 | 0.02310275 | 0 | 0.02240716 | 0.1283429 | 0.1882409 | 0 | 0.1102904 | 0.01243113 | 0 | 51.99665
5 | 92.81444 | 0.05212045 | 0.03145537 | 0 | 4.151754 | 0.1719981 | 0 | 0 | 0.1949062 | 0 | 0.04018795 | 0.7258369 | 0.01346364 | 0 | 0.11488 | 0.07601859 | 0.09115016 | 0.01830515 | 1.385591 | 0.02697135 | 0 | 0 | 7.870526e-05 | 0 | 0 | 0 | 0 | 0.06316032 | 0 | 0.02768457 | 136.4098
6 | 96.63344 | 0.02760172 | 0.01025903 | 0 | 1.026659 | 0 | 1.114229 | 0 | 0 | 0 | 0.003584689 | 0.7565255 | 0 | 0 | 0.1240825 | 0.01987781 | 0.05005705 | 0.02071864 | 0 | 0.0006502959 | 0.002605436 | 0 | 0 | 0 | 0 | 0.02964188 | 0 | 0.1603634 | 0.01970669 | 0 | 159.5858
1 | 91.38609 | 0.08728787 | 0.03007948 | 0 | 3.282544 | 0 | 0 | 0.279474 | 0 | 0 | 0.06183953 | 0.3510854 | 3.20501 | 0.7561278 | 0.02395758 | 0 | 0 | 0.2890877 | 0.03161094 | 0.03473248 | 0 | 0 | 4.549963e-05 | 0 | 0 | 0 | 0 | 0.1378821 | 0.04314847 | 0 | 271.4675
5 | 98.27828 | 0 | 0.02029338 | 0 | 0.3300222 | 0.1387544 | 0.3007238 | 0.06886766 | 0 | 0 | 0 | 0.02358884 | 0 | 0.1289248 | 0 | 0 | 0.3351688 | 0.025414 | 0 | 0 | 0 | 0 | 2.604831e-05 | 0 | 0 | 0.2151842 | 0 | 0.1213341 | 0.01341577 | 0 | 77.70329
1 | 83.29742 | 0.2662455 | 0.01209916 | 0 | 4.798995 | 7.359092 | 0.9440729 | 0 | 0.04711537 | 0.02254377 | 0.01662996 | 0.4699132 | 0.2897677 | 0.139226 | 0.3807644 | 0.3158667 | 0.3741399 | 0.03026582 | 0 | 0.0003118142 | 0.03377496 | 0.3456781 | 0 | 0.38622 | 0.3282013 | 0 | 0.1416544 | 0 | 0 | 0 | 247.6924
4 | 94.05419 | 2.145503 | 0 | 0.05448856 | 0.3112703 | 0 | 0.402393 | 0.124484 | 0.3002728 | 0.1292482 | 0 | 0.007557044 | 0.2831001 | 1.697488 | 0.02529633 | 0.05767297 | 0 | 0 | 0 | 0 | 0 | 0.02274996 | 0.0003435758 | 0.009907645 | 0.3136362 | 0 | 0 | 0.06039717 | 0 | 0 | 231.0731
5 | 95.74862 | 0.01796818 | 0.05577029 | 0 | 2.838388 | 0 | 0 | 0 | 1.029709 | 0.01283718 | 0.008018556 | 0 | 0 | 0 | 0.002174272 | 0.05340869 | 0 | 0.01903174 | 0 | 0.006766702 | 0 | 0.01201362 | 5.278703e-05 | 0.02020935 | 0.0528245 | 0 | 0 | 0.1222075 | 0 | 0 | 144.513
1 | 92.93416 | 0 | 0.08749588 | 0 | 0.3173999 | 0 | 0.9370484 | 0.2446007 | 0.03292664 | 0.03142755 | 0.03710824 | 0.03249459 | 0 | 0.1060437 | 0.04526826 | 3.725557 | 0 | 0 | 0 | 0.001947122 | 0.178042 | 0.1557965 | 0 | 0.4422913 | 0.3616183 | 0.11584 | 0.1365507 | 0.07638517 | 0 | 0 | 254.7435
5 | 92.04341 | 0 | 0.04471513 | 0 | 5.5554 | 0 | 1.403177 | 0 | 0.5537002 | 0 | 0.005565727 | 0.002468094 | 0 | 0 | 0.07984408 | 0 | 0.08510212 | 0.02264547 | 0 | 0.0008607284 | 0.005160384 | 0.01789457 | 1.468426e-05 | 0.046708 | 0 | 0.05911212 | 0 | 0.07421944 | 0 | 0 | 132.7782
5 | 91.0747 | 0 | 0.0156741 | 0 | 0.4756809 | 0 | 7.852258 | 0.1424735 | 0 | 0 | 0 | 0.2003311 | 0.03928543 | 0 | 0 | 0.06072246 | 0 | 0 | 0 | 0.01332359 | 0 | 0.00277179 | 1.776017e-05 | 0 | 0 | 0 | 0 | 0.08983452 | 0.005715477 | 0.02721103 | 159.0358
5 | 91.09235 | 0.8117446 | 0.0752566 | 0 | 6.711939 | 0.04889379 | 0.04854438 | 0 | 0.7185957 | 0 | 0.02323924 | 0.003510513 | 0 | 0 | 0.01440701 | 0 | 0.2212308 | 0.05590697 | 0 | 0.01232641 | 0 | 0 | 6.324934e-05 | 0 | 0 | 0 | 0 | 0.1619896 | 0 | 0 | 170.4889
1 | 82.75851 | 0 | 0.1135349 | 0.2437744 | 0 | 0 | 8.555842 | 3.292282 | 0 | 0.1402411 | 0.09048089 | 0 | 0 | 0 | 0.07532906 | 0 | 3.575327 | 0.02723711 | 0.05309093 | 0.04361522 | 0.006311791 | 0 | 0.0001389105 | 0 | 0 | 0 | 0.4345239 | 0.2864301 | 0.1733111 | 0.1300143 | 298.6222
6 | 93.64737 | 0.02072897 | 0.0165803 | 0 | 0.5372306 | 0 | 4.640322 | 0.07663106 | 0 | 0 | 0.004859114 | 0.7005724 | 0.03507584 | 0.01224542 | 0.007918074 | 0.1545142 | 0 | 0.009662656 | 0.01469104 | 0.01349548 | 0.004794179 | 0 | 1.023875e-05 | 0 | 0.0202263 | 0 | 0 | 0.08307295 | 0 | 0 | 194.6855
1 | 87.96465 | 0 | 0.08632476 | 0 | 1.448298 | 0 | 6.456788 | 0 | 0.002023196 | 0 | 0.1189047 | 0.0787552 | 0 | 0 | 0 | 0 | 2.766977 | 0.091616 | 0 | 0.05149322 | 0.006168954 | 0 | 0 | 0 | 0 | 0 | 0.1313412 | 0.5337028 | 0.262954 | 0 | 242.9058
6 | 95.15071 | 0.05329572 | 0.004542946 | 0 | 2.93611 | 0.06557176 | 0 | 0 | 0 | 0 | 0.01778812 | 0.7906033 | 0 | 0 | 0.04570188 | 0 | 0.002350873 | 0.01706419 | 0.2946551 | 0.01670114 | 0 | 0 | 1.940665e-05 | 0.01070936 | 0.2631973 | 0.196583 | 0 | 0.1153156 | 0.01907846 | 0 | 274.9759
1 | 96.50912 | 0 | 0.001494169 | 0 | 0.5528401 | 0 | 1.633065 | 0 | 0 | 0.002959996 | 0 | 0.5757495 | 0.02350795 | 0 | 0.1190287 | 0.09416037 | 0 | 0 | 0 | 0.007912075 | 0 | 0.06237364 | 0 | 0.1751213 | 0.1241806 | 0 | 0.005294642 | 0.113195 | 0 | 0 | 270.8829
1 | 92.02587 | 0.13774 | 0 | 0 | 4.419343 | 0 | 0 | 0 | 0.3742089 | 0 | 0.01688454 | 0 | 2.084741 | 0.09128698 | 0.05357104 | 0 | 0 | 0.2385155 | 0.01489688 | 0.01032182 | 0 | 0.1435278 | 1.238729e-05 | 0.1616522 | 0.168285 | 0 | 0 | 0.05914129 | 0 | 0 | 345.5341
4 | 90.5209 | 0 | 0.04946455 | 0.001032904 | 0.04102268 | 0 | 8.227133 | 0.001345296 | 0 | 0 | 0 | 0.2905076 | 0.05910866 | 0 | 0.01490354 | 0.04378232 | 0.09367093 | 0.004067632 | 0 | 0 | 0.0260965 | 0.003988582 | 0 | 0.07448875 | 0.1799552 | 0.2544734 | 0 | 0.1035082 | 0.01055502 | 0 | 25
1 | 90.787 | 0.006776697 | 0 | 0 | 4.96999 | 0 | 0.5948697 | 0 | 0.2218293 | 0.0970049 | 0 | 0.002552356 | 0 | 0 | 0.2993375 | 0.8019585 | 0.4808227 | 0.2776812 | 0.06933016 | 0.004547502 | 0 | 0.1348417 | 0 | 0.6420844 | 0.4641199 | 0 | 0.03864658 | 0.106604 | 0 | 0 | 340.9109
4 | 95.35326 | 1.947832 | 1.115112 | 0.298345 | 0.3680643 | 0 | 0.09484552 | 0.05835124 | 0.0001040314 | 0 | 0 | 0 | 0.1178208 | 0 | 0.023734 | 0 | 0.2251891 | 0 | 0 | 0 | 0.05881133 | 0.005145063 | 0.003843023 | 0 | 0.1776788 | 0 | 0 | 0.1213294 | 0.03053043 | 0 | 139.9008
3 | 98.17846 | 0.147367 | 0.1137771 | 0.9696195 | 0 | 0 | 0.00789034 | 0.1287387 | 0 | 0 | 0.001154071 | 0 | 0.002229164 | 0.03053317 | 0.003991925 | 0.06363809 | 0 | 0 | 0 | 0.007430886 | 0.01371423 | 0 | 1.366968e-05 | 0.1248458 | 0.1966322 | 0 | 0 | 0.009965008 | 0 | 0 | 181.4419
4 | 93.09845 | 1.224395 | 0.6873986 | 1.690709 | 0 | 0 | 0.04790772 | 0 | 0.09184315 | 0 | 0.003745816 | 0 | 2.673728 | 0 | 0.04445252 | 0 | 0.03864194 | 0.02218686 | 0 | 0.00446171 | 0.115982 | 0 | 9.141925e-05 | 0.0179706 | 0.184447 | 0 | 0 | 0.02372165 | 0.02986625 | 0 | 232.227
4 | 94.27497 | 0.1614903 | 0 | 0.4725923 | 0.3025602 | 0.05420433 | 3.864604 | 0.07620599 | 0.01658969 | 0 | 0 | 0.2027348 | 0 | 0 | 0 | 0.1397329 | 0.1622834 | 0.03102554 | 0 | 0.01079782 | 0 | 0.01525427 | 7.50992e-06 | 0.03908084 | 0 | 0.08221204 | 0 | 0.07620478 | 0 | 0.01744776 | 105.575
2 | 99.65413 | 0.008240346 | 0.007067858 | 0 | 0 | 0 | 0.1376012 | 0.06405435 | 0.003871514 | 0.003788369 | 0 | 0.01594141 | 0.005660855 | 0 | 0.001813716 | 0.008120607 | 0 | 0 | 0 | 0.0009402322 | 0 | 0 | 2.83208e-05 | 0.04120605 | 0.04703666 | 0.0004995099 | 0 | 0 | 0 | 0 | 182.2049
4 | 91.37744 | 0 | 0.9092097 | 0 | 0.08330414 | 0 | 6.421898 | 0.2150965 | 0.06060739 | 0 | 0 | 0.2832136 | 0 | 0 | 0.04422111 | 0.2020708 | 0.02123383 | 0.01224432 | 0 | 0 | 0.01419291 | 0 | 0 | 0.04867322 | 0.1437153 | 0.103025 | 0 | 0.05873899 | 0.001113921 | 0 | 83.42991
1 | 96.30964 | 0 | 0.01847081 | 0 | 2.029421 | 0 | 0.04344257 | 0.2993963 | 0.001695137 | 0 | 0.01473775 | 0.7398173 | 0 | 0 | 0.06074781 | 0.04944514 | 0 | 0.06426354 | 0.03383959 | 0.01664745 | 0 | 0 | 1.710316e-05 | 0 | 0 | 0.1337263 | 0 | 0.1383832 | 0.04630974 | 0 | 245.0823
6 | 97.47568 | 0.007827664 | 0.01816654 | 0 | 1.383426 | 0.006684704 | 0 | 0 | 0.3961423 | 0 | 0.01219308 | 0 | 0 | 0 | 0.1289962 | 0 | 0.08520275 | 0.02139341 | 0 | 0.00450621 | 0.008254271 | 0 | 5.878827e-05 | 0.1193315 | 0.06787969 | 0.1033626 | 0.0184275 | 0.1315864 | 0.01088343 | 0 | 146.8869
5 | 96.97694 | 0.9563097 | 0.06208147 | 0 | 0.9498826 | 0.0515324 | 0.2626454 | 0.09660678 | 0.04946461 | 0 | 0.002648804 | 0.001270804 | 0.001642264 | 0.1580382 | 0 | 0 | 0.2326127 | 0.05125973 | 0 | 0.004472347 | 0 | 0 | 0 | 0 | 0 | 0 | 0.04306582 | 0.0809214 | 0.01860851 | 0 | 182.7433
5 | 92.45549 | 0.1495278 | 0.04130621 | 0 | 3.277152 | 0 | 2.609343 | 0 | 0.03544042 | 0 | 0.05172816 | 0.807736 | 0 | 0 | 0.003643808 | 0.07187302 | 0.2244434 | 0.04805952 | 0 | 0.01109604 | 0.01161189 | 0 | 0 | 0 | 0.05433743 | 0.001733163 | 0 | 0.142395 | 0.003082095 | 0 | 124.6333
1 | 96.29788 | 0.1431391 | 0.01604578 | 0 | 1.35982 | 0.6228694 | 0.03898903 | 0.4536721 | 0 | 0 | 0.004218356 | 0.00293358 | 0.08831313 | 0.05244255 | 0.02367414 | 0.1213851 | 0.09955323 | 0.04583025 | 0 | 0 | 0.0185455 | 0.04975025 | 7.341788e-06 | 0.277009 | 0.2171838 | 0 | 0 | 0.06673566 | 0 | 0 | 137.7601
1 | 94.94202 | 1.117133 | 0.03206683 | 0 | 1.30833 | 0.01013312 | 0 | 0.3241011 | 0.3102159 | 0 | 0 | 0 | 1.241795 | 0.3887624 | 0 | 0 | 0.03220171 | 0.008993384 | 0 | 0.0103992 | 0.004434174 | 0 | 0 | 0 | 0 | 0 | 0.07938204 | 0.1346699 | 0.05536572 | 0 | 247.5272
1 | 89.66006 | 0.8227835 | 0.05418528 | 0.2288736 | 1.42436 | 0 | 6.337578 | 0 | 0.03172992 | 0 | 0.01333586 | 0.1662616 | 0 | 0 | 0.0275818 | 0 | 0.9842575 | 0.005130385 | 0.03206369 | 0.03557743 | 0 | 0 | 0 | 0 | 0 | 0 | 0 | 0.1296547 | 0.04656796 | 0 | 200.1175
1 | 98.14549 | 0.02608994 | 0 | 0.004255651 | 0 | 0 | 0.5026813 | 0.2416618 | 0.0113543 | 0.01573074 | 0 | 0.6379383 | 0.008271402 | 0 | 0.06077676 | 0.01747127 | 0 | 0 | 0.03079203 | 0.009881317 | 0 | 0 | 0 | 0.1252546 | 0.08135335 | 0 | 0.00425717 | 0.07179605 | 0 | 0.004941341 | 213.9951
1 | 95.62789 | 0 | 0.0199935 | 0 | 3.352094 | 0 | 0 | 0.08998095 | 0.01379981 | 0 | 0 | 0.5642878 | 0 | 0 | 0.08394941 | 0 | 0 | 0.01460989 | 0.001321128 | 0.006493912 | 0.002332829 | 0 | 0 | 0 | 0 | 0.126366 | 0.01952727 | 0.06973933 | 0.007611756 | 0 | 218.0823
1 | 91.10638 | 0.02543364 | 0.03995791 | 0 | 0.5988635 | 0.02662786 | 7.085283 | 0 | 0.01057527 | 0 | 0 | 0.1164222 | 0 | 0 | 0.05211645 | 0.04545609 | 0.5062668 | 0.04963983 | 0 | 0 | 0.007097841 | 0 | 0 | 0 | 0 | 0 | 0.1089109 | 0.1960413 | 0.02492365 | 0 | 136.8307
6 | 97.39292 | 0.3561686 | 0.04728727 | 0 | 0.7558093 | 0.1759409 | 0.08431068 | 0 | 0.1561963 | 0 | 0.01388505 | 0 | 0.03232281 | 0.1635169 | 0.04126227 | 0.1220675 | 0.40882 | 0.0374216 | 0 | 0 | 0 | 0 | 2.000091e-05 | 0 | 0 | 0.1189635 | 0 | 0.09308592 | 0 | 0 | 86.81646
4 | 92.72707 | 0.3322535 | 2.463668 | 0.1584266 | 3.778954 | 0.01124953 | 0 | 0 | 0.3960904 | 0 | 0.006761482 | 0.01310233 | 0 | 0 | 0.010116 | 0.00562734 | 0 | 0.02792405 | 0.001623371 | 0.003403867 | 0 | 0 | 0 | 0 | 0 | 0 | 0 | 0.04412743 | 0 | 0.01959855 | 164.0069
1 | 97.37035 | 0.04353202 | 0 | 0 | 0.2366718 | 0 | 0.4898563 | 0 | 0 | 0 | 0.04058935 | 0.06760456 | 0 | 0 | 0.07550249 | 0.185396 | 1.188979 | 0 | 0 | 0.007393967 | 0 | 0 | 7.327947e-05 | 0 | 0.05695753 | 0 | 0 | 0.2359438 | 0.001154114 | 0 | 160.1792
4 | 95.55175 | 2.852546 | 0.3780369 | 0.1303257 | 0.5432625 | 0 | 0 | 0.0162858 | 0.04029584 | 0 | 0 | 0.01772498 | 0 | 0.04681683 | 0.02658127 | 0.06581255 | 0.07091247 | 0.0123649 | 0 | 0.001867635 | 0 | 0 | 0.001787349 | 0.0280031 | 0.1228063 | 0 | 0 | 0.09281963 | 0 | 0 | 160.3756
1 | 92.60206 | 0.0343838 | 0 | 0 | 1.127932 | 0.8972979 | 0.6626156 | 0.4211495 | 0 | 0 | 0 | 0 | 0 | 0 | 0.1107023 | 2.785268 | 0.4406508 | 0.2977552 | 0.04182225 | 0.02790898 | 0 | 0 | 0.0002443398 | 0.2622669 | 0 | 0 | 0.133516 | 0.1544271 | 0 | 0 | 270.2906
5 | 97.36922 | 0.04680425 | 0.02447689 | 0 | 0.5559344 | 0 | 0.4328946 | 0.1075892 | 0.06106288 | 0 | 0.003544279 | 0 | 0.8508906 | 0.09496829 | 0 | 0.04790038 | 0.02563084 | 0.008415446 | 0 | 0.007454672 | 3.524229e-05 | 0 | 2.152505e-05 | 0.03096031 | 0.1295342 | 0.1800341 | 0 | 0.0156685 | 0.004267853 | 0.00268679 | 192.44
1 | 94.24202 | 0.1157747 | 0.02794312 | 0 | 0 | 0 | 0.5928362 | 0 | 0.0001508595 | 0 | 0.08931458 | 0.1065449 | 0 | 0 | 0.07335726 | 2.03633 | 2.241289 | 0 | 0.009827043 | 0.02960208 | 0 | 0 | 0 | 0 | 0 | 0 | 0 | 0.2833106 | 0.1517003 | 0 | 163.2511
1 | 95.16711 | 0.1052326 | 0.007751638 | 0 | 2.267364 | 0 | 0 | 0.2645057 | 0.04004989 | 0 | 0.01991789 | 0 | 1.050509 | 0 | 0 | 0.05859205 | 0 | 0 | 0 | 0.002846587 | 0.01338401 | 0.02766404 | 0 | 0.1669081 | 0.2118799 | 0.1846429 | 0.147944 | 0.1898269 | 0.07387385 | 0 | 297.6333
5 | 95.08981 | 0.6819859 | 0.05687433 | 0.255373 | 0.4084107 | 0 | 2.309233 | 0.2374806 | 0.09306777 | 0.03810167 | 0 | 0.04151669 | 0.02890227 | 0.4622392 | 0 | 0.1207105 | 0 | 0 | 0 | 0.02324596 | 0.001134747 | 0 | 4.196411e-05 | 0.07323564 | 0.03351395 | 0 | 0 | 0 | 0 | 0.04512718 | 210.8241
1 | 92.28192 | 0 | 0 | 0 | 6.946519 | 0 | 0 | 0.1427778 | 0.0002363004 | 0 | 0.009870942 | 0 | 0.08987358 | 0 | 0.1614352 | 0 | 0 | 0 | 0 | 0 | 0 | 0.09639149 | 0 | 0.09732119 | 0.05783476 | 0.01056299 | 0.0178882 | 0.08736865 | 0 | 0 | 349.3657
4 | 92.88677 | 0 | 0.03208615 | 0 | 4.224942 | 0.01270531 | 0 | 0.2460461 | 0.2937391 | 0 | 0.002133777 | 0 | 0.1070656 | 1.880528 | 0 | 0.1180387 | 0 | 0.05671446 | 0 | 0.02311758 | 0.01323067 | 0 | 2.840031e-05 | 0 | 0 | 0.06982766 | 0 | 0 | 0.000456526 | 0.03256832 | 205.666
4 | 99.93413 | 0.005223858 | 0.0003104791 | 0 | 0 | 0 | 0.003385716 | 0.01404845 | 0 | 0.0003075842 | 0 | 6.806664e-07 | 0 | 0 | 0.0006213904 | 0.004346969 | 0 | 0 | 0.0001409566 | 0.0001939014 | 0 | 0 | 2.032248e-06 | 0.01322959 | 0.01833204 | 0.005720952 | 0 | 0 | 0 | 7.590639e-06 | 139.22
1 | 88.7924 | 0 | 0 | 0 | 3.597759 | 0 | 0.3865189 | 0.00698616 | 0.511389 | 0 | 0.03976954 | 0.0118942 | 0 | 0 | 0.177777 | 5.4004 | 0 | 0.4878379 | 0.09383434 | 0.02776467 | 0 | 0.1124802 | 0.0001582487 | 0.292728 | 0.06029766 | 0 | 0 | 0 | 0 | 0 | 266.1404
4 | 94.2384 | 2.077302 | 0.6787841 | 0.4133016 | 1.759121 | 0 | 0 | 0 | 0.2287918 | 0.03052287 | 0.01870941 | 0.01701942 | 0.04487193 | 0.04539485 | 0.03094257 | 0.02766478 | 0.1154324 | 0.003208568 | 0.008650132 | 0 | 0.0225696 | 0.022085 | 0 | 0.04595802 | 0.09816628 | 0 | 0 | 0.07310855 | 0 | 0 | 190.7494
6 | 92.28699 | 0.126875 | 0 | 0.002937304 | 0.5470804 | 0 | 6.001784 | 0 | 0 | 0 | 0.01334686 | 0.7144428 | 0.002310668 | 0 | 0.02871501 | 0.04343494 | 0 | 0.02503084 | 0 | 0 | 0 | 0 | 0 | 0 | 0 | 0 | 0 | 0.1906799 | 0.01636744 | 0 | 159.0865
5 | 92.69861 | 0.05389404 | 0.04630214 | 0 | 0.5025338 | 0 | 6.208083 | 0 | 0.003686375 | 0 | 0.001564964 | 0.1762844 | 0.004791299 | 0.008316363 | 0 | 0.06068226 | 0 | 0 | 0 | 0.002862791 | 0.005238502 | 0.01932253 | 2.864599e-05 | 0 | 0.1424261 | 0 | 0 | 0.05003593 | 0.01533772 | 0 | 100.7067
4 | 96.77702 | 1.210499 | 0.8871228 | 0.3234397 | 0.2988696 | 0.05179163 | 0.05135567 | 0.02447543 | 0 | 0 | 0 | 0 | 0 | 0 | 0 | 0.06843331 | 0.002035304 | 0 | 0 | 0.001251109 | 0.003527851 | 0.03420842 | 0.001202962 | 0.02778279 | 0 | 0.1024821 | 0.02529314 | 0.1092054 | 0 | 0 | 103.5902
1 | 95.98013 | 0.01584302 | 0.04657041 | 0 | 0.7054285 | 0.01524078 | 0.08488812 | 0.1949739 | 0.04908957 | 0 | 0.01655645 | 0 | 0.955405 | 0.9073923 | 0 | 0 | 0.1088628 | 0.2312398 | 0 | 0 | 0.03392635 | 0.07316256 | 0.0002179717 | 0.2629628 | 0 | 0 | 0.1860502 | 0.1320568 | 0 | 0 | 276.5208
4 | 90.61835 | 1.044182 | 0 | 1.101344 | 0.919573 | 0 | 5.387396 | 0 | 0.01886545 | 0 | 0 | 0.2041014 | 0 | 0 | 0.00349104 | 0.2009163 | 0.2513003 | 0.007446784 | 0.0124626 | 0.02837158 | 0 | 0.01961624 | 6.671648e-05 | 0 | 0.08414423 | 0 | 0 | 0.07943088 | 0 | 0.01893523 | 189.0494
4 | 95.17577 | 0 | 0.1130827 | 1.957088 | 1.735323 | 0 | 0 | 0.05654653 | 0 | 0.04888482 | 0 | 0 | 0.01469835 | 0 | 0.005757609 | 0.0601739 | 0 | 0 | 0 | 0.01211776 | 0.00427745 | 0.001983691 | 0 | 0.1294907 | 0.1962118 | 0.4028275 | 0 | 0.08576265 | 0 | 0 | 271.7013
4 | 93.47563 | 0 | 0 | 0.07773649 | 0.1794189 | 0.01876287 | 5.400745 | 0 | 0.01255586 | 0 | 0 | 0.2248725 | 0 | 0 | 0.004792887 | 0.110154 | 0 | 0.01009383 | 0 | 0 | 0.009560877 | 0.03441069 | 0 | 0.08155075 | 0.139298 | 0.1143897 | 0 | 0.1029695 | 0.003055844 | 0 | 40.74886
1 | 91.54834 | 0.02935758 | 0.01309844 | 0 | 0.3505205 | 0 | 7.481615 | 0 | 0 | 0.03712476 | 0 | 0.1771456 | 0 | 0 | 0.06386428 | 0.1370514 | 0.1140281 | 0 | 0.003757932 | 0.0002746691 | 0 | 0 | 3.516973e-05 | 0 | 0.01967261 | 0 | 0.0004491313 | 0.01865289 | 0 | 0.005012576 | 170.5666
4 | 94.20298 | 1.572463 | 0.04883542 | 0.5583546 | 0.4004599 | 0 | 0.5992867 | 0.1542289 | 0.2471178 | 0.1184947 | 0 | 0 | 0.8631473 | 0.5504691 | 0.01483477 | 0 | 0 | 0 | 0 | 0.002456927 | 0.002404946 | 0.05378075 | 0 | 0.09146849 | 0.4759716 | 0 | 0 | 0.04324545 | 0 | 0 | 282.646
5 | 82.44596 | 0.2406079 | 0.004344601 | 0 | 0.5009421 | 0 | 0.2672597 | 0 | 0.5389248 | 0.221223 | 0.05003195 | 0 | 1.183203 | 13.25567 | 0 | 0 | 0.7919802 | 0 | 0 | 0 | 0.0009035221 | 0.06100887 | 0 | 0.01726652 | 0 | 0 | 0.245556 | 0.1751171 | 0 | 0 | 192.2941
6 | 90.09683 | 0.02465331 | 0 | 0 | 0.2058782 | 0.04344087 | 8.453862 | 0.231997 | 0 | 0 | 0 | 0.05354822 | 0 | 0 | 0.01267132 | 0.09142283 | 0 | 0 | 0 | 0.0001510853 | 0.003708031 | 0 | 4.085077e-05 | 0.02554313 | 0 | 0.649371 | 0 | 0.1068808 | 0 | 0 | 104.503
1 | 91.74317 | 0.3028214 | 0.02760226 | 0 | 2.910589 | 0 | 0.05807786 | 0 | 0.5202846 | 0 | 0.08421198 | 0.04619959 | 2.611136 | 0 | 0 | 0 | 0 | 0.5357041 | 0.1271102 | 0.06334233 | 0.01369523 | 0 | 0.0002011107 | 0.2667754 | 0 | 0 | 0.6890776 | 0 | 0 | 0 | 287.0125
5 | 90.68456 | 0.10057 | 0.05132232 | 0 | 4.871051 | 0.1228602 | 1.769727 | 0 | 0.415753 | 0 | 0 | 0 | 0 | 0 | 0.1838051 | 0.04015902 | 0.1462901 | 0.01790224 | 1.095116 | 0 | 0.01049181 | 0.02702663 | 2.349124e-05 | 0.007714206 | 0 | 0.3291436 | 0 | 0.1264876 | 0 | 0 | 87.58777
5 | 88.98254 | 0.07703254 | 0.007448978 | 0 | 1.044129 | 0 | 9.325788 | 0.07817103 | 0 | 0 | 0 | 0.1462075 | 0.05109949 | 0 | 0.008987394 | 0.1713993 | 0 | 0 | 0 | 0 | 0.008798683 | 0 | 0 | 0 | 0.02024116 | 0.0451712 | 0 | 0.02189084 | 0.01109235 | 0 | 87.53526
5 | 88.91211 | 4.02635 | 0.1014334 | 0 | 0.4027006 | 0.07504327 | 0.4413971 | 0.07471778 | 0.6845008 | 0.2162515 | 0 | 0.032551 | 1.54183 | 2.288146 | 0 | 0.07009074 | 0.4399944 | 0.05946752 | 0.6030587 | 0.009067217 | 0 | 0.002590834 | 0 | 0 | 0 | 0 | 0 | 0.01869991 | 0 | 0 | 191.829
1 | 89.66653 | 0 | 0 | 1.217175 | 0.1295418 | 0 | 1.920987 | 0 | 0 | 0 | 0.05511224 | 0.01776745 | 0.10273 | 0 | 0.009454683 | 5.633677 | 0.6981731 | 0 | 0 | 0.01647447 | 0 | 0 | 2.068768e-05 | 0 | 0.3752586 | 0 | 0 | 0.1256301 | 0.03146546 | 0 | 249.7671
4 | 96.38842 | 1.405799 | 0.359194 | 1.147378 | 0 | 0.04459668 | 0.03842933 | 0 | 0 | 0 | 0.01194846 | 0 | 0 | 0.1337295 | 0 | 0 | 0.18613 | 0.04231651 | 0 | 0.003380495 | 0.01406741 | 0.06169254 | 0.004057771 | 0 | 0 | 0 | 0.05228788 | 0.09451784 | 0.01205406 | 0 | 121.5801
5 | 91.40197 | 0.1080998 | 0.0441571 | 0 | 2.154917 | 0.03913284 | 4.277588 | 0 | 0.09676638 | 0 | 0.02956847 | 0.1239349 | 0 | 0 | 0.0710886 | 0.008905547 | 0.3018214 | 0.05598485 | 0 | 0.05892502 | 0.01634149 | 0.02367054 | 8.402669e-05 | 0.01356217 | 0 | 1.028135 | 0 | 0.1453467 | 0 | 0 | 173.3284
1 | 90.37423 | 0 | 0 | 0 | 1.024815 | 0.830871 | 1.067188 | 0.1151325 | 0.005949668 | 0.1805057 | 0 | 0.03788992 | 0 | 0 | 0.3428506 | 2.703108 | 1.6995 | 0.1867445 | 0.01108984 | 0 | 0 | 0.1424455 | 0 | 0.6051313 | 0.3542576 | 0 | 0.06836697 | 0.2178328 | 0 | 0.03209096 | 332.4497
4 | 86.0941 | 0.01211943 | 0.03038582 | 0 | 3.950647 | 0 | 8.957127 | 0 | 0 | 0 | 0 | 0.2025552 | 0.05033896 | 0 | 0 | 0.1325646 | 0 | 0 | 0 | 0.00158496 | 0.01042716 | 0.0416511 | 0 | 0.1097339 | 0.3797571 | 0 | 0 | 0.008433971 | 0.01857357 | 0 | 37.95617
1 | 94.73963 | 0.5379081 | 0.08435515 | 0 | 0.3796494 | 0 | 0.5416672 | 0.3000984 | 0.07645454 | 0 | 0 | 0 | 1.065668 | 0.2875215 | 0 | 0.4620052 | 0 | 0 | 0 | 0 | 0.1439291 | 0.1441052 | 0 | 0.487394 | 0.2067629 | 0.2199119 | 0.26016 | 0.06277817 | 0 | 0 | 303.1325
2 | 97.97408 | 0.687447 | 0.2097725 | 0.1050745 | 0 | 0 | 0.2235507 | 0.173472 | 0.01883805 | 0.0006680509 | 0 | 0 | 0.1246801 | 0.008881979 | 0.002052693 | 0.02311441 | 0 | 0 | 0.01027828 | 0 | 0.01886675 | 0.01826953 | 0 | 0.07297169 | 0.3279789 | 0 | 0 | 0 | 0 | 0 | 139.6339
3 | 92.85922 | 0.01629279 | 0.5304232 | 0 | 0.08023479 | 0 | 4.789553 | 0 | 0.004697295 | 0.02200325 | 0.003138279 | 0.3653423 | 0 | 0 | 0.09427422 | 0.1695048 | 0.7227421 | 0.02994447 | 0 | 0 | 0 | 0 | 0 | 0.0009041771 | 0.1633597 | 0 | 0 | 0.1483633 | 0 | 0 | 81.05211
1 | 90.11001 | 0.09584175 | 0.03493791 | 0 | 1.204697 | 3.649601 | 2.276464 | 0 | 0 | 0.0009871271 | 0.07858512 | 0.01951781 | 0 | 0 | 0.03503669 | 0 | 1.974669 | 0 | 0 | 0.02949052 | 0.03640298 | 0 | 4.018603e-07 | 0 | 0 | 0 | 0 | 0.3495287 | 0.1042327 | 0 | 200.5751
4 | 94.53027 | 0.1754058 | 0.386962 | 2.675181 | 0 | 0 | 0 | 0 | 0.03976868 | 0 | 0.009810617 | 0 | 1.851881 | 0 | 0.05408004 | 0 | 0.04144976 | 0.01401367 | 0 | 0.01253735 | 0.001064647 | 0.01605944 | 0.002695545 | 0 | 0 | 0 | 0.08132933 | 0.08824469 | 0.01330267 | 0.005940726 | 164.4094
1 | 98.88795 | 0.02228131 | 0 | 0 | 0 | 0 | 0.07300346 | 0.1249468 | 0.01559595 | 0.03108995 | 0 | 0.4755283 | 0.05927513 | 0.06387577 | 0 | 0.06807192 | 0 | 0 | 0.01397186 | 0.003427297 | 0 | 0 | 1.640056e-05 | 0.01647028 | 0.1385245 | 0 | 0 | 0 | 0 | 0.00596639 | 217.8693
5 | 88.49735 | 1.313334 | 0.0006966199 | 0 | 0.1044249 | 0 | 0 | 0.114581 | 0.4605736 | 0 | 0 | 0 | 1.772678 | 7.412493 | 0 | 0.001544397 | 0.01787864 | 0 | 0 | 0 | 0 | 0 | 8.11278e-05 | 0 | 0.2680054 | 0 | 0 | 0.03635688 | 0 | 0 | 191.2105
1 | 89.90142 | 0.02418206 | 0 | 0.1746877 | 0.5053561 | 0 | 8.304472 | 0.0233887 | 0.001902686 | 0.02908728 | 0 | 0.053794 | 0.00832238 | 0 | 0.02669291 | 0 | 0.08456431 | 0 | 0 | 0.03463316 | 0 | 0.1486531 | 0 | 0.1615169 | 0.4698965 | 0 | 0 | 0.03873699 | 0 | 0.008692868 | 266.052
1 | 96.949 | 0.03350587 | 0.009492741 | 0 | 1.317414 | 0 | 0 | 0.3306136 | 0.0675166 | 0 | 0 | 0.8984517 | 0.03817977 | 0.09232131 | 0 | 0.0994866 | 0 | 0 | 0 | 0.01492374 | 0 | 0 | 2.843448e-05 | 0 | 0.1245997 | 0 | 0 | 0.009012887 | 0.01056209 | 0.004893669 | 132.2818
5 | 98.82577 | 0.0400026 | 0 | 0.05829333 | 0 | 0.1324541 | 0 | 0.01485316 | 0.06978495 | 0 | 0 | 0 | 0.02997524 | 0 | 0.0005782521 | 0.03484966 | 0 | 0 | 0.5455727 | 0.006791371 | 0.007787265 | 0.001219862 | 0 | 0.02624317 | 0.09121339 | 0.1062708 | 0 | 0.008342674 | 0 | 0 | 72.13251
3 | 94.64241 | 0.6804496 | 0.1125649 | 1.006422 | 0 | 0.004732958 | 0.4403218 | 0.2457058 | 0.01635934 | 0 | 0 | 0 | 0.1968091 | 0.07290377 | 0.05011589 | 0.1357635 | 0 | 0 | 0 | 0.03585168 | 0.0200585 | 0.145586 | 0 | 0.3505068 | 0.6407419 | 1.184129 | 0 | 0.01856649 | 0 | 0 | 290.2785
1 | 92.45988 | 0 | 0.009830311 | 0 | 6.29909 | 0.06220496 | 0 | 0.03516753 | 0.003588395 | 0 | 0 | 0.5219016 | 0.08138019 | 0 | 0.13158 | 0.1117151 | 0 | 0 | 0 | 0.00231667 | 0 | 0.09263359 | 0 | 0.008901218 | 0 | 0 | 0.1010271 | 0.07877827 | 0 | 0 | 285.8338
5 | 89.27567 | 0 | 0.02627714 | 0 | 0.8158071 | 0.02314525 | 9.232587 | 0 | 0 | 0 | 0 | 0.1939984 | 0.02682203 | 0 | 0.04805827 | 0.02028864 | 0 | 0.01690481 | 0 | 0.0004451644 | 0.004862398 | 0.004066753 | 0 | 0 | 0 | 0.2565375 | 0 | 0.05452726 | 0 | 0 | 109.0354
1 | 93.10709 | 0.008651925 | 0.008280575 | 0 | 0.4268082 | 0 | 5.730895 | 0.1183059 | 0.00318981 | 0 | 0 | 0.2211374 | 0.02587499 | 0 | 0.04705955 | 0.04964687 | 0 | 0 | 0 | 0.01244729 | 0 | 0.06706975 | 0 | 0.07168509 | 0.0379773 | 0 | 0.030059 | 0.03381793 | 0 | 0 | 256.4451
5 | 93.99825 | 0.02042617 | 0.0168783 | 0 | 0.3165923 | 0 | 4.511662 | 0 | 0.02218106 | 0 | 0.01578623 | 0.8464177 | 0 | 0 | 0 | 0.0963907 | 0 | 0.02073007 | 0.001447848 | 0.001939561 | 0.006560847 | 0.004968522 | 0 | 0 | 0.001432315 | 0 | 0 | 0.1101523 | 0.008189061 | 0 | 125.6213
1 | 94.49777 | 0.1716921 | 0 | 0 | 0.9520023 | 0 | 2.180861 | 0.3881339 | 0 | 0.04680293 | 0 | 0.2943927 | 0.0724272 | 0 | 0.08567145 | 0.06932208 | 0 | 0 | 0 | 0 | 0 | 0.2387387 | 0 | 0.2899138 | 0.7022305 | 0 | 0 | 0 | 0 | 0.01003901 | 285.7573
4 | 95.08578 | 0.975144 | 2.427737 | 0.3411396 | 0.2467304 | 0 | 0.3616157 | 0 | 0.02538736 | 0.03485116 | 0 | 0 | 0 | 0 | 0.05602048 | 0.02896493 | 0 | 0.02581737 | 0.006532115 | 0 | 0.06433326 | 0 | 0.002149987 | 0.006137037 | 0.1765493 | 0.01720608 | 0 | 0.08883485 | 0.02906501 | 0 | 151.2604
4 | 95.01646 | 1.066723 | 0.5240361 | 1.394583 | 0.575875 | 0.1196308 | 0 | 0 | 0.2290145 | 0 | 0.006026546 | 0 | 0 | 0.1810774 | 0 | 0.005139255 | 0.421095 | 0.02263463 | 0 | 0.007414693 | 0.009858651 | 0.06539508 | 0.001254405 | 0 | 0 | 0.1078477 | 0 | 0.2459376 | 0 | 0 | 91.52341
1 | 85.62764 | 0.3227352 | 0.03426445 | 0 | 6.511493 | 2.520244 | 1.592512 | 0 | 0.1760433 | 0.0964101 | 0.001672632 | 0.09474457 | 0.1496157 | 0.1182706 | 0.3308524 | 0 | 1.269352 | 0.1643288 | 0 | 0.01630009 | 0.002326232 | 0.2088967 | 0 | 0.3399335 | 0.2065978 | 0 | 0.08457263 | 0.131195 | 0 | 0 | 290.6299
1 | 92.55952 | 0 | 0.05115389 | 0 | 0.654056 | 0.03628825 | 4.843251 | 0 | 0 | 0 | 0.0320677 | 0.1620598 | 0 | 0 | 0.02011505 | 0 | 1.325593 | 0 | 0 | 0.01259688 | 0 | 0 | 2.637954e-05 | 0 | 0 | 0 | 0 | 0.2469871 | 0.05628806 | 0 | 158.7023
5 | 82.77477 | 1.50224 | 0 | 0 | 1.095705 | 0 | 0.043338 | 0 | 0.4297175 | 0.2711417 | 0.006307112 | 0.003252957 | 0 | 13.29698 | 0 | 0.0779857 | 0.2746808 | 0 | 0 | 0 | 0 | 0.0444577 | 0 | 0 | 0.09715316 | 0 | 0 | 0.08226477 | 0 | 0 | 241.6832
4 | 89.86839 | 0 | 0.03895106 | 0 | 0.6079959 | 0 | 8.288941 | 0.01226253 | 0.04355796 | 0 | 0 | 0.3182569 | 0.03592402 | 0 | 0.02214561 | 0.3084328 | 0.1433004 | 0.02178431 | 0 | 0 | 0.009527601 | 0.009138869 | 0 | 0.03213227 | 0.1104963 | 0.07129103 | 0 | 0.05746905 | 0 | 0 | 70.28397
4 | 90.35387 | 0.3777896 | 1.753371 | 0.8166074 | 0.3759551 | 0 | 4.979499 | 0.0287507 | 0.05866442 | 0.02841956 | 0 | 0.3311459 | 0.02703006 | 0 | 0.05735832 | 0.2673554 | 0.2123248 | 0.001411107 | 0 | 0.03224352 | 0 | 0.03318049 | 0 | 0 | 0 | 0 | 0 | 0.165525 | 0 | 0.09950171 | 135.0543
4 | 94.99473 | 0.08300316 | 0.834578 | 3.314268 | 0.1107886 | 0 | 0 | 0.07654585 | 0.1007313 | 0 | 0.01663511 | 0 | 0.03642478 | 0.0853916 | 0.0284193 | 0.0129754 | 0.214666 | 0.002116466 | 0 | 0.002934262 | 0 | 0 | 0.003503427 | 0 | 0 | 0 | 0 | 0.08229166 | 0 | 0 | 194.7566
1 | 93.66985 | 0.00775764 | 0.02195537 | 0 | 0.3789659 | 1.590334 | 3.491741 | 0 | 0 | 0 | 0.0002531622 | 0.3854642 | 0 | 0 | 0.006285863 | 0.04216564 | 0.2601973 | 0 | 0 | 0.005457534 | 0.006991268 | 0 | 8.344725e-08 | 0 | 0 | 0 | 0 | 0.1119332 | 0.02064509 | 0 | 146.4093
4 | 94.21027 | 0.8297336 | 2.159371 | 0.2876475 | 1.775074 | 0.01418846 | 0.3319597 | 0 | 0.08767265 | 0 | 0 | 0 | 0 | 0 | 0.0001856474 | 0.01413293 | 0.05486567 | 0.006343185 | 0 | 0 | 0 | 0.02241445 | 0.0001362796 | 0.006559348 | 0 | 0 | 0.1146308 | 0.05657159 | 0 | 0.02824597 | 133.7396
5 | 91.81734 | 0 | 0.01421802 | 0 | 0.3580244 | 0 | 6.955205 | 0 | 0.02474749 | 0 | 0 | 0.3360121 | 0.006183167 | 0 | 0 | 0.0954703 | 0 | 0.002959675 | 0.002596353 | 0.007848598 | 0.002607416 | 0.008146155 | 1.986844e-05 | 0.1174218 | 0.2060951 | 0 | 0 | 0.04075956 | 0.004349723 | 0 | 141.5453
5 | 89.60938 | 0.1215168 | 0.05732903 | 0.05766283 | 3.141967 | 0.02159456 | 0.009449534 | 0.1064743 | 1.233346 | 0 | 0.01714992 | 0 | 3.796644 | 1.478607 | 0 | 0.07843672 | 0.07262542 | 0 | 0 | 0.0103523 | 0.009598908 | 0 | 0.0001339362 | 0 | 0.1055434 | 0 | 0 | 0.07218542 | 0 | 0 | 214.6507
6 | 82.31593 | 0 | 0 | 0 | 1.092753 | 0 | 0 | 0 | 0.3687276 | 0.1217074 | 0.03226477 | 0 | 0 | 15.03415 | 0 | 0 | 0.6596458 | 0 | 0 | 0 | 0 | 0 | 0 | 0 | 0 | 0 | 0.2743197 | 0.1004974 | 0 | 0 | 225.1405
4 | 97.93288 | 0.6471763 | 0 | 0.9942443 | 0.03511078 | 0.006149651 | 0 | 0 | 0.01978488 | 0 | 0.005490013 | 0.008663418 | 0 | 0.0878337 | 0 | 0 | 0.11589 | 0.02777408 | 0 | 3.511771e-05 | 0 | 0.008578743 | 0.002240569 | 0 | 0.01899269 | 0 | 0 | 0.08051999 | 0.00213943 | 0.006492314 | 126.7091
1 | 89.74249 | 0.03355868 | 0 | 0.3861202 | 1.503528 | 0 | 3.395456 | 0 | 0.02519547 | 0.02840141 | 0 | 0.3839107 | 0.2592914 | 0 | 0.294218 | 0.9652759 | 1.70502 | 0 | 0.02610021 | 0 | 0 | 0.08254225 | 0 | 0.2240416 | 0.671133 | 0 | 0 | 0.2417476 | 0 | 0.031974 | 363.4455
5 | 88.49138 | 0.05040679 | 0 | 0 | 0.451804 | 0.07379974 | 9.699509 | 0.1623982 | 0 | 0 | 0 | 0.1367349 | 0.01885936 | 0 | 0.01037712 | 0.223862 | 0 | 0 | 0 | 0 | 0.008834462 | 0.008032326 | 0 | 0.1185407 | 0 | 0.3982481 | 0.01033592 | 0.1368776 | 0 | 0 | 36.27529
4 | 96.50111 | 0.4519123 | 0.3460887 | 1.949176 | 0 | 0 | 0 | 0.0412746 | 0 | 0 | 0.008365009 | 0 | 0 | 0.008453921 | 0 | 0.1200748 | 0.04692201 | 0.003643104 | 0.00301866 | 0.02451159 | 0.006976465 | 9.494538e-05 | 0.0008471849 | 0.08194796 | 0.01827534 | 0.3252086 | 0 | 0.06210332 | 0 | 0 | 198.9824
6 | 92.5797 | 0.003576218 | 0.04403173 | 0 | 3.712471 | 0 | 3.24276 | 0 | 0.01561484 | 0 | 0.006010245 | 0.03797948 | 0 | 0 | 0.08973709 | 0 | 0 | 0.01979197 | 0 | 0 | 0.01159182 | 0 | 7.331062e-05 | 0 | 0 | 0.0594876 | 0.08019699 | 0.07535381 | 0.02162708 | 0 | 163.1901
6 | 97.77218 | 0.01252608 | 0.004134623 | 0 | 0.8300674 | 0.0214082 | 0 | 0 | 0 | 0 | 0.005447146 | 0.2639298 | 0 | 0 | 0.09815741 | 0 | 0.166221 | 0.003200586 | 0.4644901 | 0.002481564 | 0.003689046 | 0 | 0 | 0.06895432 | 0 | 0.1441534 | 0.007188484 | 0.131772 | 0 | 0 | 206.5008
4 | 90.56417 | 0 | 0 | 1.189837 | 0.6063057 | 0.02591243 | 6.962342 | 0.05113299 | 0 | 0 | 0 | 0.2451164 | 0 | 0 | 0.03404465 | 0.1823237 | 0 | 0 | 0 | 0.0128133 | 0 | 0.0060838 | 4.583321e-05 | 0 | 0 | 0 | 0 | 0.04946609 | 0 | 0.07040459 | 145.4017
1 | 88.23268 | 3.938779 | 0.1367512 | 0.001349498 | 2.301554 | 0 | 3.140725 | 0 | 0.06523567 | 0 | 0.03683523 | 0.09484162 | 0 | 0 | 0 | 0 | 1.35914 | 0.03214739 | 0.09723857 | 0.04131011 | 0.06109254 | 0 | 0 | 0 | 0 | 0 | 0.1041782 | 0.204353 | 0.1517874 | 0 | 223.2417
4 | 89.43568 | 0.0732241 | 1.775676 | 0.1561572 | 0.7814595 | 0 | 6.81525 | 0 | 0.02201166 | 0.05385344 | 0.001340086 | 0.2718508 | 0 | 0 | 0.04011624 | 0.0910307 | 0.2133337 | 0 | 0.02322118 | 0.02394135 | 0 | 0 | 0 | 0 | 0.1125902 | 0 | 0 | 0.09857366 | 0 | 0.01068678 | 170.1857
4 | 96.13148 | 0.4057424 | 0.8695843 | 0.9095556 | 0 | 0 | 0.998731 | 0.1289095 | 0 | 0.02869208 | 0 | 0.02899376 | 0 | 0 | 0 | 0.05919414 | 0 | 0 | 0.03116107 | 0.03671589 | 0 | 0.02551044 | 2.298638e-05 | 0.1113632 | 0.1162719 | 0 | 0.009243515 | 0.01606535 | 0 | 0.09276482 | 190.4585
5 | 89.53873 | 0.03290187 | 0.02043893 | 0 | 0.8707292 | 0 | 9.064685 | 0.05997592 | 0.006864894 | 0 | 0 | 0.2437357 | 0.01843112 | 0 | 0 | 0.08845802 | 0 | 0.001812982 | 0 | 0.001626729 | 0.004694764 | 0.007257625 | 0 | 0 | 0 | 0 | 0 | 0.01913077 | 0.006924063 | 0.01359948 | 135.7249
1 | 97.2242 | 0.04990133 | 0.1028738 | 0 | 1.993814 | 0 | 0 | 0.1443968 | 0 | 0 | 0 | 0.003771324 | 0.01091505 | 0 | 0 | 0.007813681 | 0.08307508 | 0 | 0.01601698 | 0.004553821 | 0 | 0 | 3.725469e-05 | 0.1399375 | 0.2186967 | 0 | 0 | 0 | 0 | 0 | 191.8642
1 | 89.20897 | 0.2299166 | 0.003560279 | 0 | 2.360982 | 0.04634218 | 4.673486 | 0.822109 | 0.006059262 | 0 | 0 | 0 | 0.005641446 | 0 | 0.01176015 | 0.03359463 | 0 | 0 | 0 | 0.008856298 | 0.004393997 | 0.4980309 | 0 | 0.4725725 | 0.9673356 | 0.6463881 | 0 | 0 | 0 | 0 | 352.0726
4 | 92.04401 | 0.06352926 | 0.09062309 | 0.7122313 | 0.599421 | 0 | 5.978911 | 0.06129442 | 0.02723447 | 0.01552965 | 0 | 0.1802345 | 0.003815894 | 0 | 0 | 0.03981401 | 0 | 0.005513429 | 0 | 0.01621918 | 0 | 0 | 0 | 0.01066904 | 0.0009733755 | 0 | 0.04526192 | 0.04680455 | 0 | 0.05790516 | 160.5966
1 | 85.80654 | 0.01463974 | 0 | 0 | 0 | 0 | 8.618637 | 3.431598 | 0 | 0.1024191 | 0 | 0 | 0.04841437 | 0 | 0.1181491 | 0.03712753 | 0.366843 | 0 | 0.05347608 | 0.003783957 | 0 | 0.4187663 | 0.0001211609 | 0.2388736 | 0.4774282 | 0 | 0.1556468 | 0 | 0 | 0.1075312 | 280.3648
5 | 97.44199 | 0.3175691 | 0.04054512 | 0 | 1.445182 | 0.01783498 | 0 | 0 | 0.4265515 | 0.004494218 | 0.01071588 | 0 | 0.04821777 | 0 | 0 | 0.04627239 | 0 | 0.01131155 | 0 | 0 | 0 | 0.009782996 | 0 | 0.01367729 | 0.03380489 | 0 | 0.03507065 | 0.08345392 | 0.0135293 | 0 | 44.60342
1 | 85.37734 | 0.3939593 | 0.1051052 | 0 | 0 | 0 | 0 | 0 | 0.6722514 | 0 | 0.05957457 | 0.06632705 | 3.451014 | 9.12967 | 0 | 0 | 0.4511515 | 0.06139212 | 0 | 0.001530962 | 0 | 0 | 0 | 0 | 0 | 0 | 0 | 0.2025199 | 0.02816141 | 0 | 283.6637
1 | 82.03813 | 0.1611879 | 0.00693704 | 0 | 0.2778335 | 0 | 0 | 0 | 0.4231468 | 0 | 0.09939974 | 0.04967216 | 1.087921 | 14.86482 | 0 | 0 | 0.2189261 | 0.2717367 | 0 | 0.04679773 | 0 | 0 | 7.642246e-05 | 0 | 0 | 0 | 0.1677545 | 0.1956264 | 0.09003045 | 0 | 309.6999
1 | 92.12291 | 0 | 0 | 0 | 0.8391955 | 0 | 1.566049 | 0 | 0 | 0 | 0 | 0.02140587 | 0 | 0 | 0.08484351 | 3.313791 | 1.540953 | 0 | 0.02827452 | 0.01537649 | 0 | 0 | 0 | 0.198959 | 0.06946249 | 0 | 0.01284917 | 0.1740433 | 0 | 0.01188762 | 252.5127
1 | 86.60297 | 0.0258842 | 0.006126764 | 0 | 2.233113 | 0.07349131 | 0.3519455 | 0.2642816 | 0.1548447 | 0 | 0 | 0.4404495 | 1.410573 | 4.897552 | 0.1021376 | 0.1874761 | 0 | 0 | 0 | 0.05147862 | 0.01612996 | 0.2834144 | 0 | 0.3716717 | 0.6447498 | 1.714237 | 0 | 0.1571039 | 0.01036473 | 0 | 300.9982
4 | 94.5061 | 0.6267508 | 0.09467077 | 0.02927513 | 0 | 0 | 0.3790422 | 0.05654306 | 0.383114 | 0.6642524 | 0 | 0.01951987 | 1.990499 | 0 | 0.08008966 | 0 | 0.1124211 | 0 | 0 | 0 | 0.06735015 | 0.0071781 | 0 | 0 | 0.5473892 | 0.2664616 | 0 | 0.1385876 | 0.03075142 | 0 | 292.4568
4 | 88.81837 | 0.1259755 | 0.02848294 | 0.009654067 | 0.5282122 | 0.09302807 | 9.275804 | 0.1271584 | 0.02371547 | 0 | 0 | 0.2083704 | 0.04398536 | 0 | 0.02948153 | 0.1742991 | 0 | 0.01228841 | 0 | 0 | 0.02019807 | 0.03722552 | 0.0001333376 | 0 | 0 | 0.4016577 | 0 | 0.041962 | 0 | 0 | 25
1 | 92.14043 | 2.381269 | 0.03427896 | 0 | 0.8694261 | 0.02477521 | 1.440262 | 0.1491783 | 0.1726878 | 0.04881603 | 0 | 0 | 1.38757 | 0.5041755 | 0.02429178 | 0 | 0 | 0 | 0 | 0 | 0.1277882 | 0.01978131 | 0 | 0.2952834 | 0.2623343 | 0 | 0.02334799 | 0.0943071 | 0 | 0 | 278.9767
5 | 89.01383 | 4.949428 | 0.01937865 | 0 | 0.8655376 | 0 | 0.3008068 | 0.107793 | 0.4128228 | 0 | 0 | 0.02895096 | 3.793123 | 0 | 0.03668226 | 0.1165419 | 0.1829111 | 0.03086143 | 0.003638414 | 0 | 0 | 0 | 0.00227493 | 0 | 0.02462933 | 0 | 0 | 0.1107857 | 0 | 0 | 233.1494
1 | 89.59883 | 4.053801 | 0 | 0 | 0.7366647 | 0 | 2.755814 | 0.1847939 | 0.0853636 | 0.04140222 | 0 | 0.003717524 | 1.167151 | 0 | 0.05349122 | 0 | 0 | 0 | 0.04372778 | 0 | 0.124604 | 0.003376853 | 0 | 0.3555344 | 0.5495599 | 0 | 0 | 0.228724 | 0 | 0.01344087 | 350.409
1 | 88.22158 | 0 | 0.09303983 | 0 | 1.194494 | 0 | 6.45486 | 0.1996962 | 0.007478837 | 0 | 0.1032539 | 0.1209579 | 0 | 0 | 0 | 0 | 2.301692 | 0.09177662 | 0.04067538 | 0.06135882 | 0.01137091 | 0 | 0 | 0 | 0 | 0 | 0.3542534 | 0.4192294 | 0.2555835 | 0.06870088 | 226.8934
1 | 82.20692 | 0.2108541 | 0.02703663 | 0 | 1.026013 | 0 | 0.7156731 | 0.02945547 | 0.2724698 | 0 | 0 | 0.3792664 | 4.256407 | 9.104438 | 0.1656811 | 0.2815967 | 0 | 0 | 0 | 0 | 0 | 0.2570945 | 0 | 0.09063394 | 0.7468892 | 0 | 0 | 0.2295653 | 0 | 0 | 325.8613
1 | 87.66088 | 0.02829124 | 0.02824256 | 0 | 3.86294 | 0.03751921 | 6.491613 | 0 | 0.02586949 | 0 | 0.02129295 | 0.09448924 | 0.003435788 | 0 | 0.05155094 | 0 | 1.369203 | 0 | 0 | 0.02766728 | 0 | 0 | 0 | 0 | 0 | 0 | 0.104646 | 0.1259678 | 0.06639121 | 0 | 227.3167
1 | 89.22269 | 0.08118422 | 0.03563023 | 0 | 4.348495 | 0 | 0 | 0 | 0 | 0 | 0.02927979 | 0.7517958 | 5.088305 | 0 | 0.1187541 | 0.1479698 | 0 | 0.0123153 | 0 | 0.0231377 | 0 | 0 | 0 | 0 | 0 | 0 | 0 | 0.136881 | 0.003564623 | 0 | 256.9695
1 | 97.18596 | 0 | 0 | 0 | 0.4474669 | 1.258609 | 0.06738676 | 0.1504257 | 0 | 0 | 0 | 0.3005659 | 0 | 0 | 0.01943314 | 0.08831169 | 0 | 0 | 0 | 0.0005128857 | 0.01038107 | 0.01834044 | 6.942104e-05 | 0.208559 | 0.2121944 | 0 | 0 | 0.03178497 | 0 | 0 | 216.2832
1 | 86.31422 | 0 | 0.03776314 | 0 | 0.4381829 | 0 | 6.444798 | 2.299526 | 0 | 0.04588962 | 0.007816054 | 0.05939316 | 0 | 0 | 0.09301896 | 0 | 3.310546 | 0 | 0.05179799 | 0.01661252 | 0 | 0.007796487 | 7.353585e-05 | 0 | 0 | 0 | 0.1737086 | 0.3728712 | 0.09242627 | 0.2335545 | 273.7165
5 | 90.24503 | 0.110699 | 0.007496919 | 0 | 0.6982918 | 0.003950366 | 8.161985 | 0.05295944 | 0.01494777 | 0 | 0.003340313 | 0.140748 | 0 | 0.003091024 | 0.01055205 | 0.1427583 | 0.07163332 | 0.002698795 | 0 | 0.005660984 | 0 | 0 | 0.0001047076 | 0.009093465 | 0 | 0 | 0.1865125 | 0.09795219 | 0.0304994 | 0 | 142.8095
1 | 86.70349 | 0.07626613 | 0 | 0 | 1.625206 | 0.1423437 | 8.653579 | 1.275736 | 0 | 0 | 0 | 0 | 0.03070289 | 0 | 0.08620131 | 0.09102336 | 0 | 0 | 0.005105763 | 0 | 0 | 0.4057789 | 3.104173e-06 | 0.2618366 | 0.6427256 | 0 | 0 | 0 | 0 | 0 | 297.0436
5 | 95.54588 | 0.02356099 | 0.020963 | 0 | 0.4642577 | 0 | 2.986081 | 0.1464656 | 0 | 0 | 0.005376709 | 0.1442922 | 0 | 0 | 0 | 0.1135427 | 0.1796805 | 0.01943527 | 0 | 0 | 0.003638282 | 0 | 3.490211e-05 | 0.04314433 | 0.09778807 | 0.1162695 | 0 | 0.08002017 | 0.009566426 | 0 | 139.6393
6 | 94.73674 | 0 | 0.05130792 | 0 | 4.081602 | 0 | 0 | 0 | 0.505681 | 0 | 0.01886143 | 0 | 0 | 0 | 0.0819232 | 0.04760876 | 0.2268062 | 0.04083649 | 0 | 0.003299678 | 0.004593083 | 0 | 9.009145e-05 | 0 | 0 | 0.08965124 | 0 | 0.08912188 | 0.02187712 | 0 | 142.8427
1 | 93.61476 | 0.1189044 | 0.000788276 | 0 | 0.4547046 | 0 | 0.1575892 | 0.1248491 | 0.1556154 | 0 | 0.06311855 | 0.04176421 | 1.731474 | 2.699579 | 0 | 0 | 0 | 0.1997969 | 0.008402647 | 0.03586497 | 0.01746776 | 0 | 5.805592e-05 | 0.221441 | 0 | 0 | 0.2465501 | 0.06344223 | 0.04382733 | 0 | 263.8517
1 | 86.57864 | 0.1574726 | 0 | 0 | 0 | 0.05644861 | 8.349066 | 2.258062 | 0 | 0.05958428 | 0 | 0 | 0.06290701 | 0 | 0.01794912 | 0.2056939 | 0 | 0 | 0 | 0.04104229 | 0.001037152 | 0.490781 | 0 | 0.3827928 | 0.6198249 | 0.4327884 | 0.2791623 | 0 | 0 | 0.0067453 | 292.5692
3 | 88.32093 | 0.03007138 | 0.004192765 | 1.263078 | 0.8651286 | 0.1331825 | 7.564818 | 0 | 0.08588275 | 0 | 0.028626 | 0.1315843 | 0.07305955 | 0 | 0.03675406 | 0.08134253 | 0.3405426 | 0.05615637 | 0 | 0.09526645 | 0 | 0 | 0 | 0.03538401 | 0 | 0.4730447 | 0.1294173 | 0.1684996 | 0.03215917 | 0.05088142 | 183.6996
6 | 93.94891 | 0.1617016 | 0.03701826 | 0 | 4.476394 | 0.001169675 | 0 | 0 | 0.6592485 | 0 | 0.02470318 | 0 | 0 | 0 | 0.107597 | 0.01913892 | 0.3418548 | 0.06156243 | 0 | 0 | 0 | 0 | 9.212828e-05 | 0 | 0 | 0 | 0 | 0.1606135 | 0 | 0 | 169.744
4 | 94.06966 | 0.07996723 | 0 | 0.009689384 | 0 | 0.07618722 | 4.848345 | 0.05393061 | 0 | 0 | 0 | 0.2004981 | 0.02106836 | 0 | 0 | 0.08555335 | 0 | 0 | 0 | 0.006429243 | 0.008937364 | 0.01544686 | 0 | 0.06743822 | 0.08734716 | 0.2514132 | 0 | 0.1155033 | 0.002581561 | 0 | 25
1 | 94.98174 | 0.0926262 | 0 | 0 | 1.267129 | 0 | 0.8367586 | 0.4434051 | 0.06506854 | 0.04889008 | 0.004536838 | 0.8670041 | 0.2771701 | 0.4120925 | 0.1145187 | 0.03675891 | 0 | 0.1561451 | 0 | 0.006790671 | 0 | 0 | 1.771028e-06 | 0 | 0.1550767 | 0 | 0 | 0.2084264 | 0.02586478 | 0 | 281.59375
1 | 85.59172 | 0.1299994 | 0.1089545 | 0 | 1.306193 | 0 | 0 | 0 | 0.3021985 | 0 | 0.1117875 | 0.03690327 | 5.313031 | 6.222325 | 0 | 0 | 0.3220767 | 0.2278187 | 0 | 0.03697874 | 0.02147274 | 0 | 0 | 0 | 0 | 0 | 0.004914503 | 0.2260576 | 0.0375707 | 0 | 285.4817
5 | 89.92444 | 0 | 0 | 0 | 0.7821929 | 0 | 8.661363 | 0 | 0 | 0 | 0.008962304 | 0.2236452 | 0.01024299 | 0 | 0.006564228 | 0.190905 | 0.08698919 | 0.01788456 | 0 | 0.01583627 | 0 | 0 | 8.814091e-05 | 0 | 0 | 0 | 0 | 0.07088809 | 0 | 0 | 131.4598
1 | 81.97853 | 0.08778843 | 0 | 0.02598257 | 0.1755984 | 0 | 0.6231432 | 0.3838608 | 0.3977715 | 0.04587061 | 0 | 0 | 1.857278 | 12.46617 | 0.1147643 | 0.3149093 | 0 | 0 | 0 | 0 | 0 | 0.3352195 | 0 | 0.3480815 | 0.8450274 | 0 | 0 | 0 | 0 | 0 | 327.6115
5 | 94.07742 | 3.180772 | 0 | 0 | 0 | 0 | 0.1707319 | 0.06902833 | 0.7514575 | 0.1680755 | 0.009419575 | 0.05158104 | 0.03946069 | 0.2348554 | 0.08163631 | 0.2566114 | 0.03578621 | 0 | 0.002100183 | 0.0008025529 | 0 | 0 | 0.001179514 | 0.0455426 | 0.3589035 | 0.306941 | 0 | 0.1500782 | 0.007614468 | 0 | 163.9531
1 | 95.22335 | 0.4013098 | 0.01938122 | 0.01066306 | 1.102209 | 0 | 1.397936 | 0.01705563 | 0.005520401 | 0.06157183 | 0 | 0 | 0.03511833 | 0 | 0.04090907 | 0.1155814 | 0.3751808 | 0 | 0 | 0 | 0.02926396 | 0.1302616 | 0 | 0.3202653 | 0.6518533 | 0 | 0 | 0.05322025 | 0 | 0.00934907 | 309.4577
6 | 91.4418 | 0 | 0.020553 | 0 | 1.520462 | 0 | 6.572076 | 0 | 0.000247408 | 0 | 0 | 0.1250847 | 0 | 0.07012974 | 0 | 0.1277276 | 0.04773688 | 0.004737481 | 0 | 0.0149501 | 0 | 0 | 5.064556e-05 | 0 | 0 | 0 | 0 | 0.05444888 | 0 | 0 | 196.3069
4 | 96.8484 | 1.202387 | 0.9006301 | 0.4515613 | 0.1142053 | 0.008393619 | 0 | 0.0001716172 | 0.06798065 | 0 | 0.006166917 | 0 | 0 | 0 | 0 | 0.08872434 | 0.1061666 | 0.03733205 | 0 | 0.003669288 | 0.02854193 | 0.004904027 | 0.006603554 | 0 | 0.01013585 | 0 | 0 | 0.09674878 | 0.005743446 | 0.01153658 | 131.4393
2 | 89.08235 | 3.754331 | 0.1950851 | 0.08274846 | 0.9214321 | 0 | 0.331974 | 0.234 | 0.2815983 | 0 | 0.005689003 | 0.02118099 | 4.265452 | 0.2233413 | 0.04026854 | 0 | 0 | 0 | 0 | 0 | 0.1283914 | 0 | 2.627309e-05 | 0.1088478 | 0.1618781 | 0.09004565 | 0 | 0.04532244 | 0.02603475 | 0 | 229.0176
1 | 87.72325 | 0.07059471 | 0 | 0 | 0.733629 | 0 | 1.218185 | 0 | 0.1687998 | 0 | 0 | 0.07459904 | 3.105157 | 4.454928 | 0.1082053 | 0.7010571 | 0.391953 | 0 | 0.02651711 | 0.002127729 | 0 | 0.1013542 | 7.871662e-05 | 0.5142691 | 0 | 0 | 0.270074 | 0.2356281 | 0 | 0.09958959 | 335.0083
1 | 99.06018 | 0 | 0 | 0 | 0 | 0 | 0.2240941 | 0.1393751 | 0 | 0.01026237 | 0 | 0.3493029 | 0.03132613 | 0 | 0.01963631 | 0.02089448 | 0 | 0 | 0.02593669 | 0.005317292 | 0 | 0 | 1.364313e-05 | 0.04998201 | 0.06367832 | 0 | 0 | 0 | 0 | 0 | 201.7975
1 | 94.25712 | 0.09765603 | 0 | 0.01633597 | 0.6799141 | 0 | 0.9474148 | 0.1705155 | 0.02698512 | 0.07967277 | 0 | 0.5427631 | 1.040527 | 0.7507377 | 0.1109354 | 0.151075 | 0 | 0 | 0 | 0 | 0 | 0.1800722 | 0 | 0.242562 | 0.6084239 | 0 | 0 | 0.05484806 | 0 | 0.04244362 | 266.1217
2 | 96.70081 | 0 | 0.06536698 | 0 | 0 | 0 | 2.276539 | 0.1001234 | 0 | 0 | 0 | 0.2873079 | 0 | 0 | 0.05878816 | 0.178737 | 0 | 0 | 0.003759331 | 0 | 0 | 0.001751349 | 0.0001065869 | 0.1040504 | 0.1401217 | 0.05745621 | 0 | 0.02507889 | 0 | 0 | 120.9855
1 | 90.22887 | 0.02132236 | 0.02508941 | 0 | 0.4648282 | 0 | 8.494998 | 0 | 0 | 0.005935803 | 0 | 0.1290584 | 0.001296225 | 0 | 0.04649922 | 0.07525438 | 0.3707224 | 0 | 0 | 0.003813278 | 0 | 0 | 0 | 0 | 0 | 0 | 0.07935125 | 0.05296399 | 0 | 0 | 197.0174
4 | 98.28943 | 0.528553 | 0.2674596 | 0.02085304 | 0.07938459 | 0.03997656 | 0.09921337 | 0.09113883 | 0 | 0 | 0 | 0.005861431 | 0 | 0 | 0 | 0 | 0.1470812 | 0.005429484 | 0 | 0 | 0.01322365 | 0.006014108 | 0.0006842762 | 0 | 0.1369244 | 0.1172055 | 0 | 0.1396832 | 0.008199408 | 0.003685829 | 25
1 | 86.66258 | 0 | 0.05900889 | 0 | 1.549755 | 5.053458 | 1.736248 | 0.1141698 | 0 | 0.03939923 | 0.1321795 | 0 | 0 | 0 | 0 | 0 | 3.374727 | 0 | 0 | 0.04071277 | 0.05449344 | 0 | 0.0001138791 | 0 | 0 | 0 | 0.11508 | 0.7770915 | 0.2439401 | 0.0470385 | 225.5923
4 | 95.21459 | 0.9198855 | 1.740447 | 0.4974867 | 0.6025226 | 0.02630983 | 0.0391301 | 0.0570683 | 0.4250126 | 0 | 0.001575675 | 0.01206003 | 0.04035506 | 0.07187553 | 0 | 0.1118668 | 0.07253327 | 0 | 0 | 0 | 0 | 0 | 0 | 0 | 0 | 0.02134148 | 0 | 0.1402154 | 0.005721875 | 0 | 121.123
4 | 91.4183 | 0 | 1.767122 | 1.465688 | 0.1510805 | 0 | 3.212141 | 0.003412921 | 0.03713159 | 0.03416608 | 0.01559269 | 0.2808451 | 0 | 0 | 0.05867285 | 0.3669465 | 0.7768995 | 0.01972745 | 0 | 0.05564079 | 0 | 0 | 0.001362897 | 0 | 0 | 0 | 0.008787652 | 0.2550542 | 0 | 0.07142338 | 176.905
4 | 89.52844 | 0.05732406 | 0.01172152 | 0 | 0.5579235 | 0 | 9.174395 | 0 | 0.01511614 | 0 | 0 | 0.2668532 | 0.02628033 | 0 | 0.04509445 | 0.2152368 | 0 | 0.01895324 | 0 | 0.006646425 | 0.01205716 | 0.0006299322 | 3.069236e-05 | 0 | 0 | 0 | 0.008213089 | 0.05508324 | 0 | 0 | 25
6 | 94.29046 | 0.1051948 | 0.01348162 | 0 | 0.6366266 | 0 | 4.482448 | 0.1200021 | 0.0705952 | 0 | 0.0005955772 | 0.07354032 | 0.04394188 | 0.03851804 | 0.0002196246 | 0.03330653 | 0 | 0.008229106 | 0 | 0 | 0 | 0.04297904 | 2.213916e-05 | 0 | 0 | 0 | 0.03984049 | 0 | 0 | 0 | 138.0671
2 | 97.12965 | 0.03661533 | 0.01806103 | 0.0002346764 | 2.022614 | 0 | 0 | 0.2026768 | 0.04138298 | 0 | 0 | 0.2364558 | 0.07374764 | 0.1170736 | 0.03701804 | 0.005588173 | 0 | 0 | 0 | 0.01215001 | 0 | 0 | 1.195105e-05 | 0.05220291 | 0 | 0 | 0 | 0.01451299 | 0 | 0 | 143.4146
6 | 98.69862 | 0 | 0.01152454 | 0 | 0 | 0.1317697 | 0 | 0.01441292 | 0.1351406 | 0 | 0 | 0 | 0 | 0 | 0.01376353 | 0 | 0.1104369 | 0 | 0.6465365 | 0.001259653 | 0 | 0 | 3.366786e-05 | 0 | 0 | 0.1640892 | 0 | 0.06387269 | 0 | 0.008536401 | 80.39317
1 | 87.75532 | 0.6804202 | 0.1988187 | 0 | 0.1402569 | 0.04506874 | 0 | 0 | 0.5601979 | 0 | 0.03464658 | 0.0221594 | 4.649988 | 5.336809 | 0.001688719 | 0.03077882 | 0.1053138 | 0 | 0 | 0 | 0.1011391 | 0 | 0 | 0 | 0 | 0 | 0 | 0.3373965 | 0 | 0 | 286.4485
5 | 95.0811 | 0.07266608 | 0 | 0.6241482 | 0.4893628 | 0 | 3.102825 | 0.1826592 | 0.01231223 | 0.01125802 | 0 | 0.05041889 | 0.02115241 | 0.05506399 | 0 | 0.02909299 | 0 | 0 | 0.003843137 | 0.01272083 | 0.003911582 | 0.008662857 | 0 | 0.05911455 | 0.1338963 | 0 | 0.02275369 | 0 | 0 | 0.02303658 | 209.2432
4 | 92.09852 | 0 | 0.02886306 | 0.008493588 | 0.4433225 | 0 | 6.516925 | 0.08676521 | 0.01509144 | 0 | 0 | 0.3189066 | 0.03951529 | 0.01218573 | 0 | 0.232299 | 0.05671354 | 0.009924719 | 0 | 0.01194683 | 0.01913201 | 0.009049925 | 6.481055e-05 | 0 | 0.01128259 | 0 | 0 | 0.05970181 | 0 | 0.02129685 | 64.27626
4 | 91.94214 | 0.2801923 | 0.7802747 | 1.011394 | 0.5757367 | 0.03564223 | 3.777239 | 0.1534821 | 0.05845913 | 0 | 0 | 0.3221513 | 0.03973004 | 0 | 0.03879575 | 0.3180514 | 0.3319598 | 0.001484795 | 0 | 0.01840382 | 0 | 0.02943947 | 0.001909297 | 0 | 0 | 0 | 0 | 0.1862267 | 0 | 0.09728984 | 97.38503
5 | 89.14857 | 0.06257331 | 0.03145228 | 0 | 1.570842 | 0 | 8.648105 | 0.08904339 | 0 | 0 | 0 | 0.1181738 | 0.006909242 | 0 | 0.0336576 | 0.123259 | 0 | 0.007756238 | 0 | 0.02055693 | 0.003110401 | 0.04679075 | 0 | 0 | 0 | 0 | 0 | 0.08681279 | 0.002381521 | 0 | 187.9768
1 | 97.13424 | 0 | 0 | 0 | 1.653022 | 0 | 0 | 0.08419749 | 0.7812912 | 0 | 0 | 0 | 0 | 0 | 0 | 0.02656516 | 0 | 0 | 0 | 0.004556257 | 0 | 0 | 9.888309e-05 | 0.08573114 | 0.05224632 | 0.09571843 | 0 | 0.05156501 | 0.02019451 | 0.01057438 | 221.4119
4 | 90.44461 | 0 | 0.02677991 | 0 | 0.5809777 | 0 | 7.850556 | 0.0328302 | 0.00405142 | 0 | 0 | 0.306975 | 0 | 0 | 0.04932092 | 0.2614369 | 0.1510953 | 0.002246865 | 0 | 0.004114588 | 0.009695586 | 0.003585889 | 2.099953e-08 | 0.08036531 | 0.1085909 | 0 | 0.00766316 | 0.0751051 | 0 | 0 | 78.40153
4 | 95.01356 | 0.7915466 | 0.4718497 | 0.3043449 | 0 | 0.02075933 | 0 | 0.1872273 | 0.1632232 | 0 | 0 | 0 | 2.287168 | 0.2102777 | 0.04533387 | 0.06097294 | 0 | 0 | 0.006595371 | 0.01345096 | 0.01393927 | 0.009380144 | 0 | 0.1325599 | 0.242991 | 0 | 0 | 0.01443201 | 0 | 0.01039027 | 184.785
1 | 91.38297 | 0.02302348 | 0.03579189 | 0.1437991 | 0.5764797 | 0.01978448 | 6.181831 | 0 | 0.02172634 | 0.0717292 | 0.003232227 | 0.2115449 | 0 | 0 | 0.08363369 | 0.08857653 | 0.9252843 | 0 | 0.002603692 | 0.04125273 | 0 | 0 | 4.134579e-05 | 0 | 0 | 0 | 0 | 0.14511 | 0 | 0.04159238 | 192.7624
5 | 91.44572 | 0 | 0.04926517 | 0 | 0.3087552 | 0.11364 | 6.9453 | 0.1149614 | 0 | 0 | 0 | 0.2166025 | 0.01005489 | 0 | 0.03755739 | 0.08415966 | 0.09067442 | 0.02099616 | 0 | 0.0108738 | 0.02307347 | 0.02474937 | 5.408256e-05 | 0 | 0 | 0.3976516 | 0 | 0.1059137 | 0 | 0 | 66.68309
1 | 89.26569 | 0.1859456 | 0 | 0 | 0 | 0.01386663 | 7.14297 | 0.5184433 | 0.006175574 | 0.1203811 | 0 | 0.06286199 | 0.1089097 | 0 | 0.1174782 | 0.07589095 | 0.7433228 | 0 | 0 | 0 | 0 | 0.3640737 | 3.483767e-05 | 0.3592651 | 0.8441618 | 0 | 0 | 0 | 0 | 0.0705265 | 267.3395
1 | 96.23144 | 0.110607 | 1.138548 | 0 | 0 | 0 | 0.8648757 | 0.1532123 | 0.1264662 | 0.05976052 | 0.00134262 | 0.627476 | 0.02432215 | 0 | 0.01467945 | 0.03620045 | 0.323753 | 0 | 0.01223767 | 0 | 0 | 0 | 0 | 0.01468587 | 0.2080332 | 0 | 0 | 0.05236184 | 0 | 0 | 106.7644
4 | 93.61147 | 4.073866 | 0 | 0 | 0.288726 | 0 | 0.9778369 | 0.200533 | 0.1284154 | 0.05113519 | 0 | 0.01341832 | 0 | 0 | 0.02201779 | 0.07759431 | 0 | 0 | 0.01625775 | 0 | 0.01699144 | 0 | 0.002206796 | 0.03033555 | 0.3645399 | 0.05695563 | 0 | 0.05556733 | 0.01213023 | 0 | 156.4569
1 | 95.31521 | 0.1159162 | 0.008620106 | 0 | 1.77366 | 0.9301913 | 0 | 0.4879244 | 0 | 0 | 0 | 0.8176899 | 0.007827063 | 0 | 0.05448996 | 0.1018222 | 0 | 0.02042174 | 0.02684885 | 0.01099709 | 0.004401334 | 0.01464097 | 0 | 0.1027323 | 0 | 0.04728929 | 0.06662359 | 0.09269477 | 0 | 0 | 150.7075
5 | 91.80268 | 1.026402 | 0.06657258 | 0 | 5.847123 | 0.01047546 | 0 | 0 | 0.3421581 | 0.02241075 | 0.02526842 | 0.01574516 | 0 | 0.1465236 | 0.02937612 | 0.0478923 | 0.4182427 | 0.05455786 | 0 | 0.005112778 | 0 | 0.05171926 | 8.95396e-06 | 0 | 0 | 0 | 0 | 0.08772958 | 0 | 0 | 158.6646
1 | 91.62653 | 0.05857484 | 0 | 0 | 0 | 0.08599675 | 5.428185 | 0.421376 | 0.02425224 | 0.05829636 | 0 | 0.75609 | 0.006559816 | 0.09334897 | 0 | 0.0266573 | 0 | 0 | 0 | 0.035571 | 0 | 0.1672901 | 0 | 0.3540179 | 0.657031 | 0.1608368 | 0 | 0.03938957 | 0 | 0 | 265.1941
4 | 86.09698 | 0.1002186 | 0.05936662 | 0 | 8.327209 | 0.1103876 | 3.761097 | 0 | 0.3712853 | 0 | 0 | 0.03098379 | 0.02294907 | 0 | 0.08075662 | 0.01459189 | 0.2750008 | 0.06279196 | 0.157488 | 0.01427578 | 0.00886066 | 0 | 0.0001500867 | 0 | 0 | 0.2900953 | 0 | 0.2155134 | 0 | 0 | 55.27602
4 | 95.12585 | 0.7140208 | 0.3155981 | 1.957274 | 0.0464708 | 0 | 0 | 0.09318083 | 0.006393717 | 0 | 0.008719884 | 0.01112921 | 0.0490814 | 0.04520956 | 0 | 0.1114754 | 0.1470381 | 0.01557549 | 0 | 0.04311898 | 0 | 0.0451787 | 0.001689329 | 0.1258967 | 0.1642017 | 0.8445871 | 0 | 0.1146757 | 0.0136379 | 0 | 231.5601
1 | 86.73027 | 0.0225032 | 2.086378 | 0.1963841 | 0.8103949 | 0.05568028 | 3.854824 | 0 | 0 | 0.01373442 | 0.08507958 | 0.1134116 | 0.05011246 | 0.3407971 | 0.05918596 | 2.750857 | 1.149765 | 0 | 0 | 0.009274125 | 0.3931211 | 0.120752 | 0 | 0.5129808 | 0.587676 | 0 | 0.0568193 | 0 | 0 | 0 | 250.1139
1 | 92.26822 | 0.01953712 | 0.03106193 | 0 | 0.604997 | 0.04025199 | 5.552947 | 0 | 0 | 0 | 0.01119245 | 0.5037919 | 0 | 0 | 0.02463724 | 0.03196107 | 0.4947576 | 0 | 0 | 0.01534021 | 0 | 0 | 0 | 0 | 0 | 0 | 0.1702518 | 0.1533627 | 0.07769267 | 0 | 196.9141
5 | 94.83835 | 0.03017808 | 0.03239487 | 0 | 0.9960063 | 0.02155247 | 3.192598 | 0.05386198 | 0.05217449 | 0.08958136 | 0.004924336 | 0.09559423 | 0 | 0.1636284 | 0 | 0.08311603 | 0.2304779 | 0.014799 | 0 | 0.01648688 | 0 | 0 | 0 | 0 | 0 | 0.006784264 | 0.03151798 | 0.02994727 | 0.0108226 | 0.005203703 | 189.751
6 | 94.56681 | 0 | 0.06266404 | 0 | 2.651382 | 0.16563 | 0 | 0 | 0.1966841 | 0 | 0.01369383 | 0.111374 | 0 | 0 | 0.1510935 | 0.04934814 | 0.5133661 | 0.02875846 | 1.082538 | 0.005333564 | 0.00284346 | 0 | 9.196554e-05 | 0 | 0 | 0.2431663 | 0 | 0.1552223 | 0 | 0 | 131.9129
1 | 84.57491 | 0.06355087 | 0.004836233 | 0.01839798 | 4.095908 | 0 | 0 | 0 | 0.5409302 | 0 | 0.01382601 | 0 | 4.006261 | 5.738886 | 0.1496607 | 0.08123638 | 0 | 0.009170695 | 0 | 0 | 0 | 0 | 0 | 0 | 0.2479866 | 0.2848797 | 0 | 0.1178449 | 0.04438347 | 0.007335217 | 319.4571
5 | 95.90353 | 0.5303332 | 0.4127247 | 0.4026971 | 0.1743054 | 0 | 0.1895328 | 0.1590263 | 0.06941945 | 0 | 0 | 0 | 1.684705 | 0 | 0 | 0.1011215 | 0 | 0 | 0.02240648 | 0.01634488 | 0.00745628 | 0 | 2.272766e-05 | 0.07498121 | 0.2207455 | 0 | 0 | 0.03065028 | 0 | 0 | 208.6686
2 | 71.16102 | 0.253242 | 0 | 0 | 16.37857 | 0 | 7.71269 | 0.566045 | 0 | 0.3567347 | 0 | 0.2942388 | 0.3403969 | 0.3075124 | 0.1275772 | 0 | 0.2979604 | 0 | 0 | 0 | 0 | 0 | 0 | 0.6721395 | 1.209477 | 0 | 0 | 0.1960566 | 0 | 0.1263494 | 182.3099
4 | 87.5609 | 0 | 1.297932 | 3.467742 | 1.006089 | 0.1542673 | 3.497065 | 0 | 0.2409978 | 0.03517443 | 0.03674836 | 0.2875364 | 0 | 0 | 0.1659054 | 0 | 1.615094 | 0.09625515 | 0.002106745 | 0.009534176 | 0 | 0 | 0 | 0 | 0 | 0 | 0.1326239 | 0.3485427 | 0.04548801 | 0 | 93.53214
4 | 94.6685 | 0.5265023 | 1.915863 | 1.201641 | 0.377798 | 0.1433873 | 0.63632 | 0 | 0 | 0 | 0.003255834 | 0 | 0.04040441 | 0.09133723 | 0 | 0.01380315 | 0.08611146 | 0.03717318 | 0 | 0 | 0 | 0.0414225 | 0 | 0 | 0 | 0 | 0.09338708 | 0.1230976 | 0 | 0 | 88.97595
6 | 95.41038 | 0.03446773 | 0.01294386 | 0 | 2.205886 | 0.104782 | 0 | 0 | 0.2734061 | 0 | 0.0162223 | 0.5053295 | 0 | 0 | 0.09368858 | 0 | 0.04254002 | 0.01500046 | 1.175283 | 0.001382386 | 0.002664876 | 0 | 4.976274e-05 | 0 | 0 | 0.01375492 | 0 | 0.09221996 | 0 | 0 | 181.9526
3 | 92.97968 | 0.08876906 | 1.226067 | 0 | 0 | 0.1219025 | 4.062738 | 0.2424126 | 0.09240624 | 0 | 0 | 0.2058282 | 0.002191339 | 0 | 0.02941722 | 0.05425009 | 0 | 0 | 0 | 0 | 0.007193795 | 0 | 0 | 0.1305691 | 0.2913491 | 0.3215454 | 0 | 0.1190691 | 0.01835003 | 0.006257539 | 25
4 | 94.60271 | 2.19212 | 1.112719 | 0.2575361 | 0.1824162 | 0 | 0.5757025 | 0.1719203 | 0.05280945 | 0.03800962 | 0 | 0.03247589 | 0.03477319 | 0.08157767 | 0.01469407 | 0.0182966 | 0.03835095 | 0 | 0.02118427 | 0 | 0.03279077 | 0 | 0.0002342736 | 0.1509405 | 0.3397738 | 0 | 0 | 0.04896095 | 0 | 0 | 199.9926
4 | 90.09785 | 0 | 0.01472158 | 0 | 0.5192073 | 0 | 8.474219 | 0.06038208 | 0.007538263 | 0 | 0 | 0.3466989 | 0.030523 | 0 | 0.0373284 | 0.3051642 | 0 | 0.02092871 | 0.000425402 | 0.01578132 | 0.009527643 | 0 | 4.881337e-05 | 0 | 0 | 0 | 0 | 0.04854096 | 0 | 0.01111088 | 78.34784
1 | 97.03001 | 0.151288 | 0.0219771 | 0 | 1.150664 | 0 | 0 | 0.2171028 | 0.01988678 | 0 | 0.04619437 | 0.008939474 | 0.02878101 | 0 | 0 | 0.1390163 | 0.7708992 | 0 | 0 | 0.009291438 | 0 | 0 | 0 | 0 | 0.2580933 | 0 | 0 | 0.1002153 | 0.04764424 | 0 | 179.5188
2 | 100 | 0 | 0 | 0 | 0 | 0 | 0 | 0 | 0 | 0 | 0 | 0 | 0 | 0 | 0 | 0 | 0 | 0 | 0 | 0 | 0 | 0 | 0 | 0 | 0 | 0 | 0 | 0 | 0 | 0 | 159.16
5 | 90.16883 | 0.07786107 | 0.03083581 | 0 | 0.391339 | 0 | 8.683064 | 0 | 0 | 0 | 0 | 0.2626079 | 0 | 0 | 0 | 0.03698664 | 0.08153351 | 0.01041583 | 0 | 0.005786933 | 0.008264931 | 0 | 6.056638e-05 | 0.005246789 | 0 | 0.144476 | 0 | 0.09268933 | 0 | 0 | 102.9333
4 | 90.24389 | 0 | 0.01151582 | 0 | 7.150984 | 0.08995068 | 1.505198 | 0 | 0.1807911 | 0 | 0.01672588 | 0.1203542 | 0 | 0 | 0 | 0.1595987 | 0.1189114 | 0.05270796 | 0 | 0.01534964 | 0.0002829912 | 0.04133937 | 0 | 0 | 0.1324552 | 0 | 0 | 0.126644 | 0.03330272 | 0 | 51.21894
1 | 92.57372 | 0 | 0.05362223 | 0 | 0 | 4.416229 | 1.775132 | 0 | 0 | 0 | 0.008288467 | 0 | 0.1023366 | 0 | 0 | 0.1918071 | 0.505244 | 0 | 0 | 0 | 0.05559653 | 0 | 4.823236e-05 | 0 | 0 | 0 | 0.04312039 | 0.2287122 | 0.04614859 | 0 | 74.51204
1 | 94.50456 | 0.4992359 | 0.008220853 | 0 | 2.683233 | 0 | 0.7649291 | 0 | 0 | 0 | 0.03000537 | 0.02893715 | 0 | 0 | 0 | 0 | 1.210548 | 0 | 0 | 0.02150811 | 0 | 0 | 0 | 0 | 0.01670151 | 0 | 0 | 0.172175 | 0.05994442 | 0 | 227.8757
1 | 90.09452 | 0.05091598 | 0.08992208 | 0 | 0.8054327 | 0 | 6.193855 | 0 | 0.001585082 | 0.01713247 | 0.03958774 | 0.006524026 | 0 | 0 | 0.01892222 | 0.0002089693 | 1.679129 | 0.08843538 | 0 | 0.00951594 | 0 | 0 | 0 | 0 | 0 | 0 | 0.347391 | 0.3820619 | 0.174858 | 0 | 148.1832
5 | 93.06752 | 0 | 0.02489545 | 0 | 6.043085 | 0 | 0 | 0.06997691 | 0.4661126 | 0 | 0.01227763 | 0 | 0.02369685 | 0.1688348 | 0.01701841 | 0 | 0 | 0.02948719 | 0 | 0.01418215 | 0 | 0 | 0 | 0 | 0 | 0.02791137 | 0 | 0.03323838 | 0.001764009 | 0 | 208.9713
2 | 93.85326 | 0.02360673 | 0.03683673 | 0.2988727 | 0.6440916 | 0 | 4.425835 | 0 | 0 | 0.02959934 | 0 | 0.1296306 | 0.003886163 | 0.06256353 | 0.01612605 | 0.05675326 | 0.09342902 | 0 | 0 | 0.01492065 | 0 | 0 | 0.0001468644 | 0.07483856 | 0.2087384 | 0 | 0 | 0.02686876 | 0 | 0 | 216.8336
6 | 90.84265 | 0.1118997 | 0.007181404 | 0 | 0.4738932 | 0 | 0.01601411 | 0 | 0 | 0 | 0.03632322 | 1.131949 | 3.622987 | 3.172618 | 0.02939527 | 0.05311792 | 0 | 0 | 0 | 0.01961271 | 0 | 0 | 0 | 0.03062684 | 0.2895651 | 0 | 0 | 0.1548959 | 0.007269194 | 0 | 216.4202
3 | 89.23331 | 0 | 0 | 0 | 0.3277158 | 0.05001331 | 7.773831 | 0.2464526 | 0.01082916 | 0 | 0 | 0.09252684 | 0.005946882 | 0 | 0 | 0.2699402 | 0 | 0 | 0 | 0.08944298 | 0 | 0.1137082 | 0 | 0.2726113 | 0.2085555 | 1.245252 | 0 | 0.04559478 | 0.006228627 | 0.008036163 | 223.2722
5 | 92.65197 | 0.03494321 | 0.01345575 | 0 | 4.373645 | 0 | 1.663964 | 0 | 0.0476572 | 0 | 0.01547193 | 0.8309194 | 0 | 0 | 0.05884048 | 0.1085196 | 0 | 0.06831957 | 0 | 0.01982982 | 0.004592193 | 0 | 0 | 0 | 0 | 0 | 0.01883636 | 0.079468 | 0.009566394 | 0 | 158.3123
1 | 94.18108 | 0 | 0.02712031 | 0 | 5.284931 | 0.007069493 | 0 | 0 | 0.3721125 | 0 | 0 | 0 | 0.06824501 | 0 | 0.00907756 | 0.0187467 | 0 | 0 | 0 | 0.0146452 | 0.00239784 | 0.01457063 | 0 | 0 | 0 | 0 | 0 | 0 | 0 | 0 | 257.1905
5 | 97.21051 | 0.7010295 | 0 | 0.6365201 | 0.8323168 | 0 | 0.02696396 | 0.09273327 | 0 | 0 | 0.005159102 | 0 | 0.01619806 | 0.1077734 | 0 | 0.0493072 | 0.06610089 | 0.006749334 | 3.572018e-05 | 0.00871018 | 0 | 0 | 7.959666e-06 | 0.01378113 | 0.1507893 | 0 | 0 | 0.06069176 | 0.01462208 | 0 | 213.4429
4 | 95.80522 | 0.5446287 | 1.113162 | 0.4399545 | 0.6979671 | 0.1191243 | 0.4777966 | 0.1203868 | 0.1587789 | 0 | 0.003012732 | 0 | 0.03273879 | 0.134722 | 0 | 0.06644074 | 0.1371282 | 0.001363197 | 0 | 0 | 0 | 0.001989455 | 0 | 0 | 0.05271666 | 0 | 0 | 0.0635584 | 0.02930809 | 0 | 122.3376
5 | 96.89125 | 0.3143245 | 0.01022797 | 0.03972883 | 1.802719 | 0.004017972 | 0.2946135 | 0 | 0.007980205 | 0 | 0.01556394 | 0.0375688 | 0 | 0.06880215 | 0.01665332 | 0 | 0.2744877 | 0.02256962 | 0 | 0.01544576 | 0.0006919716 | 0 | 3.831239e-05 | 0 | 0 | 0.1068506 | 0 | 0.07646528 | 0 | 0 | 172.2605
4 | 91.18269 | 0.2933511 | 0.9574805 | 0 | 0.5105602 | 0.1488511 | 5.276619 | 0.2056139 | 0.07099994 | 0 | 0 | 0.320545 | 0 | 0 | 0.01373851 | 0.0994151 | 0.2109356 | 0.005205625 | 0 | 0 | 0 | 0 | 0 | 0.07138371 | 0.1398279 | 0.2654205 | 0 | 0.2055736 | 0 | 0.02179278 | 25
1 | 90.09998 | 0 | 0.007609404 | 0 | 0.2244293 | 0.0005163528 | 9.07365 | 0.0322015 | 0.008631758 | 0 | 0 | 0.004263292 | 0.02365053 | 0 | 0.04048824 | 0.04508413 | 0 | 0 | 0 | 0.01721259 | 0 | 0.09934349 | 1.252889e-06 | 0.06785081 | 0 | 0 | 0.1419205 | 0.1131643 | 0 | 0 | 279.9131
6 | 80.11907 | 0.02653838 | 0.007223276 | 0 | 0.4638257 | 0 | 0 | 0 | 0.4109994 | 0.2803684 | 0.0604043 | 0 | 0.4002934 | 17.08356 | 0.006661793 | 0 | 0.7550964 | 0.01673818 | 0 | 0 | 0.005901285 | 0 | 0 | 0 | 0 | 0 | 0.09011024 | 0.2149528 | 0.0582566 | 0 | 246.7411
4 | 92.45998 | 0.01411583 | 0.5507099 | 0.01613728 | 0.2934843 | 0.04200576 | 5.35517 | 0.1794831 | 0 | 0 | 0 | 0.1951276 | 0.03179659 | 0 | 0 | 0.1181834 | 0 | 0 | 0 | 0 | 0.02147078 | 0.02018807 | 0 | 0.09588052 | 0.2611237 | 0.2257701 | 0 | 0.09086243 | 0.0285083 | 0 | 30.75215
1 | 89.58988 | 1.653386 | 0.05464712 | 0 | 2.705799 | 0 | 4.595638 | 0 | 0 | 0 | 0 | 0.06292523 | 0 | 0 | 0.01119201 | 0 | 0.9379505 | 0 | 0.01194803 | 0.02005988 | 0 | 0 | 0 | 0 | 0.2085882 | 0 | 0 | 0.1043428 | 0.04364078 | 0 | 239.9522
1 | 91.4234 | 0.1634287 | 0 | 0 | 3.581833 | 0.03684435 | 0.06641476 | 0 | 0.1436096 | 0.01014297 | 0.06397224 | 0.05034565 | 1.894913 | 0 | 0.1419143 | 0 | 0 | 0.9623742 | 0.1946078 | 0.06290269 | 0 | 0 | 0.000159892 | 0.5833144 | 0 | 0 | 0.6198223 | 0 | 0 | 0 | 339.1303
4 | 82.80331 | 0.07236721 | 0.01090126 | 0 | 11.11865 | 0 | 5.291469 | 0.02867954 | 0 | 0.002349753 | 0.001452894 | 0.2580047 | 0 | 0.0383327 | 0 | 0.06549598 | 0 | 0.03393877 | 0 | 0.001359418 | 0 | 0.003830644 | 0 | 0.01796558 | 0 | 0.05169521 | 0.09099668 | 0.06320846 | 0.04143226 | 0.004552223 | 155.3027
5 | 94.70148 | 0.04718124 | 0.0330194 | 0 | 1.903365 | 0 | 0.341677 | 0 | 0.9053681 | 0.05148847 | 0.02416351 | 0 | 0.01993223 | 0 | 0.158216 | 0.01336751 | 0.3371344 | 0.02817118 | 0.4899727 | 0 | 0 | 0.007494444 | 0 | 0.181325 | 0.3642022 | 0.1717615 | 0 | 0.2206753 | 0 | 0 | 246.3122
4 | 96.97363 | 1.040992 | 0.2449823 | 0.7924674 | 0.04885987 | 0 | 0.04027477 | 0.1450165 | 0.03918156 | 0 | 0 | 0 | 0.0891669 | 0.08464851 | 0.002414751 | 0.06423477 | 0 | 0 | 0.002722365 | 0.01113946 | 0.008550601 | 0.002306693 | 0 | 0.139063 | 0.226706 | 0 | 0.03810594 | 0.005534315 | 0 | 0 | 227.269
4 | 95.1813 | 1.133714 | 0.8881741 | 0.5308638 | 0 | 0 | 0.01035299 | 0.213798 | 0.3096655 | 0 | 0 | 0 | 1.11507 | 0 | 0 | 0 | 0 | 0 | 0 | 0.0007477953 | 0.1234926 | 0 | 0 | 0.1275147 | 0.1895352 | 0.1568252 | 0 | 0 | 0.01894 | 0 | 215.3661
5 | 97.05272 | 0.786627 | 1.120186 | 0.4119725 | 0 | 0 | 0 | 0.01761416 | 0.227689 | 0 | 0.001571604 | 0 | 0.03481333 | 0.009499222 | 0 | 0 | 0.006547797 | 0.003368885 | 0 | 0 | 0.01628965 | 0 | 0 | 0.04282453 | 0.1867917 | 0 | 0 | 0.05098246 | 0.0305036 | 0 | 126.6333
6 | 96.85938 | 0.005220607 | 0.04880757 | 0 | 1.990208 | 0 | 0.2555346 | 0 | 0.01645736 | 0 | 0.024798 | 0.07380208 | 0 | 0.04491564 | 0.04784678 | 0 | 0.4190398 | 0.03389272 | 0 | 0.003656408 | 0 | 0 | 8.831778e-05 | 0 | 0 | 0.03889379 | 0 | 0.1243918 | 0.01306475 | 0 | 168.9907
1 | 96.5445 | 0.5680255 | 0.3750919 | 0.348132 | 0.5051871 | 0.01839832 | 0.4681315 | 0.07884704 | 0.04095354 | 0.009838316 | 0 | 0 | 0.1549313 | 0.174372 | 0.02197581 | 0 | 0 | 0 | 0 | 0 | 0.03613384 | 0.05071736 | 0 | 0.1848733 | 0.3907365 | 0.0006815541 | 0 | 0.02847062 | 0 | 0 | 270.6766
3 | 84.49249 | 3.137074 | 0.01151847 | 0 | 0.9597774 | 0 | 1.274109 | 0.05084403 | 0.4510905 | 0.01048681 | 0 | 0.02428403 | 1.96909 | 6.989583 | 0.04083493 | 0 | 0 | 0 | 0 | 0.005365415 | 0 | 0.02198175 | 0 | 0.09387578 | 0.4396468 | 0 | 0 | 0.02791057 | 0 | 4.166265e-05 | 255.7231
1 | 89.90607 | 0.8730739 | 0.01773828 | 0 | 0 | 0 | 1.824518 | 0 | 0.2543835 | 0 | 0.08134916 | 0.09792193 | 0.01008817 | 0.1193391 | 0.004609802 | 4.754431 | 0.1364798 | 0 | 0 | 0.01507214 | 0.2466591 | 0.1647677 | 0 | 0.4267872 | 0.3004982 | 0.4593348 | 0.1977783 | 0.06555778 | 0.04353789 | 0 | 280.9179
4 | 94.998 | 3.199009 | 0.3498845 | 0.2238735 | 0.3387013 | 0 | 0.2089326 | 0.1915436 | 0 | 0.01977574 | 0 | 0.003982727 | 0.0100469 | 0 | 0 | 0.1757408 | 0 | 0 | 0 | 0 | 0.001122977 | 0.01037894 | 0.0001843646 | 0.0780726 | 0.1666353 | 0 | 0 | 0.02411387 | 0 | 0 | 154.2025
6 | 91.20144 | 0.01714727 | 0.008104471 | 0 | 0.3507894 | 0.006544218 | 7.721344 | 0.04137352 | 0 | 0 | 0 | 0.1270221 | 0 | 0 | 0.02232222 | 0.01622304 | 0.04128047 | 0.00775772 | 0 | 0.005074743 | 0.004251031 | 0 | 4.947208e-06 | 0.02411094 | 0 | 0.3005509 | 0 | 0.1046593 | 0 | 0 | 148.437
4 | 82.5806 | 0 | 0.006876098 | 0.02265744 | 0.7588518 | 0 | 0.3561811 | 0 | 0 | 0 | 0 | 0.683905 | 1.575225 | 11.71326 | 0.2894218 | 0.1618098 | 0 | 0 | 0 | 0 | 0 | 0.0653425 | 0 | 0.311982 | 0.6763617 | 0.4593163 | 0 | 0.2857013 | 0.05250828 | 0 | 309.7402
4 | 94.73534 | 0.8251314 | 0.1543151 | 0.04500025 | 0.1391766 | 0 | 3.012913 | 0.1665264 | 0.05371336 | 0.01925804 | 0 | 0.1064423 | 0 | 0.0006953494 | 0 | 0.07183129 | 0.09067015 | 0 | 0 | 0.009484642 | 0.002117425 | 0.04660006 | 5.502966e-05 | 0.147112 | 0.373622 | 0 | 0 | 0 | 0 | 0 | 176.827
1 | 82.01891 | 0.09584752 | 0.05962577 | 0 | 1.27579 | 0 | 0 | 0 | 0.3422119 | 0 | 0.04137729 | 0.02070507 | 3.459927 | 12.28512 | 0.0153644 | 0.03371744 | 0 | 0.09554162 | 0 | 0.01109475 | 0 | 0 | 0 | 0 | 0 | 0.128845 | 0 | 0.07076593 | 0.04515349 | 0 | 273.8576
4 | 93.44134 | 0.02554369 | 0 | 0.4468305 | 0.5566967 | 0 | 4.821182 | 0.1490671 | 0 | 0 | 0 | 0.1062381 | 0 | 0.1176729 | 0 | 0.135953 | 0 | 0 | 0 | 0.009437284 | 0.006030828 | 0.009279259 | 0 | 0.04846846 | 0.09095047 | 0 | 0 | 0.01481433 | 0 | 0.02049761 | 168.195
1 | 92.0923 | 0.04755843 | 0.02801126 | 0 | 5.566922 | 0 | 0 | 0.4151063 | 0.07669335 | 0 | 0.04119703 | 0.7213118 | 0 | 0.01715081 | 0.08739269 | 0.07984313 | 0 | 0.1901186 | 0 | 0.01944783 | 0 | 0 | 1.674245e-05 | 0.04289858 | 0 | 0.2451794 | 0.1198183 | 0.1518347 | 0.05719751 | 0 | 231.4974
1 | 97.99683 | 0 | 0.5713609 | 0 | 0 | 0 | 0.4227491 | 0.1388917 | 0.0009054511 | 0.0007423264 | 0 | 0.4901161 | 0.005997814 | 0 | 0.05711076 | 0.03628541 | 0 | 0 | 0.001602386 | 0 | 0 | 0 | 7.303095e-06 | 0.1158579 | 0 | 0.1455064 | 0.01489204 | 0.001140864 | 0 | 0 | 138.6852
1 | 87.69678 | 0.158201 | 0 | 0 | 6.246219 | 0 | 0 | 0 | 0 | 0 | 0.08101657 | 0.06669172 | 4.510549 | 0 | 0.1408609 | 0 | 0 | 0.5859218 | 0.1307311 | 0.02213131 | 0 | 0 | 0.0001093746 | 0.1340058 | 0 | 0 | 0.08789159 | 0.1185809 | 0.02030466 | 0 | 407.2623
5 | 88.91476 | 0.06819086 | 0.0116199 | 0 | 0.7617344 | 0 | 9.469464 | 0 | 0.05953695 | 0 | 0 | 0.1258149 | 0 | 0.002146293 | 0.07533036 | 0.2195867 | 0.02001044 | 0 | 0 | 0.001836212 | 0.01411476 | 0 | 0 | 0.1110042 | 0 | 0 | 0.07436465 | 0.07048903 | 0 | 0 | 98.71424
4 | 94.57304 | 0.5630098 | 0.7275716 | 0.9681995 | 0 | 0 | 0.1738949 | 0 | 0.06370082 | 0 | 0.00814467 | 0.02205649 | 2.35836 | 0 | 0.05216813 | 0 | 0.1367849 | 0.02066609 | 0 | 0.008738255 | 0.04785738 | 0 | 0.004787541 | 0 | 0.1372202 | 0 | 0 | 0.1285977 | 0 | 0.005198848 | 187.0765
1 | 84.78141 | 0.1031472 | 0.003822372 | 1.569345 | 0 | 0.1894863 | 8.655171 | 1.523841 | 0.04596121 | 0.02280866 | 0 | 0 | 0.1556863 | 0 | 0.05076725 | 0 | 0 | 0.04054115 | 0 | 0.09668877 | 0 | 0.4513873 | 1.705778e-05 | 0.4149828 | 0.4685689 | 1.163811 | 0.2034371 | 0 | 0 | 0.05912155 | 271.6899
1 | 88.29968 | 0.1446548 | 0 | 0 | 4.487601 | 0 | 0.2853524 | 0 | 0.06958114 | 0.1333226 | 0.04502273 | 0.02989249 | 4.319103 | 0 | 0.18638 | 0 | 0 | 0.4964973 | 0.1263611 | 0.0391706 | 0 | 0.0436651 | 0.0001507134 | 0.8521931 | 0.04489818 | 0 | 0.3964721 | 0 | 0 | 0 | 388.4242
1 | 86.05981 | 0.3257622 | 0 | 0 | 5.019899 | 1.900768 | 2.051777 | 0.06285501 | 0.2576643 | 0.2450708 | 0 | 0.05460701 | 0.3484431 | 0.3525796 | 0.3976311 | 0.001986792 | 0.8349072 | 0.09255754 | 0 | 0 | 0 | 0.3500957 | 0 | 0.8330227 | 0.7953743 | 0 | 0.01519104 | 0 | 0 | 0 | 295.6848
1 | 93.4617 | 0.05043203 | 0 | 0 | 3.34753 | 0.555841 | 0.1013429 | 0.1944819 | 0.07741232 | 0.02516718 | 0 | 0 | 0.09828496 | 0.07728988 | 0.2594124 | 0.07017247 | 0 | 0.1288649 | 0.007605338 | 0 | 0 | 0.274697 | 0 | 0.5958797 | 0.5241675 | 0 | 0.08857154 | 0.06114707 | 0 | 0 | 281.0251
1 | 89.54968 | 0 | 1.116514 | 0.1644601 | 7.113233 | 0 | 0.1537002 | 0.04086964 | 0.3758404 | 0.1507799 | 0.003042949 | 0 | 0.1637457 | 0.1757799 | 0.1110596 | 0.1026325 | 0 | 0 | 0 | 0 | 0 | 0.0823841 | 0 | 0.2054271 | 0.200053 | 0.2646322 | 0 | 0.01479653 | 0 | 0.01136642 | 311.1714
4 | 92.2226 | 0 | 0 | 0 | 0.4550667 | 0.02177662 | 6.052624 | 0.05500117 | 0.01138024 | 0 | 0 | 0.3338855 | 0 | 0 | 0.1152372 | 0.2845386 | 0.2185652 | 0.0191192 | 0 | 0.01180475 | 0.0007319837 | 0 | 0 | 0 | 0.01686006 | 0 | 0 | 0.1396548 | 0 | 0.04115875 | 30.11168
4 | 84.17719 | 0.03496606 | 0.02764046 | 0 | 6.514637 | 0 | 8.380353 | 0.2457061 | 0 | 0 | 0 | 0.2027954 | 0.03049757 | 0 | 0 | 0.1515486 | 0 | 0.005072408 | 0 | 0.006414699 | 0.01721605 | 0.005335263 | 0 | 0 | 0.1360624 | 0 | 0 | 0.05251476 | 0.01205608 | 0 | 116.8804
1 | 90.97787 | 0.2871284 | 0 | 0 | 0.4743244 | 0 | 0.8445859 | 0.001141652 | 0.06135676 | 0.04645405 | 0.01538716 | 0.05116571 | 2.064591 | 1.932614 | 0.1360835 | 2.352105 | 0.02124542 | 0.3273031 | 0.06712911 | 0.03378342 | 0 | 0 | 0.0003192037 | 0.1044092 | 0.1744101 | 0 | 0 | 0.02659548 | 0 | 0 | 306.3853
1 | 96.74688 | 0 | 0.01777647 | 0 | 0.1972378 | 0 | 1.339102 | 0.1139216 | 0.0271 | 0.0106625 | 0 | 0.9626117 | 0.02491336 | 0.2068205 | 0 | 0.1729664 | 0 | 0 | 0 | 0.01556099 | 0 | 0.01175168 | 0 | 0.03169911 | 0.1090497 | 0 | 0 | 0.01194647 | 0 | 0 | 185.7125
5 | 94.23128 | 0.1488741 | 0.6329645 | 0.2639126 | 3.424704 | 0 | 0 | 0 | 0.1911929 | 0 | 0.02227954 | 0.6451735 | 0 | 0 | 0 | 0.04442023 | 0.09654483 | 0.02466499 | 0.1518672 | 0.01238053 | 0 | 0 | 0 | 0 | 0 | 0 | 0 | 0.1097429 | 0 | 0 | 194.6884
4 | 96.31149 | 1.670961 | 0.9364955 | 0.5819799 | 0.09477948 | 0 | 0 | 0 | 0.02516655 | 0 | 0 | 0 | 0.04949123 | 0.02436274 | 0 | 0 | 0.06020608 | 0.01418183 | 0 | 0 | 0.01442879 | 0.05975874 | 0.001802588 | 0 | 0 | 0.03952653 | 0.0663963 | 0.04614331 | 0.002834356 | 0 | 78.8961
5 | 79.88067 | 0 | 0.02371571 | 0 | 0.9581774 | 0 | 0 | 0.09524358 | 0.3329569 | 1.009594 | 0 | 0 | 0 | 14.78256 | 0.007030264 | 0.22313 | 0.3665316 | 0 | 0 | 0 | 0 | 0.06339734 | 0 | 0.3634229 | 0.1871002 | 1.357597 | 0.008072735 | 0.3261209 | 0.01467968 | 0 | 297.8861
5 | 82.20329 | 0.740685 | 0.2167554 | 0.1512215 | 0 | 0 | 0 | 0 | 0.684307 | 0 | 0 | 0.002514914 | 3.312315 | 11.97631 | 0 | 0.09944905 | 0.3165998 | 0 | 0 | 0 | 0.00294557 | 0.06407146 | 0 | 0 | 0.1300476 | 0 | 0 | 0.09949054 | 0 | 0 | 270.3979
1 | 90.43132 | 0.07771385 | 0 | 0 | 2.622586 | 0 | 0.005582812 | 0.08869177 | 0.1533641 | 0 | 0.02306086 | 0 | 2.141455 | 3.872076 | 0.009644002 | 0 | 0 | 0.1281812 | 0 | 0.01976297 | 0 | 0 | 0 | 0.1234074 | 0.2452022 | 0 | 0 | 0.05795253 | 0 | 0 | 260.3083
1 | 87.70235 | 0.09558428 | 4.808835e-05 | 0 | 1.799788 | 0.09567998 | 8.249813 | 0.8217541 | 0.003563374 | 0 | 0 | 0 | 0 | 0 | 0.04058827 | 0 | 0 | 0 | 0 | 0.0007934054 | 0 | 0.315081 | 0 | 0.2710747 | 0.4874097 | 0 | 0.1164678 | 0 | 0 | 0 | 288.8867
1 | 84.37144 | 0.17569 | 0 | 0 | 4.324999 | 0 | 0.1183921 | 0 | 0.261683 | 0 | 0.006840897 | 0.07005229 | 7.332412 | 1.486418 | 0 | 0 | 0 | 0.463811 | 0.0916691 | 0.02485061 | 0 | 0.01036078 | 0.0001762003 | 0.5525862 | 0 | 0 | 0.4850779 | 0.2235362 | 0 | 0 | 412.3893
1 | 87.55162 | 0.04070568 | 0 | 0 | 0.1244428 | 0 | 7.892894 | 1.519411 | 0 | 0.1337398 | 0 | 0.04686354 | 0.038931 | 0 | 0.1114992 | 0.04893236 | 1.830199 | 0 | 0.003440519 | 0.002207646 | 0 | 0.2087795 | 8.893514e-05 | 0 | 0.203598 | 0 | 0.0349579 | 0.08929108 | 0 | 0.1183985 | 272.9341
3 | 89.32865 | 0.01305356 | 0.00387666 | 1.50795 | 0.641455 | 0.03820537 | 7.610532 | 0 | 0 | 0.001970057 | 0 | 0.158138 | 0 | 0.1097428 | 0.04609115 | 0 | 0.2355157 | 0.01765229 | 0 | 0.01639836 | 0 | 0 | 1.793896e-05 | 0 | 0 | 0 | 0.1260934 | 0.138588 | 0 | 0.006068582 | 192.6024
2 | 83.72585 | 0 | 0 | 5.116398 | 0.102926 | 0.1828649 | 8.21927 | 0 | 0.08933841 | 0 | 0 | 0 | 0.1275857 | 0 | 0.0866289 | 0 | 0 | 0.04894448 | 0 | 0.05618266 | 0 | 0 | 9.207916e-05 | 0.4794259 | 0 | 1.199708 | 0.4656658 | 0.09912147 | 0 | 0 | 233.0334
1 | 96.57434 | 0 | 0.007481644 | 0 | 0 | 0.2364058 | 2.269231 | 0 | 0 | 0.005044925 | 0 | 0.1300023 | 0.01359321 | 0 | 0.03174061 | 0.1083513 | 0.09619559 | 0 | 0.0002542547 | 0 | 0 | 0.0179591 | 2.519474e-05 | 0.1932722 | 0.2569995 | 0 | 0 | 0.05910217 | 0 | 0 | 89.55544
1 | 93.19127 | 0.03540231 | 0.003567733 | 0 | 1.13389 | 2.744877 | 0.7005361 | 0.1499449 | 0 | 0 | 0.01625623 | 0.4198772 | 0 | 0 | 0.1032284 | 0 | 1.00898 | 0 | 0 | 0.02703914 | 0.004415806 | 0 | 0 | 0 | 0 | 0 | 0.05496826 | 0.330573 | 0.07517537 | 0 | 271.6598
6 | 90.89437 | 0 | 0.03536596 | 0 | 1.032201 | 0.03447485 | 7.388344 | 0 | 9.108872e-05 | 0 | 0 | 0.108468 | 0.01376023 | 0 | 0.04491325 | 0 | 0.1218755 | 0.008357792 | 0 | 0 | 0 | 0.02297951 | 7.34197e-05 | 0 | 0 | 0.1744243 | 0 | 0.1159428 | 0 | 0.004358214 | 112.5126
1 | 93.43294 | 0 | 0.03633033 | 0 | 5.623082 | 0 | 0 | 0.1286934 | 0.2461252 | 0 | 0.03432623 | 0 | 0.005158935 | 0.07482427 | 0.01423227 | 0.08892288 | 0.08571278 | 0.01019777 | 0 | 0.00484033 | 0.005173836 | 0 | 0 | 0 | 0 | 0.1123344 | 0 | 0.06500036 | 0.03210784 | 0 | 257.2361
4 | 95.58752 | 1.158257 | 1.126974 | 1.331984 | 0.1910116 | 0.02121534 | 0 | 0.1133015 | 0 | 0 | 0 | 0 | 0.09268974 | 0 | 0 | 0.0367671 | 0.1139038 | 0.001859336 | 0 | 0 | 0.02092155 | 0.03125742 | 0.0005449529 | 0.00146431 | 0.08059494 | 0 | 0 | 0.08973584 | 0 | 0 | 138.2384
5 | 89.98524 | 0.02521682 | 0.04471063 | 0 | 0.3128989 | 0 | 8.70336 | 0 | 0.01186272 | 0 | 0 | 0.15388 | 0 | 0 | 0 | 0 | 0 | 0.000432743 | 0 | 0 | 0.02438212 | 0 | 8.727128e-06 | 0.1814049 | 0.2291808 | 0.1815374 | 0 | 0.08866554 | 0.05722032 | 0 | 56.31244
1 | 87.92909 | 0 | 0 | 0 | 1.095828 | 0 | 1.622707 | 0.4382457 | 0 | 0.02639074 | 0 | 0.01419274 | 0 | 0 | 0.2778033 | 5.008228 | 2.85249 | 0 | 0.05849285 | 0.01398351 | 0 | 0 | 0 | 0 | 0 | 0 | 0 | 0.6091834 | 0.0533619 | 0 | 323.5568
1 | 87.81911 | 1.123478 | 0.2176344 | 0.09509263 | 1.277527 | 0 | 0.4518227 | 0 | 0.8657473 | 0 | 0.1137907 | 0.08455696 | 5.964239 | 0 | 0 | 0 | 0.280946 | 0.2888798 | 0.04947019 | 0.0165777 | 0.2452727 | 0 | 0 | 0 | 0 | 0 | 0.5692627 | 0.3875691 | 0.1490254 | 0 | 350.8163
5 | 90.91867 | 0.12936 | 0.0222184 | 0 | 0.732241 | 0 | 6.979257 | 0.1478262 | 0 | 0 | 0 | 0.2179969 | 0 | 0 | 0 | 0.06503941 | 0 | 0 | 0 | 0.04010437 | 0 | 0.0411958 | 0 | 0.1175873 | 0.2043746 | 0.354727 | 0 | 0.02940065 | 0 | 0 | 226.5993
1 | 92.06403 | 0.1865434 | 0 | 0.00745438 | 1.260595 | 3.831826 | 0 | 0.161754 | 0.03279 | 0 | 0.05466137 | 1.06845 | 0.06744315 | 0 | 0 | 0 | 0.9178656 | 0 | 0 | 0.01781945 | 0.01102476 | 0 | 0.0001306617 | 0 | 0.09003357 | 0 | 0 | 0.1866852 | 0.04089789 | 0 | 215.3742
1 | 92.70415 | 0.3710353 | 0.07685125 | 0.04009169 | 0.6464089 | 0 | 2.786085 | 0 | 0 | 0.07417252 | 0 | 0 | 0.2983153 | 0 | 0.1037153 | 0 | 0.8878301 | 0 | 0 | 0 | 0.01532734 | 0.3071432 | 0 | 0.6654301 | 0.8792672 | 0 | 0 | 0.04760405 | 0 | 0.09656888 | 328.0822
1 | 91.08804 | 0.7909347 | 0.4287265 | 0.2480474 | 0 | 0 | 0 | 0 | 0.7490429 | 0 | 0 | 0.02088721 | 3.694439 | 2.562461 | 0.04358068 | 0 | 0.08362061 | 0 | 0 | 0 | 0.01623085 | 0 | 0 | 0 | 0.1188838 | 0 | 0 | 0.1501442 | 0.004965249 | 0 | 227.8698
1 | 84.63929 | 3.550936 | 0.4486161 | 0.3452767 | 1.313227 | 0.1183445 | 1.908878 | 0.1318775 | 0.1194974 | 0 | 0.06012325 | 0.03397018 | 3.532005 | 0 | 0 | 0 | 0 | 0 | 0 | 0 | 0.8041723 | 0.01806505 | 0 | 0.8702399 | 0 | 0.1647462 | 1.529769 | 0.3087916 | 0.1021753 | 0 | 277.7345
5 | 95.74149 | 0.1307015 | 0.02364196 | 0 | 1.743374 | 0 | 0.9058717 | 0 | 0.03433062 | 0 | 0.01957816 | 0.7245837 | 0 | 0.1390823 | 0.03983456 | 0.05179654 | 0.1550402 | 0.04225046 | 0 | 0.008570955 | 0.01666875 | 0.00420343 | 9.335181e-05 | 0 | 0.08762282 | 0 | 0 | 0.1312618 | 0 | 0 | 122.48
4 | 94.62973 | 3.136778 | 0.6012906 | 0.4383548 | 0.4014873 | 0 | 0.05696443 | 0.0650856 | 0.0418192 | 0.04312437 | 0 | 0 | 0.1134715 | 0.01836003 | 0.007293725 | 0.1367228 | 0 | 0.004568744 | 0.002382077 | 0 | 0.01036766 | 0.01386 | 0.00150105 | 0.03436365 | 0.2242336 | 0 | 0 | 0.01824062 | 0 | 0 | 187.9367
2 | 85.98376 | 0.02107641 | 0.9283764 | 3.942993 | 0.3023009 | 0.1436817 | 7.349883 | 0 | 0.1163374 | 0.1249336 | 0 | 0.1398063 | 0.1728804 | 0 | 0.1055213 | 0 | 0 | 0.003337334 | 0 | 0.05142955 | 0 | 0 | 0 | 0.2431153 | 0 | 0.1459485 | 0.1147807 | 0.0826152 | 0 | 0.02722625 | 212.1525
2 | 97.95172 | 0.0117036 | 0.04532892 | 0 | 1.443296 | 0 | 0.05392538 | 0.1755251 | 0.01209138 | 0.03014918 | 0 | 0.05119437 | 0.06830343 | 0 | 0 | 0.001179348 | 0 | 0 | 0 | 0.004327838 | 0 | 0 | 0 | 0.09405775 | 0.05719615 | 0 | 0 | 0 | 0 | 0 | 180.2743
1 | 87.36027 | 0.06411491 | 0.01148475 | 0 | 1.362939 | 0 | 0.5927953 | 0.2585477 | 0.2924652 | 0.06403643 | 0 | 0 | 2.845 | 6.221544 | 0.02464528 | 0.18007 | 0.08534475 | 0 | 0 | 0 | 0 | 0.0545534 | 4.205412e-05 | 0.07784201 | 0.3438732 | 0.05339352 | 0 | 0.1070412 | 0 | 0 | 312.369
4 | 94.62739 | 1.311566 | 1.516204 | 1.028548 | 0.3198451 | 0 | 0.05562831 | 0 | 0.07704882 | 0.003048434 | 0.002934373 | 0 | 0.6323341 | 0.1035552 | 0 | 0.0819525 | 0 | 0 | 0.007411288 | 0.002335894 | 0.0341482 | 0.02815628 | 0.001395511 | 0.01703495 | 0.1440885 | 0 | 0 | 0.005375762 | 0 | 0 | 217.8247
1 | 86.35579 | 0.3224591 | 0.08542671 | 0 | 0.2880706 | 0.1221336 | 0 | 0 | 0.3437799 | 0 | 0.01718304 | 0 | 2.934465 | 8.475971 | 0.01351432 | 0.4725395 | 0.01099682 | 0 | 0 | 0 | 0.02225755 | 0.03866603 | 9.037713e-05 | 0 | 0 | 0.2007874 | 0 | 0.2958692 | 0 | 0 | 288.262
5 | 89.80583 | 0.03251805 | 0.02857901 | 0 | 0.8132129 | 0 | 8.746783 | 0.08872177 | 0.007929686 | 0 | 0 | 0.2245074 | 0 | 0 | 0.0180812 | 0.06863972 | 0 | 0 | 0 | 0 | 0 | 0 | 0 | 0.02079767 | 0.06157568 | 0.03247865 | 0 | 0.03251313 | 0.0178311 | 0 | 131.8613
1 | 81.18295 | 0.03389677 | 0.02773128 | 0 | 1.082628 | 0 | 0.08083168 | 0 | 0.2968553 | 0.08932042 | 0.02895205 | 0.02946674 | 1.20199 | 14.93775 | 0.03341161 | 0.08028277 | 0.2033657 | 0 | 0 | 0 | 0 | 0 | 0 | 0 | 0.1370027 | 0.2884893 | 0 | 0.2166625 | 0.04840481 | 0 | 346.5142
1 | 92.72955 | 0.1024597 | 0 | 0 | 1.345833 | 0 | 0.3803975 | 0.06836423 | 0.0538546 | 0.03267945 | 0.02617465 | 0.07978208 | 1.734311 | 2.095228 | 0.05345181 | 0.074889 | 0.04902004 | 0.2961504 | 0.01467113 | 0.004430701 | 0 | 0.007890347 | 0.0001232873 | 0.3179475 | 0.4431588 | 0 | 0 | 0.08962787 | 0 | 0 | 312.9474
1 | 90.23675 | 0 | 0.04756242 | 0 | 1.026042 | 0 | 7.062423 | 0 | 0.008811958 | 0 | 0.01595779 | 0.1181626 | 0 | 0 | 0.0003861798 | 0.007265989 | 1.171569 | 0.04934044 | 0 | 0.0118268 | 0 | 0 | 0 | 0 | 0 | 0 | 0 | 0.1836293 | 0.06027411 | 0 | 208.2706
1 | 86.51165 | 0.2305758 | 0.08983673 | 0 | 2.228486 | 0 | 0.3822573 | 0.006951152 | 0.3347536 | 0 | 0.1092476 | 0.03616938 | 5.876937 | 0 | 0 | 3.189263 | 0 | 0.5591762 | 0.06838735 | 0.0485892 | 0.02108742 | 0 | 0.0002499389 | 0 | 0 | 0 | 0.2486282 | 0.05775447 | 0 | 0 | 303.8209
4 | 97.19086 | 0.9783992 | 0.2676668 | 1.25071 | 0.05904948 | 0 | 0 | 0 | 0 | 0 | 0.003675342 | 0 | 0 | 0 | 0.01652545 | 0.03115922 | 0.03799502 | 0.005897293 | 0.006774214 | 0.001876709 | 0 | 0.004783918 | 0.0002578327 | 0 | 0.01130714 | 0 | 0.03035019 | 0.1019165 | 0.0007993958 | 0 | 127.6203
1 | 89.72413 | 0.1127684 | 0.004744279 | 0 | 0.6562259 | 0.1043978 | 8.065063 | 0 | 0 | 0.04583715 | 0.01563188 | 0 | 0 | 0 | 0.04729698 | 0.02915301 | 0.7614093 | 0 | 0 | 0 | 0 | 0 | 0 | 0.01007272 | 0 | 0 | 0.1652778 | 0.2579933 | 0 | 0 | 178.28
5 | 95.75467 | 0.687705 | 0.03089184 | 0.01986426 | 1.301597 | 0 | 0.3119642 | 0 | 1.170825 | 0.0707271 | 0.008750274 | 0.0243943 | 0 | 0 | 0.03621787 | 0.1334718 | 0 | 0 | 0 | 0 | 0 | 0.0252069 | 0 | 0.03529073 | 0.2288614 | 0.05413493 | 0 | 0.09369083 | 0.01173844 | 0 | 139.9771
1 | 95.75504 | 0 | 0.03548145 | 0 | 0.209586 | 0.2761094 | 0 | 0 | 0.00234746 | 0 | 0.04489683 | 0.05718257 | 0 | 0 | 0.08404686 | 0.04883587 | 1.709533 | 0.04001148 | 0 | 0.02734337 | 0.1278017 | 0.09314873 | 0 | 0.4495868 | 0.2425807 | 0 | 0.4462195 | 0.2498645 | 0.1003889 | 0 | 212.4717
6 | 95.70687 | 0 | 0.02073756 | 0 | 0.9007537 | 0 | 2.647915 | 0 | 0 | 0 | 0.006766873 | 0.4981228 | 0 | 0 | 0.08978484 | 0.04470565 | 0.001345925 | 0 | 0 | 0.001382208 | 0.005143482 | 0 | 0 | 0 | 0 | 0 | 0 | 0.07187732 | 0.004593511 | 0 | 170.7847
1 | 90.47812 | 0.6349254 | 0.09116088 | 0.02439585 | 0 | 0.001703569 | 0.3986986 | 0 | 1.026665 | 0 | 0.05951878 | 0.0706562 | 3.461178 | 2.808456 | 0 | 0 | 0.25357 | 0.2071227 | 0.07600462 | 0.009025267 | 0.06607047 | 0 | 0.0001005079 | 0 | 0 | 0 | 0.09669924 | 0.1666684 | 0.06926136 | 0 | 292.2479
5 | 90.33872 | 0.08481206 | 0 | 0 | 0.7413849 | 0 | 7.963681 | 0.02678433 | 0.03423418 | 0 | 0.006889008 | 0.1787435 | 0.01203745 | 0 | 0.008316997 | 0.3098286 | 0 | 0.007217153 | 0.009400824 | 0.03574702 | 0 | 0.03624996 | 7.814479e-05 | 0.01761964 | 0 | 0 | 0.07002994 | 0.0451586 | 0 | 0.07306372 | 170.6377
1 | 91.67951 | 0 | 0 | 0 | 1.032628 | 0 | 1.379047 | 0 | 0 | 0 | 0.008904078 | 0.001000744 | 0.06102551 | 0 | 0.01598315 | 3.71825 | 1.624562 | 0 | 0 | 0.01480689 | 0 | 0 | 0 | 0 | 0.1564823 | 0 | 0 | 0.2396965 | 0.0477879 | 0.02031452 | 274.7502
1 | 90.80372 | 0 | 0.02099317 | 0 | 0.07632238 | 1.748573 | 6.07758 | 0 | 0.00971402 | 0 | 0.01788142 | 0.3697637 | 0 | 0 | 0.01037505 | 0.02342441 | 0.345164 | 0 | 0 | 0.01082467 | 0.003678495 | 0 | 5.562062e-05 | 0 | 0 | 0 | 0.1756203 | 0.2593993 | 0.04691072 | 0 | 212.1908
3 | 91.62032 | 0 | 0.02212476 | 0 | 0.01003855 | 0 | 7.696939 | 0 | 0 | 0 | 0 | 0.218918 | 0 | 0 | 0.06889347 | 0.06024208 | 0 | 0 | 0 | 0 | 0.0104432 | 0 | 9.016165e-05 | 0.1634091 | 0.05668017 | 0 | 0.04780304 | 0.02410301 | 0 | 0 | 159.8398
5 | 81.68132 | 0 | 0 | 0 | 0.9980466 | 0 | 0 | 0.1469782 | 0.3979879 | 0.1074788 | 0 | 0 | 0 | 16.30198 | 0 | 0 | 0.03923127 | 0 | 0 | 0 | 0 | 0 | 0 | 0.03270679 | 0.212896 | 0 | 0 | 0.08136975 | 0 | 0 | 261.7721
5 | 88.68432 | 0 | 0 | 0 | 0.9494331 | 0.1149393 | 9.146401 | 0 | 0.05132355 | 0.0001036076 | 0 | 0.1660139 | 0 | 0 | 0 | 0.2347489 | 0.1530905 | 0.03614318 | 0 | 0.07749119 | 0 | 0.006065437 | 0 | 0 | 0 | 0.04793898 | 0.08757479 | 0.1926574 | 0.007877441 | 0.04387697 | 172.3765
5 | 95.59882 | 0.3397171 | 0.03605244 | 0 | 0.9786215 | 0.05300562 | 0.17704 | 0 | 0.524568 | 0 | 0.009757954 | 0.01302293 | 0 | 0 | 0.09651312 | 0.05396804 | 0.16041 | 0.01033296 | 1.270354 | 0.006886982 | 0.0005116703 | 0.02494087 | 0 | 0.1008901 | 0.1963598 | 0.2609773 | 0 | 0.0872542 | 0 | 0 | 249.4389
1 | 93.86828 | 0.008069378 | 0.232996 | 0 | 0.09972457 | 0 | 4.676147 | 0 | 0.0008064587 | 0.06627184 | 0 | 0.2098809 | 0.01595223 | 0 | 0.07446089 | 0.04327022 | 0.5165588 | 0 | 0 | 0 | 0 | 0 | 2.797051e-05 | 0.06174305 | 0.05166645 | 0 | 0 | 0.07414564 | 0 | 0 | 150.5602
2 | 86.32632 | 0 | 0.064371 | 0 | 1.36886 | 0.01205822 | 0 | 0 | 0.1430425 | 3.46449 | 0.05383486 | 0.09321916 | 0 | 6.166857 | 0 | 0.01606293 | 0.2639229 | 0.05067738 | 0 | 0 | 0 | 0 | 0.0003622177 | 0 | 0 | 1.314225 | 0 | 0.5000309 | 0.161662 | 0 | 307.8411
1 | 87.5508 | 0.1976534 | 0 | 0 | 4.042122 | 2.376429 | 0.5994812 | 0.6141113 | 0.08608711 | 0.2627839 | 0 | 0.04210681 | 0 | 0 | 0.3034092 | 2.049773 | 0 | 0.551945 | 0.1556619 | 0.005379458 | 0 | 0 | 0.0002348906 | 0.884392 | 0 | 0 | 0.2675711 | 0.01006204 | 0 | 0 | 345.0606
1 | 89.3885 | 0.06981067 | 0.003290508 | 0 | 4.324197 | 4.45753 | 0 | 0.3795974 | 0.01095818 | 0 | 0 | 0.6340993 | 0.1021374 | 0 | 0 | 0.2525435 | 0 | 0 | 0 | 0.01224106 | 0.03739354 | 0.1383536 | 2.006512e-05 | 0.1075914 | 0 | 0 | 0.06267902 | 0 | 0 | 0.01905487 | 157.7777
4 | 89.88781 | 0 | 0.01510757 | 0 | 5.308411 | 0.0484498 | 3.909853 | 0 | 0.001684751 | 0 | 0 | 0.2365938 | 0 | 0 | 0.01479148 | 0.1295025 | 0.09976359 | 0.03379387 | 0 | 0.009718746 | 0.003817696 | 0.03680128 | 4.880805e-05 | 0 | 0.1520675 | 0 | 0 | 0.09418743 | 0.01759942 | 0 | 60.89561
1 | 95.61852 | 0.2918815 | 2.029584 | 0 | 0.1524117 | 0 | 0.5959996 | 0.2918531 | 0.08557334 | 0.04347849 | 0.003511437 | 0.01446667 | 0.190218 | 0.1435058 | 0.02119138 | 0.008883134 | 0 | 0 | 0 | 0 | 0.08073331 | 0 | 0 | 0.09684572 | 0.3295676 | 0 | 0 | 0.001772414 | 0 | 0 | 192.0003
4 | 89.17069 | 0.09510455 | 0.02728065 | 0.0113263 | 0.6014985 | 0 | 9.134675 | 0.04652145 | 0.04448713 | 0 | 0 | 0.2128139 | 0.02958123 | 0.004367792 | 0.04645479 | 0.2231231 | 0 | 0.006004316 | 0 | 0 | 0.02250546 | 0.005425908 | 7.991377e-06 | 0.02158692 | 0.06233107 | 0.1966847 | 0 | 0.03752627 | 0 | 0 | 25.79605
5 | 92.19913 | 1.211262 | 0.1704181 | 0.2406711 | 0.7202367 | 0 | 0 | 0.007695836 | 0.259008 | 0.03293025 | 0.0006009247 | 0 | 0 | 4.560945 | 0.0127525 | 0.1353806 | 0.2460977 | 0.004350557 | 0 | 0.02302791 | 0 | 0 | 7.790606e-05 | 0 | 0 | 0.102156 | 0.03456509 | 0.03418695 | 0 | 0.004510882 | 217.4758
5 | 89.30774 | 0.04073612 | 0 | 0 | 0.4069881 | 0.002606192 | 9.055679 | 0.1328111 | 0.0187628 | 0 | 0 | 0.1498422 | 0.005126696 | 0 | 0.01166566 | 0.2771296 | 0 | 0 | 0.002370696 | 0.06302864 | 0 | 0.04521007 | 2.105541e-05 | 0.1538486 | 0.199281 | 0.01176704 | 0 | 0.05934262 | 0 | 0.05604433 | 195.0481
1 | 91.86179 | 0 | 0.0271226 | 0 | 0.407886 | 2.012402 | 3.282056 | 0 | 0 | 0 | 0.07385623 | 0.06425344 | 0 | 0 | 0.01750026 | 0.06598572 | 1.624347 | 0 | 0 | 0.0258165 | 0 | 0 | 0 | 0 | 0 | 0 | 0 | 0.4260982 | 0.1108826 | 0 | 185.0749
4 | 96.43296 | 0.1347989 | 0.4696893 | 2.099435 | 0.01609748 | 0 | 0.1951433 | 0.1556119 | 0 | 0 | 0 | 0 | 0.04119391 | 0 | 0 | 0.1545709 | 0 | 0 | 0 | 0.01255869 | 0 | 0 | 0 | 0.1176175 | 0.1515639 | 0 | 0 | 0.01875884 | 0 | 0 | 199.0765
3 | 82.7114 | 0.06904584 | 0.03380135 | 0 | 8.082466 | 0.03139941 | 8.127791 | 0.006126278 | 0.01304904 | 0 | 0 | 0.2118841 | 0 | 0 | 0.01649622 | 0.1217014 | 0 | 0.04194401 | 0 | 0.01297909 | 0.01439779 | 0.0255246 | 0 | 0.03671628 | 0.06763627 | 0.2519623 | 0 | 0.123678 | 0 | 0 | 52.34845
3 | 89.47725 | 0 | 0 | 4.926907 | 0.4919483 | 0.02281781 | 3.543026 | 0 | 0.09201623 | 0.04415203 | 0.01770983 | 0 | 0.02867402 | 0 | 0.1204784 | 0 | 0.8476683 | 0.02093822 | 0.02039703 | 0.003770001 | 0 | 0 | 0.003545512 | 0.01265879 | 0 | 0 | 0.1754378 | 0.1506064 | 0 | 0 | 232.9926
4 | 95.40048 | 0.9658116 | 1.02881 | 0.4007068 | 1.807482 | 0 | 0 | 0 | 0.2091279 | 0 | 0.01611077 | 0 | 0.0107452 | 0 | 0 | 0.0281869 | 0.01782043 | 0.01236206 | 0 | 0 | 0 | 0.005253479 | 0 | 0 | 0 | 0 | 0.005726301 | 0.08493989 | 0.00643498 | 0 | 104.8378
4 | 80.72757 | 0.07633956 | 0.01296056 | 0 | 10.69429 | 0 | 7.754351 | 0.08916695 | 0.2395647 | 0 | 0 | 0.2011426 | 0 | 0 | 0 | 0 | 0 | 0.02261261 | 0 | 0.005591636 | 4.112208e-05 | 0.06312712 | 0 | 0 | 0 | 0 | 0 | 0.1019745 | 0.01127178 | 0 | 129.7998
1 | 87.94737 | 0.1815656 | 0.03738927 | 0 | 5.797138 | 0 | 0 | 0.04488692 | 0 | 0 | 0.05967433 | 0.9826702 | 3.336407 | 0.3407277 | 0.1198992 | 0.2158066 | 0 | 0.1253664 | 0 | 0.003691008 | 0 | 0 | 2.356893e-06 | 0 | 0.3491456 | 0.1078106 | 0 | 0.2736608 | 0.07678459 | 0 | 304.2887
3 | 96.22644 | 0.06705057 | 0.03123664 | 0 | 0.8654643 | 0 | 2.039378 | 0.1024582 | 0.00971383 | 0.005529335 | 0 | 0.04713906 | 0.01191804 | 0.0002616883 | 0.0003102761 | 0.09529898 | 0 | 0 | 0 | 0.00646406 | 0.003240803 | 0.02942871 | 7.718329e-06 | 0.1745824 | 0.2840777 | 0 | 0 | 0 | 0 | 0 | 175.4975
3 | 97.86646 | 1.096232 | 0.009106369 | 0.02298336 | 0.1878963 | 0 | 0.1777715 | 0.151036 | 0.03260132 | 0.03055907 | 0.003505165 | 0 | 0.02318286 | 0 | 0.0053398 | 0.03773013 | 0 | 0 | 0.005630076 | 0 | 0 | 0.008851766 | 3.565743e-05 | 0.07820676 | 0.262877 | 0 | 0 | 0 | 0 | 0 | 181.7677
4 | 93.59548 | 3.045248 | 0.3595338 | 0.5849556 | 0.6871669 | 0 | 0.3921148 | 0 | 0.1077276 | 0.05299591 | 0.01984052 | 0.06326395 | 0 | 0 | 0.001912897 | 0.01113984 | 0.5954072 | 0.007182041 | 0.02785845 | 0.03931572 | 0 | 0 | 0.005600585 | 0 | 0.2037815 | 0 | 0 | 0.1666806 | 0.03279132 | 0 | 209.9528
1 | 86.45319 | 1.052182 | 0.04035305 | 0 | 1.877282 | 0 | 3.578539 | 0 | 0 | 0 | 0 | 0.06655787 | 0 | 0 | 0.09190325 | 2.147485 | 2.386408 | 0 | 0.1298005 | 0.05539075 | 0.05796466 | 0 | 0 | 0.5175639 | 0 | 0 | 1.027321 | 0.3452164 | 0.05501635 | 0.1178228 | 285.1673
1 | 92.11476 | 1.522729 | 0.008189682 | 0 | 4.584572 | 0 | 0.6482748 | 0 | 0.1469598 | 0 | 0.02332624 | 0.007973193 | 0 | 0 | 0.05736774 | 0 | 0.6214472 | 0.005301391 | 0.01927636 | 0.01732593 | 0 | 0.02414434 | 0 | 0 | 0.03218926 | 0 | 0.05683129 | 0.07711415 | 0.03221585 | 0 | 233.4698
1 | 92.98171 | 0.2159387 | 0.07962994 | 0 | 0.05969345 | 3.598205 | 0 | 0.8675588 | 0.01291964 | 0 | 0.01987656 | 1.040505 | 0.03439095 | 0.01275709 | 0 | 0.1558686 | 0.5798612 | 0 | 0.009210967 | 0.02226012 | 0 | 0 | 0.0001501358 | 0 | 0.203116 | 0 | 0 | 0.08416774 | 0.02217709 | 0 | 172.5905
1 | 100 | 0 | 0 | 0 | 0 | 0 | 0 | 0 | 0 | 0 | 0 | 0 | 0 | 0 | 0 | 0 | 0 | 0 | 0 | 0 | 0 | 0 | 0 | 0 | 0 | 0 | 0 | 0 | 0 | 0 | 194.9804
4 | 92.16777 | 0.1490265 | 0 | 0 | 0.4885106 | 0 | 5.922196 | 0.1842772 | 0.04456135 | 0.0003938295 | 0 | 0.3273685 | 0.009204159 | 0 | 0 | 0.1461929 | 0.2445701 | 0.006838445 | 0 | 0.01157247 | 0 | 0 | 0.0001323586 | 0 | 0.1429838 | 0.007575956 | 0 | 0.1296413 | 0 | 0.01718516 | 45.04761
5 | 96.13655 | 0.04226948 | 0.03706718 | 0 | 0.8983973 | 0.08398611 | 0.7740436 | 0.08403851 | 0.06886452 | 0 | 0.01117303 | 0.01533348 | 0.02997629 | 0.2010351 | 0 | 0.05237751 | 0.2881839 | 0.04060032 | 0 | 0.05103476 | 0.01053005 | 0.008540538 | 0 | 0.06212676 | 0 | 0.9661955 | 0 | 0.113584 | 0.02409114 | 0 | 217.8295
1 | 90.50526 | 0.006860766 | 0 | 0 | 0.9879585 | 1.251332 | 1.522842 | 1.619755 | 0.1800719 | 0.1052218 | 0 | 0.2283391 | 0 | 0 | 0.4046246 | 0 | 2.100039 | 0.01498994 | 0.07445267 | 0 | 0 | 0 | 5.937607e-05 | 0.3557586 | 0.1269164 | 0 | 0.06452224 | 0.4373856 | 0 | 0.01360529 | 365.7625
1 | 91.23059 | 0.1055511 | 0 | 0 | 5.703699 | 0.03936905 | 0 | 0.001440285 | 0.3861798 | 0 | 0.06575382 | 0.02684396 | 0 | 0 | 0.3496714 | 0 | 0.04150261 | 0.7515124 | 0.09239967 | 0.02821777 | 0 | 0.2100199 | 0 | 0.5819478 | 0 | 0 | 0.3699346 | 0.01536632 | 0 | 0 | 320.5437
1 | 83.48248 | 0 | 0.03004979 | 0 | 0.3521929 | 0.002555338 | 0 | 0.006180607 | 0.4808287 | 0 | 0.01421839 | 0.03404752 | 4.554391 | 10.70408 | 0.01642548 | 0.2017414 | 0 | 0 | 0 | 0.004198337 | 0 | 0 | 0 | 0 | 0 | 0 | 0 | 0.1166143 | 0 | 0 | 258.6104
1 | 98.28841 | 0.01965195 | 0.005142598 | 0 | 0 | 0 | 0.09380606 | 0.3047912 | 0.0201696 | 0.02562255 | 0 | 0.7105968 | 0.02574529 | 0 | 0.004977307 | 0.1365684 | 0 | 0 | 0.0151244 | 0.003369945 | 0 | 0 | 1.693163e-05 | 0.07030828 | 0.1249877 | 0.08385558 | 0 | 0.0594091 | 0.007442404 | 0 | 182.8839
1 | 93.14977 | 0.005569719 | 0 | 0 | 1.048677 | 0 | 1.141425 | 0.3220448 | 0.06965322 | 0.00218617 | 0.005668138 | 0.0009768099 | 0 | 0 | 0 | 3.465705 | 0.1497371 | 0 | 0 | 0.009444941 | 0.0293219 | 0.07774398 | 2.179513e-05 | 0.1259513 | 0.1657974 | 0 | 0.05934047 | 0.1555114 | 0.01545102 | 0 | 270.1891
4 | 90.85713 | 0.145238 | 0.5389583 | 0.1484151 | 0.5397484 | 0 | 7.022164 | 0.0669385 | 0 | 0 | 0 | 0.2934694 | 0.01785707 | 0 | 0 | 0.1217607 | 0.07407604 | 0 | 0 | 0.01302173 | 0 | 0.004215726 | 0 | 0.005396045 | 0.08437558 | 0 | 0 | 0.06235438 | 0 | 0.004879144 | 134.8083
5 | 86.24938 | 0.1311665 | 0.04250298 | 0.05382852 | 2.88162 | 0 | 0.4644209 | 0 | 0.4554428 | 0 | 0.04539382 | 0 | 5.656878 | 0.5345509 | 0.2665175 | 0.04090279 | 0.5224322 | 0 | 0 | 0 | 0.02684219 | 0.06626756 | 1.255808e-06 | 0.4104283 | 0.917479 | 0.8489177 | 0 | 0.3028482 | 0.0821759 | 0 | 319.7389
1 | 90.78687 | 0.3103858 | 0.5466092 | 0.2580227 | 0.8733048 | 0 | 0.4745753 | 0.2345897 | 0.1692527 | 0 | 0.03015938 | 0.01057227 | 3.752118 | 0.3169656 | 0 | 0 | 0 | 0 | 0 | 0 | 0.3284885 | 0.1075785 | 0 | 0.7505782 | 0 | 0.3743415 | 0.6303808 | 0.04520498 | 0 | 0 | 277.0555
1 | 88.84119 | 0.07823361 | 0.0160311 | 0 | 0.4546416 | 0.02262549 | 0.8772838 | 0.1284821 | 0.1019495 | 0.005627817 | 0.03951617 | 0.04726604 | 2.478605 | 3.877159 | 0 | 2.75747 | 0 | 0.0493654 | 0 | 0.01416431 | 0 | 0 | 0.0002180935 | 0 | 0.1979178 | 0.01034611 | 0 | 0.001910339 | 0 | 0 | 270.786
5 | 97.39937 | 0.03628248 | 0.004558675 | 0 | 0.06691524 | 0 | 1.076912 | 0.1469056 | 0.0322226 | 0 | 0 | 0.4850815 | 0.03465323 | 0.01822338 | 0 | 0.1736684 | 0 | 0.01633995 | 0.0175686 | 0 | 4.500403e-05 | 0 | 5.291925e-05 | 0.1099249 | 0.280506 | 0.06453639 | 0 | 0.03397204 | 0.002262961 | 0 | 118.1018
4 | 95.96591 | 2.693177 | 0 | 0.8897851 | 0.06773799 | 0 | 0.02192426 | 0.00219675 | 0.01724791 | 0.01763563 | 0 | 0 | 0 | 0.001576574 | 0 | 0.06705682 | 0 | 0.02382849 | 0 | 0 | 0.01664157 | 0 | 0.005590742 | 0.003678782 | 0.1321508 | 0 | 0 | 0.07018397 | 0.003675223 | 0 | 220.3372
1 | 86.97405 | 0.04044031 | 0.005848188 | 0 | 0.4245681 | 0 | 0.2095031 | 0 | 0.3270628 | 0 | 0.05833265 | 0.128111 | 4.323977 | 7.119145 | 0 | 0 | 0.01550634 | 0.1834898 | 0.005298452 | 0.02803685 | 0 | 0 | 3.670845e-05 | 0 | 0 | 0 | 0 | 0.1326495 | 0.02394251 | 0 | 265.2975
3 | 96.20028 | 0.2582666 | 0.4765484 | 0.06224963 | 0.2797512 | 0 | 0 | 0.185336 | 0.1802123 | 0 | 0.00195043 | 0 | 1.817443 | 0 | 0 | 0.0230216 | 0 | 0 | 0.00106074 | 0.01008348 | 0.008771967 | 0 | 4.294372e-05 | 0.2024908 | 0.2864529 | 0 | 0 | 0.006038307 | 0 | 0 | 166.0334
5 | 91.16792 | 2.165038 | 0.7393554 | 0.4748916 | 0.06721047 | 0 | 0.1518695 | 0.1338209 | 0.2838485 | 0.6783431 | 0 | 0.008866857 | 3.393208 | 0 | 0.08322461 | 0 | 0.1168691 | 0 | 0.007382518 | 0 | 0.1910716 | 0 | 0 | 0 | 0.1322599 | 0 | 0 | 0.2048173 | 0 | 0 | 274.7254
4 | 91.30307 | 0.09165893 | 0.1213567 | 0.1962568 | 0.7516665 | 0 | 6.639582 | 0 | 0 | 0 | 0.003332569 | 0.2724932 | 0.004041737 | 0 | 0.02273206 | 0.1126542 | 0.2700655 | 0.009487018 | 0 | 0.03482902 | 0 | 0 | 0 | 0 | 0.01592765 | 0 | 0 | 0.1263793 | 0 | 0.02446728 | 139.4386
1 | 80.855 | 0 | 0.03712928 | 0 | 1.161154 | 0 | 0.03870988 | 0 | 0.2151145 | 0.08823838 | 0.05957244 | 0.06291788 | 1.671588 | 15.20215 | 0.008694956 | 0.1453106 | 0.1944953 | 0 | 0 | 0 | 0 | 0 | 0 | 0 | 0 | 0 | 0 | 0.2599249 | 0 | 0 | 309.2327
1 | 96.2722 | 0 | 0.02207499 | 0 | 1.078554 | 0 | 0.1438997 | 0.4719752 | 0.03145993 | 0 | 0.02209067 | 0.5372335 | 0 | 0 | 0.01556801 | 0.002880724 | 0.7853351 | 0.04767492 | 0.009318581 | 0.01633286 | 0 | 0 | 0 | 0 | 0 | 0 | 0.0768301 | 0.322919 | 0.1436515 | 0 | 261.4362
6 | 98.6457 | 0.01463215 | 0.42661 | 0.1271042 | 0.2707311 | 0 | 0.06625248 | 0 | 0.04060341 | 0 | 0.006131768 | 0 | 0.02162403 | 0 | 0.002147849 | 0.05161581 | 0.1613754 | 0.0105399 | 0 | 0 | 0 | 0 | 0 | 0 | 0.05062077 | 0.04147715 | 0 | 0.05229533 | 0.01053989 | 0 | 141.3437
5 | 91.29019 | 0.07484573 | 0.007482663 | 0 | 0 | 0 | 7.943057 | 0 | 0 | 0 | 0 | 0.1135277 | 0 | 0 | 0.01388642 | 0.06914702 | 0 | 0.008569922 | 0 | 0 | 0.02010446 | 0 | 0 | 0.2112647 | 0.1720643 | 0 | 0.01542694 | 0.05545784 | 0.004973616 | 0 | 88.83972
2 | 83.5913 | 0 | 0.02820092 | 0 | 0.6119904 | 0 | 0 | 0 | 0.2901812 | 0 | 0.02888533 | 0.05850035 | 2.338657 | 12.75704 | 0.0229083 | 0.1296998 | 0.0150353 | 0 | 0 | 0.01082293 | 0 | 0 | 2.203912e-05 | 0 | 0 | 0 | 0 | 0.1126769 | 0.004078844 | 0 | 238.2067
5 | 94.59747 | 0.3663796 | 0.0352933 | 0 | 3.937207 | 0 | 0 | 0.08457452 | 0.2367211 | 0.02277596 | 0 | 0 | 0.01941919 | 0 | 0.007595575 | 0.03052668 | 0.04219154 | 0.02794738 | 0 | 0.0239827 | 0.002319903 | 0.01169495 | 0 | 0 | 0.1069319 | 0.3972563 | 0 | 0.04971645 | 0 | 0 | 261.827
5 | 95.36642 | 0.252209 | 0.1213418 | 0.05028716 | 0.7243693 | 0 | 2.969612 | 0 | 0 | 0 | 0.009838152 | 0.0715574 | 0 | 0 | 0 | 0.1608982 | 0.0136955 | 0 | 0 | 0.0002379225 | 0.01805872 | 0.03364368 | 0.0001566494 | 0 | 0.0846329 | 0.06481212 | 0 | 0.05605388 | 0.002179342 | 0 | 146.0319
1 | 85.52294 | 0.1031944 | 0.009144163 | 0 | 1.301095 | 0 | 1.1575 | 0 | 0 | 0 | 0.1555642 | 0.1079619 | 0 | 0 | 0.2467504 | 5.334011 | 5.151804 | 0 | 0 | 0.06460068 | 0 | 0 | 0.000117495 | 0 | 0 | 0 | 0 | 0.6226934 | 0.2226207 | 0 | 245.1867
1 | 95.24911 | 0.3694358 | 0.004480018 | 0.03156807 | 0 | 0.01226368 | 0.2139281 | 0.0856932 | 0.7389648 | 0.2917366 | 0 | 0.03631866 | 2.141236 | 0 | 0.06887253 | 0 | 0 | 0.001069519 | 0 | 0 | 0.0121585 | 0.00707272 | 0 | 0 | 0.3147086 | 0.2342985 | 0 | 0.1495256 | 0.03756256 | 0 | 281.0916
1 | 90.81608 | 0.04627564 | 0.6983165 | 0.00311382 | 0.5820693 | 0 | 6.81054 | 0 | 0.01322036 | 0 | 0.007834895 | 0.235122 | 0 | 0 | 0.01872912 | 0.01104264 | 0.6241691 | 0 | 0.003342042 | 0.0179625 | 0 | 0 | 3.058331e-06 | 0 | 0 | 0 | 0 | 0.1055672 | 3.233652e-05 | 0.00658174 | 211.2885
1 | 98.53674 | 0.02313943 | 0 | 0 | 0.4394184 | 0 | 0.05289541 | 0.2615955 | 0 | 0.0003253547 | 0.009631896 | 0 | 0.02696826 | 0 | 0.009771256 | 0.04519692 | 0.02071954 | 0 | 0.0133899 | 0.001989319 | 0.0002230665 | 0 | 4.920979e-05 | 0.1833439 | 0.2969621 | 0 | 0 | 0.07764503 | 0 | 0 | 249.9464
1 | 88.47427 | 0.2842886 | 0.01647179 | 0 | 6.686012 | 0 | 1.097801 | 0 | 0.05608164 | 0.1543646 | 0.0249684 | 0.2014243 | 0.2226002 | 0.2157906 | 0.3988589 | 0.03498834 | 1.338353 | 0.1146596 | 0 | 0 | 0 | 0.1172161 | 0 | 0.3143 | 0.1315544 | 0 | 0.06460389 | 0.05139661 | 0 | 0 | 257.441
4 | 90.45087 | 0.07247011 | 0.003836797 | 0 | 0.5220037 | 0 | 8.406105 | 0.007862154 | 0 | 0 | 0 | 0.1961312 | 0 | 0 | 0 | 0.1813042 | 0 | 0 | 0 | 0.01315353 | 0 | 0 | 6.004826e-05 | 0.06929155 | 0.05176235 | 0 | 0.004355513 | 0 | 0 | 0.02079002 | 158.6419
4 | 96.74711 | 2.460585 | 0.1431788 | 0.2447567 | 0.1164652 | 0 | 0 | 0 | 0.05041539 | 0 | 0.0009236413 | 0 | 0.04465343 | 0.03854397 | 0.00217452 | 0 | 0 | 0.01040194 | 0 | 0 | 0 | 0.04226703 | 0.0001291068 | 0 | 0.005514058 | 0.02179468 | 0.02760818 | 0.04348002 | 0 | 0 | 114.8651
5 | 91.88198 | 0.3833328 | 0.7803987 | 0.4090999 | 2.028049 | 0 | 0 | 0 | 0.9150479 | 0.04092558 | 0.01935649 | 0.01763001 | 2.255798 | 0 | 0.123224 | 0.03407339 | 0.5016483 | 0.01389619 | 0 | 0.01497821 | 0.004855085 | 0.02795497 | 0 | 0.07885336 | 0.2402058 | 0.05514336 | 0 | 0.1735506 | 0 | 0 | 222.8413
1 | 92.3738 | 0.04083781 | 0.04596527 | 0 | 0.253094 | 0 | 6.152287 | 0 | 0 | 0 | 0.00165545 | 0.2970758 | 0 | 0 | 0.06916329 | 0.005570306 | 0.5440243 | 0 | 0 | 0.00145576 | 0 | 0.009256253 | 0 | 0 | 0.02201834 | 0 | 0.008348666 | 0.1683297 | 0.007115785 | 0 | 157.9165
1 | 99.68412 | 0.03405567 | 0.06883135 | 0.02507285 | 0 | 0 | 0.01608199 | 0.03946943 | 0 | 0.002863873 | 0 | 0.0001502871 | 0.01029094 | 0 | 0 | 0.0031005 | 0 | 0 | 0.003252297 | 0.0003413791 | 0 | 0 | 0 | 0.03651607 | 0.07585317 | 0 | 0 | 0 | 0 | 0 | 177.2881
1 | 92.92182 | 2.054029 | 0.03499331 | 0 | 2.076788 | 0 | 1.183244 | 0.114794 | 0.1615205 | 0.02062626 | 0 | 0 | 0.5909096 | 0.3341295 | 0 | 0 | 0 | 0 | 0 | 0 | 0 | 0.0201288 | 0 | 0.1263076 | 0.3607076 | 0 | 0 | 0 | 0 | 0 | 266.8158
5 | 92.85902 | 0.7570272 | 0.6265278 | 0.3422393 | 0.3954274 | 0.0447309 | 0.3890074 | 0.03415352 | 0.05358781 | 1.293322 | 0.006673757 | 0.04969069 | 1.757478 | 0 | 0.0556896 | 0 | 0.14309 | 0 | 0 | 0 | 0.2958455 | 0.02392271 | 0 | 0.03979153 | 0.08096185 | 0.5521155 | 0 | 0.152132 | 0.04756826 | 0 | 253.6971
1 | 85.23682 | 0.1652449 | 0 | 0 | 1.577797 | 0 | 0.1829058 | 0 | 0.3678496 | 0 | 0.1232575 | 0.08846978 | 2.790443 | 7.623336 | 0 | 0 | 0.0679911 | 0.709995 | 0.1435347 | 0.0671076 | 0 | 0 | 0.0002236387 | 0 | 0 | 0 | 0.4933597 | 0.2668532 | 0.09481648 | 0 | 363.6794
5 | 87.79684 | 0.9975752 | 0.02659686 | 0 | 0.2296796 | 0 | 0.03647261 | 0 | 0.5718225 | 0.01524336 | 0.006273447 | 0.01497889 | 2.22503 | 7.610316 | 0 | 0.107104 | 0.185553 | 0 | 0 | 0 | 0 | 0.00878217 | 0 | 0 | 0 | 0 | 0.1068678 | 0.01995846 | 0 | 0.04091005 | 186.0204
4 | 90.11514 | 0.03917306 | 0.003227704 | 0 | 0.8732267 | 0 | 8.193359375 | 0 | 0 | 0 | 0 | 0.2450867 | 0.09243303 | 0 | 0.01959288 | 0.1583036 | 0 | 0.00528999 | 0.002729321 | 0.02344497 | 0.002646768 | 0.03341673 | 2.322007e-05 | 0 | 0.1838053 | 0 | 0 | 0 | 0 | 0.009096601 | 142.2454
1 | 93.86021 | 0 | 0.02004449 | 0 | 4.585936 | 0 | 0 | 0.1992268 | 0 | 0 | 0.0142029 | 0.7900519 | 0 | 0 | 0.02551146 | 0.03640132 | 0 | 0.007947839 | 0.02044505 | 0.016202 | 0 | 0 | 5.72643e-06 | 0 | 0 | 0.212416 | 0 | 0.134615 | 0.07677919 | 0 | 283.2543
5 | 89.24679 | 0.06368044 | 0.01205758 | 0 | 0.7966172 | 0 | 9.047761 | 0.1900223 | 0.01536485 | 0 | 0 | 0.1539644 | 0 | 0.06561167 | 0.003342972 | 0.2165641 | 0 | 0.00180794 | 0 | 0.0267198 | 0 | 0.0006549362 | 9.090729e-05 | 0.03442291 | 0 | 0 | 0.02328516 | 0.04611341 | 0 | 0.05513065 | 167.039
3 | 95.6113 | 0.06198988 | 0.03869812 | 0 | 0.3059553 | 0 | 3.008106 | 0.07594711 | 0 | 0.0146571 | 0 | 0.2260499 | 0.01453167 | 0.128004 | 0.01251946 | 0.1016967 | 0 | 0 | 0 | 0.007407346 | 0 | 0.01674005 | 7.950221e-05 | 0.1577937 | 0.2185269 | 0 | 0 | 0 | 0 | 0 | 199.2064
4 | 94.20518 | 0.1166182 | 0.2534334 | 2.363337 | 0.3115991 | 0.120098 | 1.674191 | 0.1781021 | 0.02897645 | 0.01993292 | 0 | 0.1345574 | 0.01845085 | 0 | 0.0003985432 | 0.1908822 | 0.0412007 | 0.00613416 | 0 | 0.01643956 | 0 | 0.01384927 | 0.00087949 | 0 | 0 | 0.0881983 | 0.02106155 | 0.1253576 | 0 | 0.0711261 | 121.7535
1 | 96.71818 | 0.2442062 | 1.596926 | 0.1623073 | 0.01035739 | 0 | 0 | 0 | 0 | 0.03092459 | 0.01163386 | 0.08146753 | 0 | 0 | 0.05548743 | 0 | 0.7581084 | 0 | 0.008801326 | 0.0001080989 | 0 | 0 | 0 | 0.003909478 | 0.2627661 | 0 | 0 | 0.05481846 | 0 | 0 | 110.3488
4 | 88.95351 | 0.1313225 | 0.03660881 | 0 | 3.314281 | 0 | 6.669837 | 0.008701775 | 0 | 0.01670767 | 0 | 0.1967275 | 0 | 0.138318 | 0.04188075 | 0.1199277 | 0.03034523 | 0.01654541 | 0 | 0.01094109 | 0.01651054 | 0 | 5.246851e-05 | 0.1452242 | 0.1197227 | 0 | 0 | 0.0311269 | 0.001703439 | 0 | 107.4089
1 | 95.05977 | 0 | 0.004931304 | 0 | 0.8491185 | 0 | 1.451253 | 0 | 0 | 0 | 0.03995666 | 0.2455136 | 0 | 0 | 0.06502642 | 0 | 1.765568 | 0.01233239 | 0.007970765 | 0.02701542 | 0 | 0 | 0 | 0 | 0 | 0 | 0 | 0.3570928 | 0.1144519 | 0 | 226.7785
6 | 84.0474 | 0.9081859 | 0 | 0 | 0.3391713 | 0 | 0 | 0 | 0.721674 | 0 | 0.02357584 | 0 | 0.387503 | 13.05056 | 0 | 0 | 0.3716474 | 0 | 0 | 0 | 0 | 0 | 0 | 0 | 0 | 0 | 0.107 | 0.03018057 | 0 | 0.01310423 | 210.7211
4 | 94.25729 | 1.706044 | 1.234001 | 0.700657 | 0.2486432 | 0.02525084 | 0 | 0 | 0.06143065 | 0 | 0 | 0 | 1.015578 | 0 | 0 | 0.04699634 | 0.1018039 | 0.01632142 | 0 | 0 | 0.04062414 | 0.02892246 | 0.00204942 | 0 | 0 | 0.2038237 | 0.1857878 | 0.09818293 | 0.0265973 | 0 | 138.4384
1 | 84.63936 | 0.1773129 | 0.04880174 | 0 | 0.152831 | 0 | 0 | 0 | 0.3349642 | 0 | 0.08698983 | 0.1026592 | 1.512228 | 11.83972 | 0 | 0 | 0.4365886 | 0.2788565 | 0 | 0.04778374 | 0 | 0 | 1.853923e-05 | 0 | 0 | 0.1192515 | 0 | 0.199246 | 0.02338944 | 0 | 323.5756
1 | 89.00123 | 0.1833341 | 0 | 0.003256968 | 0.05806106 | 0 | 2.794488 | 0.1612683 | 0.1222316 | 0.1529435 | 0 | 0.6308545 | 1.534723 | 3.861422 | 0.07185356 | 0 | 0 | 0 | 0 | 0 | 0 | 0.2450033 | 0 | 0.2906864 | 0.7909966 | 0 | 0 | 0.07064757 | 0 | 0.027 | 270.9545
3 | 96.57106 | 1.079948 | 0.009687687 | 1.51678 | 0.01821354 | 0 | 0 | 0.1014267 | 0.004907769 | 0 | 0 | 0.007061445 | 0.1440207 | 0.131754 | 0 | 0.02269418 | 0 | 0 | 0 | 0 | 0.01259701 | 0.002624216 | 0 | 0.1178829 | 0.2427472 | 0 | 0 | 0.01659428 | 0 | 0 | 205.9545
5 | 87.65841 | 1.270299 | 0.07021442 | 0 | 0.0864101 | 0.002195428 | 0.07470629 | 0.07797384 | 0.4107814 | 2.717896 | 0 | 0.1003107 | 0 | 5.138499 | 0.0921016 | 0.001377877 | 0.1594635 | 0 | 0.008890668 | 0 | 0 | 0.1069706 | 0 | 0.03165603 | 0.8536122 | 0.814748 | 0 | 0.2139777 | 0.1095057 | 0 | 292.6075
5 | 90.15691 | 1.147229 | 0.02597241 | 0 | 1.046688 | 0 | 6.987423 | 0 | 0 | 0 | 0.005804923 | 0.3107373 | 0 | 0.03894161 | 0 | 0.04795363 | 0 | 0.02193905 | 0 | 0.01530729 | 0 | 0.01858267 | 0 | 0 | 0.08788902 | 0 | 0 | 0.06308594 | 0.02553989 | 0 | 193.9277
4 | 89.6136 | 0 | 0.5633309 | 0 | 0.2718527 | 0 | 8.330066 | 0.08584394 | 0.03498877 | 0 | 0 | 0.3487358 | 0.01746152 | 0.0116681 | 0 | 0.3426704 | 0.0430322 | 0.002616365 | 0 | 0.01650261 | 0 | 0 | 0 | 0.1345501 | 0.06919803 | 0 | 0.05837231 | 0.05384745 | 0.001661586 | 0 | 81.21503
6 | 96.7606 | 0 | 0.02781672 | 0 | 0 | 0.1443432 | 1.130677 | 0.1473521 | 0.07472692 | 0 | 0.0006138728 | 0.04889445 | 0.02120376 | 0 | 0.05248574 | 0.03061175 | 0.1405037 | 0 | 1.177424 | 0.007281808 | 0 | 0 | 2.046546e-05 | 0 | 0 | 0.1937788 | 0 | 0.04166099 | 0 | 0 | 133.8435
4 | 89.65973 | 0 | 0.004999475 | 0 | 0.6344771 | 0 | 8.868509 | 0.03617854 | 0.01968121 | 0 | 0 | 0.2888848 | 0 | 0 | 0.002380001 | 0.3053466 | 0 | 0.004032511 | 0 | 0.02893244 | 0 | 0 | 0 | 0 | 0 | 0 | 0.03709665 | 0.09234056 | 0.008221907 | 0.009191087 | 89.24667
1 | 89.99416 | 0.1032415 | 0 | 0 | 0.3720987 | 0 | 7.989558 | 0.1414563 | 0.0005481197 | 0.06550714 | 0 | 0.06075132 | 0.129696 | 0 | 0.06785656 | 0.04415146 | 0 | 0 | 0 | 0 | 0 | 0.1837852 | 1.157195e-05 | 0.2724915 | 0.5684494 | 0 | 0 | 0 | 0 | 0.006241721 | 221.7579
5 | 96.73802 | 0.07397557 | 0 | 0 | 1.354628 | 0.05413804 | 0.7289127 | 0.1589694 | 0 | 0 | 0 | 0.6016649 | 0.01862896 | 0.02568211 | 0.01859121 | 0.1066912 | 0 | 0.02290153 | 0 | 0.01144689 | 0 | 0.0002851289 | 0 | 0 | 0 | 0 | 0.08346191 | 0.002001166 | 0 | 0 | 171.5485
1 | 86.86906 | 0.1303415 | 0 | 0 | 0 | 0.05953917 | 8.209767 | 1.718146 | 0.01854568 | 0 | 0 | 0 | 0.08726098 | 0 | 0 | 0.1577937 | 0 | 0.00874395 | 0 | 0.08684231 | 0.01124187 | 0.5013777 | 0 | 0.2952803 | 0.4965561 | 1.118772 | 0.2290632 | 0 | 0.00167142 | 0 | 271.1577
1 | 87.72893 | 0.1294859 | 0 | 0 | 0.2667587 | 0 | 0.07658942 | 0 | 0.3727919 | 0 | 0 | 0.01492927 | 2.106257 | 8.564009 | 0.02371173 | 0.0746088 | 0.04869209 | 0 | 0 | 0 | 0 | 0.05121564 | 0 | 0.1573395 | 0.1961466 | 0 | 0.07694335 | 0.1115939 | 0 | 0 | 310.724
1 | 91.8481 | 0.01628631 | 0.00574704 | 0 | 0.2130541 | 0 | 7.23078 | 0.05916975 | 0 | 0.01364241 | 0 | 0.09752554 | 0 | 0 | 0.03185242 | 0 | 0 | 0 | 0.01333339 | 0.01033241 | 0 | 0.03986426 | 7.27984e-05 | 0.2484147 | 0.08669994 | 0 | 0.08512911 | 0 | 0 | 0 | 215.5026
4 | 93.45901 | 0.03803577 | 0.03376929 | 0 | 0.7304966 | 0 | 4.977948 | 0 | 0 | 0 | 0 | 0.3124863 | 0 | 0 | 0.01815447 | 0.08120795 | 0.02843819 | 0 | 0 | 0.006241815 | 0.003647781 | 0.009669871 | 5.803032e-05 | 0.07195996 | 0.1616642 | 0 | 0 | 0.0672068 | 0 | 0 | 103.1893
1 | 97.4626 | 0.05474718 | 0.2018507 | 0.08225028 | 0.02711986 | 0 | 0.4532583 | 0.09646859 | 0.004946303 | 0.07183853 | 0 | 0.002202593 | 0.5594229 | 0.0784881 | 0.04594855 | 0.009773172 | 0 | 0 | 0 | 0 | 0 | 0.08408638 | 9.183505e-06 | 0.2552229 | 0.4948624 | 0 | 0 | 0 | 0 | 0.01490352 | 244.1717
1 | 84.4665 | 0.1427723 | 0.05437401 | 0.6138957 | 0 | 0.1718685 | 10.7445 | 1.251957 | 0.06037782 | 0 | 0 | 0 | 0.09228404 | 0 | 0 | 0 | 0.05789969 | 0 | 0 | 0.05952048 | 0 | 0.4687487 | 0 | 0.356605 | 0.6415552 | 0.601643 | 0.2154993 | 0 | 0 | 0 | 286.0124
1 | 93.42236 | 0.01329473 | 0 | 0 | 1.657724 | 0.6451224 | 0.06881165 | 0.7992149 | 0.07223301 | 0.08261601 | 0 | 1.243748 | 0.05683199 | 0.4010969 | 0 | 0.06813651 | 0.4414524 | 0.06582938 | 0.04581571 | 0.01309259 | 0 | 0 | 0.0001542387 | 0.142496 | 0.4636965 | 0 | 0 | 0.2565441 | 0.03898216 | 0.0007451767 | 311.909
1 | 94.38802 | 0 | 0 | 0 | 0.7068051 | 0 | 0.533693 | 0.2256671 | 0.02609077 | 0 | 0.009524402 | 0 | 0 | 0.04017976 | 0.0941693 | 2.659462 | 0.2204219 | 0.05286513 | 0.006380744 | 0 | 0 | 0.04995315 | 4.61283e-06 | 0.3898539 | 0.5416495 | 0 | 0 | 0.05449578 | 0.0007675748 | 0 | 237.2683
5 | 89.32262 | 0.06953116 | 0 | 0 | 1.072145 | 0.02083896 | 9.128525 | 0.08697908 | 0 | 0 | 0 | 0.03050856 | 0 | 0 | 0.04309477 | 0.1164108 | 0 | 0.01348754 | 0 | 0 | 0.01069466 | 0.005196026 | 9.882603e-06 | 0.009492267 | 0 | 0 | 0.01093883 | 0.05953093 | 0 | 0 | 128.495
1 | 92.88645 | 0 | 0.0353751 | 0 | 1.14454 | 0.1500994 | 0.4939401 | 0 | 0 | 0 | 0.09211456 | 0.0837074 | 0 | 0 | 0.08034835 | 0.7752206 | 3.497697 | 0 | 0.001767607 | 0.03831072 | 0.02027614 | 0 | 0 | 0 | 0 | 0 | 0 | 0.5003948 | 0.1997566 | 0 | 214.0342
5 | 90.08007 | 0 | 0.01146189 | 0.123611 | 0.5346346 | 7.402425e-05 | 8.321795 | 0.1142179 | 0.02842286 | 0 | 0 | 0.3179972 | 0.0009634502 | 0 | 0.003576781 | 0.2662557 | 0 | 0.0007128207 | 0 | 0.04097105 | 0 | 0 | 2.329842e-05 | 0 | 0 | 0 | 0 | 0.06047705 | 0 | 0.09473448 | 131.4328
1 | 91.06076 | 0.0158322 | 0.009602508 | 0 | 1.211538 | 0 | 7.067103 | 0 | 0 | 0 | 0 | 0.07484679 | 0.02493341 | 0 | 0.02232011 | 0.008282981 | 0.1223035 | 0 | 0 | 0.01072993 | 0 | 0.01117065 | 0 | 0.1439197 | 0.1878358 | 0 | 0.007721053 | 0.02109994 | 0 | 0 | 221.4493
4 | 97.46825 | 1.047129 | 0.04767592 | 0.6720209 | 0.1628453 | 0.01475846 | 0 | 0 | 0 | 0 | 0.01140911 | 0 | 0 | 0.08485952 | 0 | 0.04914112 | 0.1542852 | 0.004852069 | 0 | 0 | 0 | 0.01563199 | 0.003433315 | 0 | 0 | 0.081328 | 0.06585871 | 0.101868 | 0.008509106 | 0.00614017 | 86.50253
1 | 87.27826 | 0.05874106 | 0.01516572 | 0 | 5.499485 | 0 | 5.864271 | 0 | 0.1553724 | 0 | 0 | 0.04220315 | 0.02509875 | 0 | 0.1626735 | 0 | 0.4039807 | 0.005282512 | 0 | 0.01807909 | 0 | 0.1158999 | 0 | 0.1752684 | 0.05802117 | 0 | 0.08811937 | 0.03407767 | 0 | 0 | 284.8798
5 | 94.62991 | 0.1014477 | 0.01029035 | 0 | 3.646859 | 0 | 0 | 0 | 1.216759 | 0 | 0.02137563 | 0 | 0 | 0 | 0.05302923 | 0.09297733 | 0 | 0.006113322 | 0 | 0.001270363 | 0 | 0.02474875 | 9.461921e-05 | 0.03648408 | 0.04956143 | 0 | 0 | 0.106382 | 0.002701811 | 0 | 135.862
3 | 93.5614 | 0.09328066 | 0 | 0 | 0 | 0 | 4.955656 | 0.06509139 | 0.009476289 | 0 | 0 | 0.8047833 | 0.003324395 | 0 | 0.0244095 | 0.1005571 | 0 | 0 | 0.009909501 | 0.02070545 | 0 | 0 | 0 | 0.1462887 | 0.1401581 | 0 | 0 | 0.02213044 | 0 | 0.04282873 | 158.1939
1 | 91.39881 | 0.03629782 | 0.0166035 | 0 | 5.084814 | 0.0201624 | 3.007195 | 0 | 0.1018016 | 0 | 0 | 0 | 0.01928502 | 0 | 0.09867661 | 0 | 0 | 0 | 0 | 0.01084572 | 0 | 0.09932556 | 0 | 0.01752961 | 0.08843815 | 0 | 0 | 0 | 0 | 0.0002147083 | 265.0503
4 | 96.1706 | 0.4953815 | 0.2152648 | 1.751499 | 0.408569 | 0.1817884 | 0 | 0 | 0 | 0 | 0.00798386 | 0 | 0.01095165 | 0.323911 | 0 | 0 | 0.2133537 | 0.02884065 | 0 | 0 | 0.02464022 | 0.02749576 | 0 | 0 | 0 | 0.01338833 | 0 | 0.1263315 | 0 | 0 | 73.51675
1 | 94.92542 | 0.1423894 | 0 | 0 | 0.8771802 | 2.083464 | 0.1292707 | 0.5519059 | 0 | 0 | 0 | 0.6613805 | 0.03220273 | 0 | 0.06745294 | 0.2429233 | 0 | 0 | 0 | 0.002811758 | 0.007363904 | 0.00191087 | 0.0001125509 | 0.2045203 | 0.05049523 | 0 | 0 | 0.01685982 | 0 | 0.002332503 | 149.5083
1 | 93.13148 | 0.09204435 | 0 | 0 | 0.394291 | 0.1273235 | 1.537467 | 1.671453 | 0.01411531 | 0.05574038 | 0 | 0 | 0.4043758 | 0.893343 | 0.05429237 | 0 | 0.08876142 | 0.01660457 | 0 | 0 | 0 | 0.3488581 | 0 | 0.3761015 | 0.770392 | 0 | 0 | 0.01380095 | 0 | 0.009550815 | 325.9389
1 | 90.65269 | 0.03991258 | 0.03290005 | 0 | 3.156777 | 0 | 0.349183 | 0.08951386 | 0 | 0.02470884 | 0 | 0.4510677 | 3.885065 | 0.2663513 | 0.1207529 | 0.1002749 | 0 | 0 | 0 | 0 | 0 | 0.1228161 | 0 | 0.1710806 | 0.4237511 | 0 | 0 | 0.1131504 | 0 | 0 | 256.2419
5 | 94.80692 | 0.01919838 | 0.02105062 | 0 | 2.004946 | 0 | 1.840038 | 0 | 0 | 0 | 0.02275681 | 1.001785 | 0 | 0 | 0 | 0.05490373 | 0.000931512 | 0.02642803 | 0 | 0.01499601 | 0 | 0 | 3.371216e-05 | 0 | 0.08625429 | 0 | 0 | 0.0879866 | 0.01176901 | 0 | 172.848
4 | 85.76505 | 0.02908189 | 0.04808303 | 0 | 8.498318 | 0 | 5.122828 | 0 | 0.002001913 | 0 | 0 | 0.1844648 | 0.01773989 | 0 | 0.02613808 | 0.009112522 | 0.07513069 | 0.01509474 | 0 | 0.01136252 | 0.007468028 | 0.0158534 | 3.428027e-05 | 0 | 0 | 0 | 0.0334205 | 0.1103714 | 0.02844397 | 0 | 91.63914
5 | 89.38873 | 0.0275225 | 0 | 0 | 0.473703 | 0 | 9.181985 | 0.0166619 | 0.02648788 | 0 | 0 | 0.2258639 | 0.01359479 | 0 | 0.01409218 | 0.1656958 | 0 | 0.004318039 | 0 | 0 | 0.01168059 | 0 | 0 | 0.08713934 | 0.1460834 | 0.1494556 | 0 | 0.05337245 | 0.01361878 | 0 | 38.92276
6 | 94.04047 | 0.05291862 | 0.02079022 | 0 | 2.836861 | 0 | 0.1237569 | 0 | 0.3995962 | 0 | 0.03340472 | 0 | 1.051824 | 0 | 0.2255943 | 0 | 0.3089384 | 0.03456531 | 0 | 0.001917226 | 0.01310435 | 0.01503397 | 0.0001030959 | 0.1442013 | 0.1846796 | 0.2295549 | 0 | 0.2554287 | 0.02726068 | 0 | 184.7355
1 | 92.21748 | 0.03955024 | 0 | 0 | 0 | 0.05183049 | 1.330644 | 0.8651155 | 0.06075311 | 0.04350001 | 0 | 0.2368402 | 0 | 3.522073 | 0.1035096 | 0.01394614 | 0 | 0 | 0.01369724 | 0.0002481599 | 0 | 0.2873644 | 0 | 0.362512 | 0.6478308 | 0 | 0.143959 | 0 | 0 | 0.05915231 | 302.6089
1 | 95.16817 | 0 | 0 | 0 | 0.3846544 | 0 | 1.214278 | 0 | 0 | 0 | 0.07201855 | 0.1545499 | 0 | 0 | 0.08001642 | 0 | 2.349359 | 0 | 0 | 0.01463424 | 0 | 0 | 0 | 0 | 0 | 0 | 0 | 0.4358174 | 0.1265044 | 0 | 122.2174
5 | 89.88875 | 0.05872954 | 0.001890273 | 0 | 0.7675542 | 0.008763196 | 7.29057 | 0.4890499 | 0.01966268 | 0 | 0 | 0.0139308 | 0 | 0 | 0.02524561 | 0.04786786 | 0 | 0 | 0 | 0.03939437 | 0.02071031 | 0.1231768 | 0 | 0.1460295 | 0.2893308 | 0.6900858 | 0 | 0.07642297 | 0.002837433 | 0 | 235.2806
3 | 92.9499 | 1.198891 | 0.5007894 | 0.2696688 | 0 | 0 | 0.5167662 | 0.1207176 | 0.3889454 | 0.1297013 | 0 | 0.003486671 | 3.196569 | 0 | 0.0724825 | 0 | 0 | 0 | 0.01930433 | 0 | 0.2878571 | 0 | 0 | 0.02595876 | 0.1188917 | 0 | 0 | 0.200074 | 0 | 0 | 306.8853
1 | 90.9007 | 0.02490896 | 0 | 0 | 0.5384339 | 0.005799345 | 7.579274 | 0 | 0.01384653 | 0.08274207 | 0.0009054877 | 0.1972035 | 0 | 0 | 0.03795972 | 0.08138803 | 0.3667829 | 0 | 0 | 0.02266989 | 0 | 0 | 7.249462e-06 | 0 | 0 | 0 | 0 | 0.07225907 | 0 | 0.07512478 | 190.1565
2 | 87.53096 | 0.9640648 | 0.06069235 | 0 | 0 | 0 | 0.1529574 | 0.02594577 | 0.6875802 | 0 | 0 | 0.016155 | 5.087112 | 4.977282 | 0.03306373 | 0.2034333 | 0 | 0 | 0 | 0 | 0 | 0.02953967 | 0 | 0 | 0.1730607 | 0 | 0 | 0.05815396 | 0 | 0 | 229.3771
6 | 93.02611 | 0 | 0.03556939 | 0 | 4.469813 | 0 | 1.477352 | 0 | 0.02588128 | 0 | 0.005206477 | 0 | 0.0287565 | 0.002214803 | 0.1815871 | 0 | 0.2706541 | 0.03401662 | 0 | 0.003528067 | 0.01231911 | 0 | 0 | 0 | 0 | 0.2368883 | 0 | 0.1736234 | 0.01648236 | 0 | 205.2657
1 | 90.24375 | 0.06115704 | 0 | 0 | 0.2973451 | 0 | 8.571474 | 0.1587891 | 0 | 0.07553057 | 0 | 0.07864419 | 0 | 0 | 0.07974368 | 0.07673362 | 0 | 0 | 0 | 0.01573616 | 0 | 0.03692833 | 5.299426e-05 | 0.1946338 | 0.06161859 | 0 | 0.02235547 | 0 | 0 | 0.02550689 | 207.9534
1 | 96.82533 | 0.05170725 | 0 | 0 | 0.2727045 | 0 | 0.1897716 | 0.1849043 | 0.02591611 | 0.07218452 | 0 | 0 | 0.05210965 | 1.537858 | 0.036168 | 0.09748106 | 0 | 0 | 0 | 0 | 0 | 0.02116357 | 4.12647e-05 | 0.216806 | 0.355676 | 0 | 0 | 0.05904797 | 0 | 0.001134932 | 248.9643
6 | 85.93243 | 0.05358861 | 0.02200649 | 0 | 1.348687 | 0 | 0 | 0 | 0.2253844 | 0 | 0.01789514 | 0.4948026 | 0.7866924 | 8.540746 | 0.1603055 | 0.04537889 | 0.3454705 | 0 | 0.4664513 | 0.01834152 | 0.000164121 | 0 | 0 | 0.2181888 | 0.08178172 | 0.9781522 | 0 | 0.2548854 | 0.00864334 | 0 | 281.4392
1 | 91.11855 | 0 | 0.03080934 | 1.497599 | 1.023371 | 0.07307532 | 1.733817 | 0 | 0.06467171 | 0 | 0.08473909 | 0.2470701 | 0 | 0 | 0.08733758 | 0 | 3.335097 | 0.06274983 | 0 | 0.02304546 | 0 | 0 | 0 | 0 | 0 | 0 | 0 | 0.4948004 | 0.1232645 | 0 | 142.1937
1 | 86.41428 | 0.5478312 | 0.04917639 | 0 | 0.1079653 | 0.09635954 | 0.06137905 | 0 | 0.4699305 | 0 | 0 | 0.01630761 | 2.342292 | 9.625381 | 0.009054201 | 0 | 0 | 0 | 0 | 0 | 0 | 0.05763237 | 0 | 0 | 0 | 0 | 0 | 0.2024067 | 0 | 0 | 288.1137
5 | 97.27521 | 0.09851307 | 0.1262523 | 1.103627 | 0.4098809 | 0.0002119932 | 0.46506 | 0.05980805 | 0.01302845 | 0.001102828 | 0 | 0 | 0 | 0.1324818 | 0 | 0.0211988 | 0 | 0 | 0 | 0.01362024 | 0 | 0.00833636 | 0 | 0.08443712 | 0.08797293 | 0 | 0.06385504 | 0.0006611191 | 0 | 0.03474422 | 194.2886
4 | 78.78099 | 0.1031972 | 0.01699743 | 0 | 14.35563 | 0 | 4.034619 | 0.07804699 | 0.06483591 | 0 | 0 | 0.3397454 | 0.1593525 | 0.1750811 | 0.2190017 | 0 | 0.4402959 | 0 | 0 | 0.001112681 | 0 | 0 | 0 | 0.2423193 | 0.542414 | 0 | 0 | 0.3236547 | 0.03377623 | 0.0889288 | 195.5521
6 | 88.92107 | 0.1939277 | 0.03316623 | 0.0101011 | 0.07864569 | 0.024463 | 0.03039176 | 0.05825293 | 0.5247626 | 0 | 0.022325 | 0 | 4.374527 | 5.430544 | 0 | 0.02954514 | 0.1405114 | 0 | 0 | 0.01181514 | 0.003143605 | 0.00969511 | 0.0001160818 | 0 | 0.103001 | 0 | 0 | 0 | 0 | 0 | 148.0455
1 | 82.47003 | 0 | 0.0505106 | 0 | 0.9942099 | 0 | 0.03276745 | 0 | 0.3738995 | 0 | 0.05208742 | 0.09673724 | 3.488137 | 11.94556 | 0.07797169 | 0.127863 | 0.1161638 | 0 | 0 | 0.008351956 | 0 | 0 | 0 | 0 | 0 | 0 | 0 | 0.147676 | 0.01803645 | 0 | 242.831
1 | 94.81039 | 2.191334 | 0 | 0 | 1.061629 | 0 | 1.251533 | 0.09393995 | 0.01206919 | 0 | 0 | 0 | 0 | 0 | 0.01808367 | 0 | 0 | 0 | 0.01123338 | 0 | 0 | 0.04962832 | 0 | 0.1587504 | 0.3108715 | 0 | 0 | 0.02906671 | 0.001474643 | 0 | 268.2107
1 | 79.35451 | 0 | 0 | 0 | 0 | 0 | 3.224871 | 0.2442113 | 0 | 0.07230385 | 0 | 0.07338612 | 0 | 0.3282323 | 0.214967 | 14.77003 | 0 | 0 | 0 | 0 | 0.0942652 | 0.2157554 | 0.0001218843 | 0.5888786 | 0.5588661 | 0.2596058 | 0 | 0 | 0 | 0 | 285.0915
1 | 83.90929 | 0 | 0.01334886 | 0 | 6.322185 | 0 | 0 | 0 | 0.07435216 | 0 | 0.1407921 | 0.03392684 | 8.634768 | 0 | 0 | 0 | 0 | 0.3165593 | 0.07030612 | 0.04265153 | 0 | 0 | 2.289257e-05 | 0 | 0 | 0 | 0.1215196 | 0.2088161 | 0.1114584 | 0 | 333.6256
3 | 84.57058 | 0.2144232 | 0.020675 | 0 | 0.1718537 | 0 | 0.2543048 | 0 | 0.4358519 | 0.9364852 | 0.02575307 | 0.05732663 | 0.853202 | 10.91424 | 0.04984489 | 0.04144007 | 0.4808234 | 0.04370284 | 0 | 0 | 0.01429362 | 0 | 6.99186e-05 | 0 | 0 | 0.6406511 | 0 | 0.163267 | 0.1112076 | 0 | 270.8479
1 | 84.90036 | 4.675177 | 0.04152581 | 0 | 2.490866 | 0.001196116 | 4.883169 | 0 | 0.0008283508 | 0 | 0 | 0.03074147 | 0 | 0 | 0.03786571 | 0 | 1.28839 | 0 | 0.1253722 | 0.03928322 | 0 | 0.01460806 | 0 | 0.4108154 | 0.08378436 | 0 | 0.4956861 | 0.3480598 | 0.08294375 | 0.04932791 | 308.0225
3 | 88.6344 | 0 | 0.058498 | 0 | 1.89935 | 0 | 7.980632 | 0 | 0 | 0 | 0 | 0.3078838 | 0.07197754 | 0 | 0 | 0.07312424 | 0.09207686 | 0 | 0 | 8.186656e-05 | 0.03191449 | 0.02308195 | 0 | 0.1941513 | 0.539009 | 0 | 0 | 0.07738582 | 0.0164326 | 0 | 25
6 | 93.1322 | 0 | 0.04132484 | 0 | 5.437731 | 0.03757896 | 0 | 0.03443214 | 0.5750998 | 0 | 0.008489783 | 0 | 0.1725901 | 0.207792 | 0.02272646 | 0 | 0.1872091 | 0.03486638 | 0 | 0.002260457 | 0.00599709 | 0.004314982 | 3.568411e-06 | 0 | 0 | 0 | 0 | 0.09538047 | 0 | 0 | 205.0887
5 | 98.07224 | 0.02958711 | 0.03805779 | 0 | 1.21727 | 0.03977892 | 0.2281936 | 0.1233743 | 0.01053414 | 0 | 0 | 0.02650836 | 0 | 0 | 0 | 0.01651537 | 0 | 0.01398197 | 0 | 0.001408642 | 0.01022008 | 0 | 4.4564e-05 | 0.02812126 | 4.261462e-05 | 0.07633454 | 0.03890267 | 0.008744743 | 0.02014473 | 0 | 122.7947
1 | 82.61901 | 0.03160794 | 0 | 0 | 0.5196673 | 0.04508094 | 0 | 0 | 0.3958027 | 0 | 0.02340035 | 0.03067268 | 0 | 15.47445 | 0.04470813 | 0.1232763 | 0.141596 | 0 | 0 | 0 | 0.01248089 | 0.186086 | 0 | 0 | 0.01805195 | 0.05038509 | 0.06491429 | 0.2188069 | 0 | 0 | 319.4278
4 | 94.93311 | 0.7905609 | 3.113011 | 0 | 0.4029944 | 0 | 0.3119803 | 0 | 0.1456033 | 0 | 0 | 0 | 0 | 0 | 0 | 0.07252564 | 0.05844067 | 0.05014589 | 0 | 0.001580076 | 0 | 0 | 0 | 0 | 0 | 0 | 0 | 0.07878225 | 0.03931115 | 0.001958774 | 133.8438
5 | 91.09713 | 0.0194543 | 0.02562552 | 0 | 0.6131175 | 0 | 7.560838 | 0 | 0.009110945 | 0 | 0 | 0.3808797 | 0.02374474 | 0.0005773907 | 0 | 0.09519133 | 0.01095789 | 0.003939908 | 0 | 0 | 0.008071004 | 0.003794547 | 2.016045e-05 | 0.00308879 | 0.1011457 | 0 | 0 | 0.04331221 | 0 | 0 | 87.5528
6 | 94.17652 | 0 | 0.04799792 | 0 | 4.423033 | 0.03228432 | 0 | 0 | 0.594278 | 0 | 0.02659899 | 0 | 0 | 0 | 0.1002285 | 0 | 0.2900172 | 0.02898782 | 0 | 0.003925744 | 0.0005969827 | 0.01912043 | 0 | 0.03282544 | 0.001848985 | 0.06743335 | 0 | 0.1469328 | 0.007369041 | 0 | 135.5845
4 | 95.27232 | 0.5957269 | 2.624413 | 0 | 0.03987926 | 0.07720602 | 0.6420462 | 0.1326516 | 0.04020692 | 0 | 0 | 0 | 0.02794599 | 0 | 0 | 0.09955721 | 0 | 0.03314433 | 0 | 0 | 0 | 0 | 0.00193323 | 0 | 0 | 0.2214827 | 0.07154212 | 0.1048748 | 0 | 0.01506597 | 58.86601
2 | 91.6891 | 0.03443926 | 0.001378246 | 0 | 0.06930569 | 0 | 7.476712 | 0 | 0.010967 | 0.02281084 | 0 | 0.1384566 | 0 | 0 | 0.02207302 | 0.01640502 | 0 | 0 | 0 | 0.004476447 | 0 | 0.0355955 | 1.894622e-05 | 0.1932459 | 0.1374335 | 0 | 0.07276604 | 0.07481492 | 0 | 0 | 153.3848
1 | 94.90729 | 0 | 0.0205379 | 0 | 0 | 0.04375356 | 3.841646 | 0.1437533 | 0.004290187 | 0 | 0 | 0.143351 | 0 | 0 | 0.04745234 | 0 | 0.4563153 | 0.0514126 | 0.01373271 | 0.01576015 | 0 | 0 | 0 | 0 | 0 | 0 | 0.1424767 | 0.1682309 | 0 | 0 | 201.3949
5 | 84.71161 | 0.09829004 | 0.01456735 | 0 | 0.01949798 | 0 | 0 | 0 | 0.6360106 | 0.3165751 | 0.01015783 | 0.02634627 | 1.734629 | 10.22035 | 0.1371725 | 0 | 0.9078594 | 0.004256262 | 0.2040031 | 0 | 0.006671141 | 0.0153476 | 0 | 0.187889 | 0.3149073 | 0 | 0.04588621 | 0.3446321 | 0.0433411 | 0 | 262.3407
4 | 95.99278 | 1.30771 | 0.9184 | 0.8546369 | 0.1601408 | 0 | 0.0936894 | 0.02706553 | 0.06667588 | 0.006983001 | 0.006528982 | 0 | 0 | 0.03740659 | 0.0290844 | 0.1087544 | 0 | 0.003715794 | 0.005989365 | 0.006255646 | 0.02513707 | 0 | 0 | 0.04452205 | 0.2939909 | 0 | 0 | 0 | 0.0105311 | 0 | 194.1772
1 | 87.09819 | 0.4942803 | 0.266039 | 0.0619666 | 0.7723562 | 0 | 0.3136598 | 0 | 0.6511785 | 0 | 0.1460612 | 0.05181209 | 7.629966 | 0.5170689 | 0 | 0 | 0.4362449 | 0.4220539 | 0.007550743 | 0.02158972 | 0.2687528 | 0 | 0.0001925157 | 0 | 0 | 0 | 0.3717135 | 0.4127605 | 0.05656057 | 0 | 330.9686
1 | 85.12682 | 0.06571821 | 0.2453118 | 0.01767973 | 2.181069 | 0 | 0.5667681 | 0 | 0.002772124 | 0 | 0.1602806 | 0.1236286 | 6.042131 | 0 | 0 | 2.109604 | 0 | 0.7991436 | 0.1187555 | 0.06330792 | 0.2287541 | 0 | 0.0001868862 | 0.4375641 | 0 | 0 | 1.434038 | 0.2764698 | 0 | 0 | 338.1281
4 | 97.28046 | 0.235444 | 0 | 1.837663 | 0 | 0.09303779 | 0 | 0.1366773 | 0 | 0 | 0 | 0 | 0.0912292 | 0.0242793 | 0 | 0.003065022 | 0 | 0.02936464 | 0 | 0 | 0.004129846 | 0.02400497 | 0 | 0.0450245 | 0 | 0.0993232 | 0.019906 | 0.07638787 | 0 | 0 | 100.3454
4 | 95.99027 | 1.156721 | 0.342622 | 1.202486 | 0.5387548 | 0.02348938 | 0 | 0 | 0.057638 | 0 | 0.01166587 | 0 | 0.01391712 | 0.1793336 | 0 | 0.06257242 | 0.07676001 | 0.04474824 | 0 | 0.001711861 | 0 | 0.01272439 | 0 | 0 | 0 | 0.109912 | 0.08591366 | 0.08875766 | 0 | 0 | 177.2787
4 | 95.68472 | 0.4601441 | 0.6302814 | 2.604903 | 0.2166152 | 0 | 0 | 0.06210602 | 0.002662184 | 0 | 0.002562921 | 0 | 0.001430599 | 0.114186 | 0 | 0.06165667 | 0 | 0.007330574 | 0 | 0.008164071 | 0 | 0.02797535 | 0.0009651115 | 0.01448199 | 0.0420182 | 0 | 0.01463387 | 0.04315895 | 0 | 0 | 188.5324
6 | 97.82167 | 0 | 0.003586672 | 0 | 0.1198817 | 0.03755149 | 0.3947185 | 0 | 0.01225647 | 0 | 0.02722849 | 0.6447332 | 0.002657891 | 0 | 0.0414789 | 0.08551029 | 0.07248753 | 0.006234061 | 0.5556526 | 0.005835655 | 0 | 0 | 0 | 0 | 0 | 0.07081962 | 0 | 0.09769649 | 0 | 0 | 137.507
1 | 95.79311 | 0.05459919 | 0.0182063 | 0 | 1.295182 | 0 | 0.7258459 | 0 | 0.009047802 | 0 | 0.005218814 | 0.9853674 | 0.009835846 | 0.09220999 | 0.0353057 | 0.07675886 | 0.587284 | 0 | 0.008140271 | 0.02710886 | 0 | 0 | 4.852819e-05 | 0 | 0 | 0 | 0.1210945 | 0.1131683 | 0.04247237 | 0 | 194.0656
4 | 95.25917 | 0.3274916 | 0.8761185 | 0 | 0.1056546 | 0.0008885255 | 2.391213 | 0.09437936 | 0.01735228 | 0 | 0 | 0.2011331 | 0 | 0 | 0.02692065 | 0.1610929 | 0.184802 | 0.00481698 | 0 | 0.001648699 | 0 | 0.01846313 | 0 | 0.01872683 | 0.009034541 | 0.1481381 | 0.00761451 | 0.1173619 | 0.003191025 | 0.02478677 | 94.54724
1 | 76.26025 | 0.1737568 | 0.01124045 | 0.004793684 | 0 | 0.09179777 | 3.668604 | 3.029904 | 0.4772458 | 0 | 0 | 0 | 1.875199 | 10.29082 | 0.02876427 | 0.1948514 | 0 | 0 | 0 | 0.08080687 | 0.02806384 | 0.6689175 | 0 | 0.5715861 | 0.9414124 | 1.409794 | 0.1921932 | 0 | 0 | 0 | 382.7318
1 | 82.38999 | 0 | 0.009645112 | 0 | 0.5932741 | 0 | 0 | 0 | 0.3852178 | 0 | 0.01202361 | 0.0541516 | 3.452231 | 12.07942 | 0.06698877 | 0.1963927 | 0 | 0 | 0 | 0 | 0 | 0.07962418 | 0 | 0.07060015 | 0.4712754 | 0 | 0 | 0.1391639 | 0 | 0 | 286.8166
5 | 95.14697 | 0 | 0.005751732 | 0.03629907 | 1.35794 | 0.04485255 | 0.2163307 | 0.07664228 | 0.006369289 | 0 | 0.002573145 | 0.02657644 | 0 | 1.267455 | 0.01017133 | 0.04940866 | 0.1107152 | 0.01066382 | 0 | 0.05563483 | 0.02830829 | 0.0160346 | 0 | 0.1127905 | 0 | 1.242638 | 0 | 0.131478 | 0.04439371 | 0 | 263.1749
5 | 94.88226 | 0.866609 | 0.06781655 | 0 | 0.5656672 | 0 | 0.5818112 | 0 | 0.5036836 | 0.04044518 | 0.009083109 | 0 | 0.7926555 | 1.104436 | 0.01498731 | 0.04315198 | 0.1534489 | 0 | 0 | 0.00185681 | 0 | 0.002261572 | 1.883742e-06 | 0 | 0.1367757 | 0.1502819 | 0 | 0.06292437 | 0.01984632 | 0 | 201.657
5 | 93.74539 | 0.07384993 | 0.03385113 | 0 | 0.7187791 | 0 | 4.861025 | 0.01911542 | 0.006113148 | 0 | 0 | 0.2560848 | 0 | 0.04341316 | 0.03224259 | 0 | 0.05270767 | 0 | 0.01550635 | 0.02150273 | 0 | 0 | 4.319301e-05 | 0.007923566 | 0.05055414 | 0 | 0 | 0.06189622 | 0 | 0 | 204.5474
5 | 90.08969 | 0 | 0 | 0.3514972 | 0.3457349 | 0.1185203 | 5.630935 | 0.05989306 | 0.01733325 | 0 | 0.0242907 | 0.3143862 | 0 | 0 | 0 | 0.290609 | 0 | 0.06131924 | 0 | 0.1235222 | 0.01139592 | 0.04493928 | 0 | 0.2826245 | 0.1266579 | 1.874004 | 0 | 0.1757515 | 0.05689561 | 0 | 226.6857
2 | 93.70789 | 0 | 0.03075751 | 0 | 5.095726 | 0 | 0 | 0.06692898 | 0.6766011 | 0 | 0.02971126 | 0 | 0.08592901 | 0 | 0.09565371 | 0.1319083 | 0 | 0 | 0 | 0.0102936 | 0 | 0.006221476 | 0 | 0.06238351 | 0 | 0 | 0 | 0 | 0 | 0 | 148.2559
1 | 96.18571 | 0.0762172 | 1.094706 | 0 | 0.00223894 | 0 | 0.6227435 | 0 | 0.07775825 | 0.01878355 | 0.03944826 | 0.2727364 | 0 | 0 | 0.01670201 | 0 | 1.307357 | 0 | 0.03095873 | 0.008378271 | 0 | 0 | 0 | 0 | 0.007861608 | 0 | 0 | 0.1527475 | 0.08564825 | 0 | 154.7565
1 | 94.79505 | 0.01038748 | 1.104181 | 0.3723537 | 0.5102141 | 0 | 0.7988544 | 0 | 0.05728366 | 0.03019109 | 0.05410322 | 0.1435552 | 0 | 0 | 0.04748064 | 0 | 1.678128 | 0 | 0 | 0.002070453 | 0 | 0 | 0 | 0 | 0.2522941 | 0 | 0 | 0.1142258 | 0.02962527 | 0 | 157.3563
3 | 95.99467 | 0 | 0 | 1.435998 | 0 | 0 | 1.007354 | 0.1673529 | 0.01105996 | 0.05574216 | 0 | 0.01710076 | 0.05554868 | 0 | 0.02069027 | 0.056938 | 0 | 0 | 0 | 0.007926173 | 0 | 0.08919988 | 6.944336e-06 | 0.3311167 | 0.4737809 | 0.2458922 | 0 | 0.02772549 | 0 | 0.001899756 | 262.1197
1 | 88.45316 | 1.273573 | 0.4564695 | 0.1793138 | 1.186238 | 0 | 0 | 0.2081154 | 0.5245721 | 0 | 0.0008366895 | 0 | 6.475539 | 0.4233781 | 0.007377164 | 0 | 0.01096266 | 0 | 0 | 0 | 0.1757472 | 0.002472647 | 0 | 0.2628359 | 0.2241983 | 0 | 0 | 0.1352138 | 0 | 0 | 284.3835
4 | 96.35682 | 1.990409 | 0.8677546 | 0.203605 | 0.05548501 | 0.05331282 | 0.01781178 | 0.1183049 | 0 | 0 | 0.0005785528 | 0 | 0.04061742 | 0 | 0 | 0.05325244 | 0.016352 | 0.01318477 | 0 | 0.0009984239 | 0.01915535 | 0.01579431 | 0.001637714 | 0 | 0.07487123 | 0 | 0 | 0.09723203 | 0.002823056 | 0 | 111.8256
1 | 93.05481 | 0.1090716 | 0.8820089 | 0.04729171 | 0.5186937 | 0 | 2.060017 | 0 | 0 | 0.0752699 | 0 | 0.0888432 | 0.01572728 | 0 | 0.1346702 | 0.0004000985 | 1.990773 | 0 | 0 | 0 | 0 | 0.1122663 | 0 | 0.166968 | 0.5304734 | 0 | 0 | 0.2111241 | 0 | 0.001590794 | 261.4521
1 | 89.30608 | 0.006102378 | 0.07297587 | 0 | 0.5256567 | 0 | 8.064178 | 0.6273479 | 0 | 0 | 0.02204632 | 0 | 0 | 0 | 0 | 0.03336558 | 0.5848054 | 0.02843603 | 0 | 0.0325753 | 0.02542097 | 0 | 0 | 0 | 0 | 0 | 0.3696176 | 0.1487962 | 0.1525997 | 0 | 220.25
2 | 91.82962 | 0 | 0.03968395 | 0 | 0.4467314 | 0 | 6.437095 | 0 | 0 | 0.01412212 | 0.00428374 | 0.2306594 | 0 | 0 | 0.05450746 | 0.172814 | 0.5533242 | 0 | 0 | 0.01010818 | 0 | 0 | 1.290305e-05 | 0 | 0.0680843 | 0 | 0 | 0.1389523 | 0 | 0 | 151.4516
1 | 100 | 0 | 0 | 0 | 0 | 0 | 0 | 0 | 0 | 0 | 0 | 0 | 0 | 0 | 0 | 0 | 0 | 0 | 0 | 0 | 0 | 0 | 0 | 0 | 0 | 0 | 0 | 0 | 0 | 0 | 67.49508
5 | 98.79639 | 0.1833863 | 0.02085786 | 0 | 0.3316962 | 0.04754783 | 0 | 0 | 0.01666967 | 0 | 0 | 0.0003580831 | 0 | 0.07112969 | 0 | 0 | 0.1357998 | 0.01762243 | 0 | 0 | 0.005853251 | 0.01440194 | 0 | 0 | 0 | 0.2524489 | 0.01622665 | 0.06607775 | 0.01719398 | 0.006342973 | 99.34382
5 | 97.33302 | 0.2050579 | 0.2530444 | 0.2590108 | 1.714642 | 0 | 0 | 0.07805855 | 0 | 0 | 0 | 0.01330262 | 0.02932525 | 0 | 0 | 0.06696558 | 0 | 0.005658581 | 0 | 0.003036289 | 0 | 0 | 0 | 0 | 0.01773528 | 0 | 0 | 0.02000085 | 0.001146176 | 0 | 161.8121
1 | 93.44546 | 0 | 0 | 0.01070554 | 3.387264 | 0 | 1.141743 | 0.4327494 | 0.04099982 | 0 | 0 | 0 | 0.0570664 | 0 | 0.04175513 | 0 | 0.2035263 | 0 | 0 | 0 | 0 | 0.244646 | 0 | 0.2777658 | 0.5083371 | 0 | 0.007726231 | 0.2002567 | 0 | 0 | 333.9231
5 | 97.3703 | 0.6439454 | 0.09105767 | 0.1964567 | 0.3447262 | 0.2116014 | 0 | 0 | 0.07129506 | 0 | 0 | 0 | 0 | 0.1312112 | 0 | 0.05732317 | 0.3886171 | 0.0233372 | 0 | 0.004873739 | 0.003447737 | 0.01203577 | 0.0001121118 | 0 | 0 | 0.3450216 | 0 | 0.1046374 | 0 | 0 | 113.4239
5 | 91.53778 | 0.02179042 | 0.04762746 | 0 | 3.872021 | 0 | 3.894878 | 0 | 0.1880917 | 0 | 0.008430537 | 0.1256459 | 0 | 0 | 0.09920011 | 0 | 0.09669204 | 0.01240873 | 0 | 0.00854814 | 0.002400118 | 0.002791307 | 8.895806e-05 | 0 | 0 | 0 | 0 | 0.08160334 | 0 | 0 | 136.8969
1 | 93.03413 | 0.02717143 | 0 | 0 | 0.274267 | 4.810374 | 0 | 0.3295016 | 0.002572962 | 0 | 0.01104112 | 0 | 0 | 0.07303289 | 0.02264054 | 0.0950404 | 0 | 0.1558697 | 0.0008458751 | 0.0008633393 | 0.04920249 | 0.1546227 | 8.886427e-05 | 0.4529683 | 0.5057704 | 0 | 0 | 0 | 0 | 0 | 161.7879
4 | 81.51212 | 0.00206112 | 0.03046584 | 0 | 0.8573627 | 0 | 0 | 0 | 0.2791584 | 0.1788925 | 0.03274882 | 0.006603979 | 2.52395 | 12.85194 | 0.08050197 | 0.1661533 | 0.4227501 | 0 | 0 | 0 | 0.00262537 | 0 | 0 | 0.1013483 | 0 | 0.5651313 | 0 | 0.341646 | 0.04454761 | 0 | 281.1104
5 | 94.5171 | 1.440739 | 0.7054013 | 0.7797264 | 2.122872 | 0 | 0 | 0.0405184 | 0.04865458 | 0.01068548 | 0 | 0 | 0 | 0.03685337 | 0.02592253 | 0.009610483 | 0 | 0 | 0.0339817 | 0.01573157 | 0 | 0 | 0 | 0.03840433 | 0.1529416 | 0 | 0 | 0.02085998 | 0 | 0 | 235.9339
5 | 97.56741 | 0.3152326 | 0.2709317 | 0.1115779 | 1.026884 | 0.01154623 | 0.09934063 | 0.20633 | 0 | 0 | 0 | 0.01244074 | 0.04033082 | 0.1550736 | 0 | 0.105302 | 0 | 0.02406291 | 0 | 0.00832782 | 0 | 0 | 0 | 0 | 0 | 0.0002191176 | 0 | 0.03468745 | 7.124523e-05 | 0.01023536 | 153.2946
5 | 89.87855 | 0 | 0.008744672 | 0 | 0.7257658 | 0 | 9.000652 | 0.1034829 | 0 | 0 | 0 | 0.1531943 | 0 | 0 | 0 | 0 | 0 | 0 | 0 | 0.001026697 | 0.003426082 | 0 | 0 | 0 | 0 | 0 | 0.03259353 | 0.0666386 | 0.02592829 | 0 | 188.8144
4 | 95.61747 | 0.113406 | 0.02511873 | 0 | 0.1982684 | 0 | 3.233522 | 0.06444933 | 0 | 0 | 0 | 0.09862024 | 0 | 0 | 0.01570964 | 0.1773924 | 0.02896396 | 0 | 0 | 0 | 0 | 0.02519365 | 4.422542e-05 | 0.1163734 | 0.2553679 | 0 | 0 | 0.02948437 | 0.0006167688 | 0 | 67.78374
6 | 96.96797 | 0.02361198 | 0.004302503 | 0 | 2.588708 | 0 | 0 | 0 | 0.0984443 | 0 | 0.00884225 | 0 | 0 | 0 | 0 | 0.03961021 | 0.04873124 | 0.04094956 | 0 | 0.01181064 | 0 | 0 | 3.082807e-05 | 0 | 0 | 0.1002105 | 0 | 0.05305483 | 0.01372049 | 0 | 215.0688
5 | 94.4034 | 0.1483254 | 0.0906896 | 0 | 3.664422 | 0.06591778 | 0.4367202 | 0.1555125 | 0.3868701 | 0 | 0.004936098 | 0.009727607 | 0.05602447 | 0.1507566 | 0 | 0.05196149 | 0.05270751 | 0 | 0 | 0 | 0 | 0.01572124 | 0 | 0.004561589 | 0.1100067 | 0.0236646 | 0 | 0.1561729 | 0.01190409 | 0 | 78.18179
5 | 95.02657 | 2.697726 | 0.1388758 | 0.1590978 | 0.630259 | 0 | 0.2376775 | 0.08585065 | 0.2792925 | 0.06155363 | 0 | 0 | 0.2153539 | 0.2307409 | 0.00455898 | 0.08950827 | 0.06044795 | 0.03471887 | 0.006842374 | 0 | 0 | 0.01788932 | 0.0003390161 | 0 | 0 | 0 | 0 | 0.02269527 | 0 | 0 | 196.2073
1 | 92.66508 | 0.02206724 | 0.01671761 | 0 | 0.8732801 | 0.09751386 | 2.719984 | 0 | 0 | 0 | 0.05969599 | 0.08597233 | 0 | 0 | 0.05145388 | 0 | 2.829447 | 0.02500459 | 0 | 0.03215159 | 0 | 0 | 0 | 0 | 0 | 0 | 0 | 0.4180139 | 0.1036208 | 0 | 230.7537
6 | 94.01857 | 0.0518089 | 0.05038229 | 0 | 4.110896 | 0.01464161 | 0 | 0 | 0.1444622 | 0 | 0.0319328 | 0.569758 | 0 | 0 | 0.2765219 | 0 | 0.146656 | 0.04868881 | 0.02078342 | 0.01807313 | 0.01199329 | 0 | 1.401638e-05 | 0 | 0 | 0.2419895 | 0 | 0.2413451 | 0.001482071 | 0 | 230.0738
1 | 95.3078 | 0.0151857 | 0.01401434 | 0 | 0 | 0 | 3.78107 | 0 | 0 | 0 | 0 | 0.6319993 | 0.02361647 | 0 | 0.06026366 | 0.1084088 | 0 | 0 | 0 | 0.004936251 | 0 | 0 | 1.00639e-05 | 0.03223549 | 0 | 0 | 0 | 0.02046 | 0 | 0 | 168.2481
1 | 88.37629 | 0 | 0.14084 | 0.03839349 | 0.805935 | 0 | 1.149438 | 0.3248659 | 0 | 0.04525161 | 0.04294896 | 0.009902622 | 0.1276915 | 0.6644203 | 0.1563586 | 4.911189 | 0 | 0.2851956 | 0 | 0 | 0.3202578 | 0.1702655 | 0 | 1.265586 | 0.4212467 | 0 | 0.694638 | 0.04928656 | 0 | 0 | 271.1077
6 | 94.18845 | 0.1106854 | 0.04879146 | 0 | 4.009943 | 0.001377589 | 0 | 0 | 0.7068906 | 0 | 0.03469935 | 0 | 0 | 0 | 0.1857939 | 0.01734939 | 0.4322979 | 0.03837561 | 0 | 0.001695468 | 0 | 0 | 4.217918e-05 | 0 | 0 | 0.03146341 | 0 | 0.1921407 | 0 | 0 | 163.4836
5 | 95.36328125 | 1.116824 | 0 | 0 | 0 | 0.02247946 | 0 | 0.03553088 | 0.1879071 | 1.32 | 0.004334156 | 0.04596538 | 0.8942161 | 0 | 0.07198596 | 0.04920654 | 0.05234266 | 0 | 0.005354436 | 0 | 0 | 0.003912603 | 0 | 0 | 0.34839 | 0.3157582 | 0 | 0.1248587 | 0.03765321 | 0 | 251.6712
1 | 92.80127 | 0.01369084 | 0.1157603 | 0 | 0.3619155 | 0 | 0.01458206 | 0.5124177 | 0.0689268 | 0 | 0.04014825 | 0 | 4.612879 | 0 | 0 | 0.2107884 | 0 | 0 | 0 | 0.01233908 | 0.1182431 | 0 | 6.204008e-05 | 0.4150628 | 0.2031542 | 0.05013128 | 0.2444216 | 0.1856343 | 0.01857322 | 0 | 274.2235
1 | 91.70661 | 0 | 0.04899133 | 0 | 0.6071123 | 0.03002631 | 5.781008 | 0 | 0 | 0 | 0.02277878 | 0.09863963 | 0 | 0 | 0.01046572 | 0 | 1.319991 | 0.03280697 | 0 | 0.02463115 | 0 | 0 | 0 | 0 | 0 | 0 | 0 | 0.2724116 | 0.04452485 | 0 | 219.1355
6 | 96.25972 | 0 | 0.1605235 | 0.01297321 | 1.913588 | 0 | 0 | 0 | 0 | 0 | 0.02029865 | 0.7833822 | 0 | 0 | 0.005338136 | 0 | 0.2324884 | 0.02992458 | 0.03762176 | 0.0191261 | 0 | 0 | 0 | 0 | 0.3113899 | 0.001652896 | 0 | 0.1827996 | 0.02917315 | 0 | 220.6838
1 | 90.90114 | 0.02583003 | 0.01310174 | 0 | 0.4298799 | 0 | 7.722537 | 0 | 0 | 0.03489706 | 0 | 0.2783878 | 0.03029954 | 0 | 0.07176723 | 0.05334355 | 0 | 0 | 0 | 0.01030977 | 0 | 0.04680514 | 0 | 0.1761125 | 0.2055915 | 0 | 0 | 0 | 0 | 0 | 209.4837
1 | 79.8244 | 0 | 0.008688856 | 0.01556034 | 5.18247 | 0 | 0.05241674 | 0 | 0.2559376 | 0 | 0.04014103 | 0.09694827 | 7.260816 | 6.277984 | 0.1007786 | 0.07167977 | 0 | 0 | 0 | 0 | 0 | 0 | 0 | 0 | 0.2125282 | 0.2238878 | 0 | 0.2995052 | 0.0762573 | 0 | 387.0682
5 | 83.12912 | 0.569356 | 0.01589582 | 0 | 0.6714638 | 0 | 0.06646357 | 0.0399672 | 0.4008487 | 1.510184 | 0 | 0.02197601 | 0.2723348 | 11.47959 | 0.03547214 | 0.07984084 | 0.1971132 | 0 | 0 | 0 | 0 | 0.03439852 | 0 | 0 | 0.1815613 | 1.026924 | 0 | 0.2096571 | 0.05782851 | 0 | 276.8027
1 | 90.87001 | 0.1269508 | 0.007323026 | 0 | 1.761944 | 5.148657 | 0 | 0 | 0 | 0 | 0.08146314 | 0.4133496 | 0 | 0 | 0 | 0 | 1.059353 | 0 | 0 | 0.02121702 | 0.03540432 | 0 | 0 | 0 | 0 | 0 | 0 | 0.3619333 | 0.1123937 | 0 | 222.9272
5 | 97.90883 | 0 | 0.04837972 | 0 | 1.141418 | 0 | 0.05831449 | 0.2982958 | 0.1878621 | 0.0377626 | 0 | 0 | 0.03955421 | 0.01413976 | 0 | 0.05700785 | 0 | 0.0191356 | 0 | 0.005058842 | 0.001207053 | 0 | 5.712228e-05 | 0.07419635 | 0 | 0.08666418 | 0.01885629 | 0.001666963 | 0 | 0.001594085 | 172.2523
1 | 82.71558 | 0 | 0.730784 | 0 | 0.2919552 | 0 | 3.30899 | 0 | 0 | 0 | 0.07472204 | 0.2195153 | 0 | 0.2112928 | 0.2263298 | 8.226621 | 2.078697 | 0 | 0 | 0.01264218 | 0.4684746 | 0.2159974 | 0 | 0.6547397 | 0.3261409 | 0.08510159 | 0.1524142 | 0 | 0 | 0 | 250.24
2 | 94.65543 | 0.04341672 | 0 | 0 | 0.4407743 | 0 | 3.931978 | 0.09066888 | 0 | 0.01842769 | 0 | 0.5196191 | 0.05436156 | 0.03443809 | 0.03318945 | 0.1096898 | 0 | 0 | 0 | 0.01000591 | 0 | 0 | 2.890467e-05 | 0 | 0.002768404 | 0 | 0.006610179 | 0.03666832 | 0 | 0.01192098 | 214.6643
1 | 93.79807 | 0 | 0.02712135 | 0 | 4.856084 | 0 | 0 | 0.1575626 | 0.5718175 | 0 | 0.04677894 | 0 | 0.01134461 | 0 | 0.1763999 | 0.03278369 | 0 | 0.185545 | 0.03051366 | 0.01766679 | 0.004041837 | 0 | 2.767229e-05 | 0.08423901 | 0 | 0 | 0 | 0 | 0 | 0 | 243.9754
1 | 88.24049 | 0 | 0 | 0 | 1.991623 | 0 | 1.052361 | 0 | 0.1080174 | 0.1847116 | 0 | 0.1774185 | 3.606302 | 0 | 0.0729119 | 1.209537 | 0 | 0.7780107 | 0.251091 | 0.03266228 | 0 | 0 | 0.0004024016 | 1.053635 | 0 | 0 | 0.9247828 | 0.2532695 | 0 | 0.06277686 | 471.9086
4 | 96.26986 | 2.743919 | 0 | 0.0432012 | 0.09566221 | 0.05488719 | 0.04175322 | 0.06381425 | 0.1077303 | 0 | 0 | 0 | 0.04346767 | 0.134336 | 0 | 0 | 0 | 0.01516794 | 0 | 0 | 0.007921866 | 0.03435209 | 0.0005811954 | 0 | 0.1057354 | 0.1456292 | 0 | 0.09005073 | 0.001931302 | 0 | 107.5886
4 | 93.98453 | 0.0283524 | 0.0545533 | 0 | 0.5067794 | 0.04518799 | 4.516176 | 0 | 0 | 0 | 0 | 0.1433919 | 0 | 0.06971974 | 0.01579006 | 0.0694939 | 0.21286 | 0.02778533 | 0 | 0 | 0.01323906 | 0 | 0.0001241891 | 0 | 0.001191257 | 0.2125116 | 0 | 0.09831646 | 0 | 0 | 78.81024
2 | 92.90549 | 0.2663548 | 0.03757408 | 0 | 3.579262 | 0 | 0.2908747 | 0.1040739 | 0.8226518 | 0.0854048 | 0 | 0 | 1.123801 | 0.098708 | 0 | 0.1198552 | 0 | 0 | 0 | 0 | 0 | 0.05605596 | 2.982569e-05 | 0.03456705 | 0.3612774 | 0.05998864 | 0 | 0.05403299 | 0 | 0 | 305.2914
1 | 89.04498 | 0.0847734 | 0 | 0 | 0 | 0.02536521 | 8.622314 | 0.9431348 | 0 | 0.0671168 | 0 | 0 | 0 | 0 | 0.0716617 | 0.1078814 | 0 | 0 | 0.003075278 | 0.01088279 | 0 | 0.2684381 | 5.867262e-06 | 0.2760972 | 0.3946296 | 0 | 0.07964855 | 0 | 0 | 0 | 253.742
5 | 89.01885 | 0.7759347 | 0.01761029 | 0 | 0.8618382 | 0 | 8.463265 | 0.1393081 | 0.01374802 | 0 | 0 | 0.2221461 | 0 | 0 | 0 | 0.1466647 | 0 | 0 | 0.001352652 | 0.05156334 | 0 | 0.005324304 | 1.351589e-05 | 0.06198014 | 0.04896528 | 0 | 0 | 0.1054294 | 0 | 0.0660021 | 204.7203
5 | 92.9085 | 0.5285201 | 0 | 0.1502308 | 0.9257286 | 0 | 4.865104 | 0.1044067 | 0 | 0 | 0 | 0.1057357 | 0.001206357 | 0.1258017 | 0 | 0.1015006 | 0.03820872 | 0.001039388 | 0 | 0.02027931 | 0 | 0 | 0 | 0 | 0.03559926 | 0.03927902 | 0 | 0.04191422 | 0.006944075 | 0 | 204.6838
1 | 86.08117 | 0 | 0 | 0 | 0.01106785 | 1.374696 | 2.709996 | 4.208317 | 0 | 0.1421137 | 0 | 0.0784996 | 0 | 0 | 0.2784873 | 0 | 4.06739 | 0 | 0.06363302 | 0.006275722 | 0 | 0 | 0.0001055722 | 0 | 0 | 0 | 0.377454 | 0.4491378 | 0.022037 | 0.129621 | 340.4144
1 | 84.40798 | 0.02289412 | 0.04486862 | 0 | 1.492145 | 0 | 0 | 0 | 0.2912487 | 0 | 0.0633424 | 0.04679025 | 5.41359 | 7.361942 | 0 | 0 | 0.07061955 | 0.03050127 | 0 | 0.02852404 | 0 | 0 | 0 | 0.1437199 | 0 | 0 | 0.1669197 | 0.4149123 | 0 | 0 | 357.4003
6 | 89.23908 | 0.01174421 | 0 | 0 | 0.7001423 | 0.02764661 | 9.445049 | 0.0818147 | 0 | 0 | 0 | 0.165403 | 1.891017e-05 | 0 | 0 | 0.1090737 | 0 | 0.008918201 | 0 | 0 | 0 | 0 | 0 | 0 | 0 | 0.09908413 | 0.03026095 | 0.06072389 | 0.02103746 | 0 | 105.6922
1 | 95.84119 | 0 | 0 | 0 | 0.2714352 | 0 | 0.8819629 | 0.1868449 | 0.0008248725 | 0 | 0.04579874 | 0.2020503 | 0 | 0 | 0.117262 | 0.6882208 | 1.256269 | 0.01090491 | 0.01123446 | 0.02067382 | 0 | 0 | 5.621286e-05 | 0 | 0.1184655 | 0 | 0 | 0.2397341 | 0.1070681 | 0 | 234.116
5 | 90.25719 | 1.679708 | 0.1607689 | 0.1361015 | 0.5769036 | 0 | 0.3188085 | 0 | 0.5702564 | 0 | 0.005251823 | 0.002873262 | 4.886523 | 1.138507 | 0.01281868 | 0.01414577 | 0.1466625 | 0 | 0 | 0.007985956 | 0 | 0 | 0 | 0 | 0 | 0 | 0 | 0.0824563 | 0.003041084 | 0 | 222.9887
4 | 95.96935 | 0 | 0.7859394 | 2.270292 | 0 | 0.156771 | 0 | 0.1466929 | 0.04857718 | 0 | 0.008537246 | 0 | 0.009223045 | 0.002015406 | 0 | 0.001433025 | 0.03122351 | 0.03820827 | 0 | 0 | 0 | 0.01537494 | 0.00581963 | 0 | 0 | 0.2425413 | 0 | 0.2620842 | 0 | 0.005914886 | 90.97198
5 | 89.28522 | 0.116189 | 0 | 0 | 0.9155696 | 0 | 8.872231 | 0.1059533 | 0 | 0 | 0 | 0.2303617 | 0.003661308 | 0.06036847 | 0 | 0.1583467 | 0 | 0 | 0 | 0.01698801 | 0 | 0 | 0 | 0.006667693 | 0.06538957 | 0 | 0.06279147 | 0.08581077 | 0.01445334 | 0 | 153.673
5 | 91.97351 | 0.8176344 | 0.1762611 | 0.6823605 | 0 | 0 | 0.1051219 | 0 | 0.6112106 | 0 | 0 | 0 | 4.260141 | 0.7616494 | 0.01600997 | 0 | 0.2819217 | 0 | 0 | 0.01142568 | 0.0008168374 | 0 | 0 | 0 | 0.2088708 | 0 | 0 | 0.073172 | 0.01989333 | 0 | 256.8202
1 | 95.34244 | 0.08323213 | 0.02466319 | 0 | 2.833097 | 0 | 0.02118369 | 0.07319034 | 0.5036127 | 0 | 0.03598952 | 0.01650916 | 0 | 0.4010941 | 0 | 0.06287587 | 0 | 0.2305304 | 0.03778468 | 0.03522592 | 0.008350221 | 0 | 0 | 0 | 0 | 0.1630901 | 0 | 0.06658396 | 0.05899434 | 0.001555021 | 236.3786
1 | 89.82848 | 0.0896396 | 0 | 0 | 1.327315 | 0 | 0.7084401 | 0 | 0.1045343 | 0.04328887 | 0.007929339 | 0.08067183 | 0 | 5.466689 | 0.03903555 | 1.511004 | 0 | 0.5678996 | 0.08854783 | 0.01972668 | 0 | 0 | 0.0002344693 | 0.07585058 | 0 | 0 | 0 | 0.03950345 | 0 | 0.001213151 | 325.4406
1 | 91.77676 | 0.02153126 | 0.02438963 | 0 | 6.116016 | 0 | 0 | 0.2095367 | 0 | 0 | 0.06402128 | 0.7721374 | 0.09660605 | 0 | 0.06922992 | 0.2941692 | 0 | 0.2437979 | 0.03174784 | 0.02555907 | 0 | 0 | 3.736164e-07 | 0 | 0.04294601 | 0 | 0 | 0.1476649 | 0.0638833 | 0 | 249.5192
1 | 89.95258 | 0 | 0.03687435 | 0 | 0.5318807 | 0 | 1.921142 | 0.3173421 | 0 | 0.1161922 | 0 | 0.024169 | 0.2138545 | 0 | 0.06826369 | 5.05078 | 0 | 0 | 0 | 0 | 0.06211502 | 0.1658435 | 0.0001851075 | 0.8211749 | 0.2875288 | 0.01123231 | 0.295414 | 0.07107098 | 0 | 0.05235886 | 303.9026
5 | 94.75987 | 0.4061784 | 1.540325 | 0.8721058 | 1.811444 | 0 | 0.05667097 | 0.02641966 | 0.1086292 | 0 | 0.008864154 | 0.003391859 | 0.03194796 | 0.07138046 | 0 | 0.05379592 | 0.08683737 | 0.02360927 | 0.002895936 | 0.007172597 | 0.009712062 | 0 | 0 | 0 | 0 | 0 | 0.04503911 | 0.05113735 | 0.02257055 | 0 | 200.2942
1 | 94.89486 | 0 | 0.04139318 | 0 | 0.1158481 | 0.5848418 | 3.016743 | 0 | 0 | 0 | 0.02450004 | 0.06490425 | 0 | 0 | 0.007807577 | 0 | 0.95421 | 0 | 0 | 0.0002130877 | 0 | 0 | 0 | 0 | 0 | 0 | 0 | 0.24704 | 0.04763973 | 0 | 153.2973
4 | 89.30917 | 0 | 0 | 3.113662 | 0.4235769 | 0.02898526 | 6.365502 | 0 | 0.04629218 | 0.03334443 | 0.005262919 | 0.1998473 | 0 | 0 | 0.0818365 | 0 | 0.06452449 | 0.03261235 | 0 | 0.004866015 | 0 | 0 | 4.113936e-05 | 0 | 0 | 0 | 0.1071664 | 0.1737822 | 0 | 0.009534171 | 153.3436
2 | 95.7202 | 0.09699388 | 0 | 0 | 0.8526114 | 0 | 2.13094 | 0.01541044 | 0.01211211 | 0.003242347 | 0 | 0.8182114 | 0.04956922 | 0 | 0.01978424 | 0 | 0 | 0.01182116 | 0 | 0.01306116 | 0 | 0 | 8.404216e-06 | 0.08766373 | 0 | 0 | 0.077883 | 0.09048843 | 0 | 0 | 126.643
1 | 88.32928 | 0 | 0.05500884 | 0 | 1.760138 | 0 | 1.236628 | 0 | 0 | 0.0570736 | 0 | 0.1002595 | 4.064958 | 0 | 0.01932763 | 1.190194 | 0 | 0.3481096 | 0.1317623 | 0.03324285 | 0.05798576 | 0 | 0.0001666441 | 1.145078 | 0 | 0 | 1.270603 | 0.1393289 | 0 | 0.0608576 | 347.1865
1 | 89.69411 | 0.2873939 | 0.0253646 | 0 | 6.953391 | 0 | 0.6843719 | 0 | 0.1588466 | 0.072046 | 0.1070525 | 0.364973 | 0.06960776 | 0 | 0.5071114 | 0.2711262 | 0.07475635 | 0.4464569 | 0.009025197 | 0.01342167 | 0 | 0 | 0 | 0.06364794 | 0.1638759 | 0 | 0 | 0.03341616 | 0 | 0 | 301.6197
3 | 93.10395 | 0.001391713 | 0.003625339 | 0 | 5.280503 | 0 | 1.07421 | 0 | 0.1040163 | 0 | 0 | 0.1323609 | 0 | 0 | 0.04478978 | 0.1084334 | 0 | 0.009397185 | 0.008750341 | 0.0106947 | 0 | 0.0004181458 | 0 | 0 | 0 | 0.08695409 | 0.03050367 | 0 | 0 | 0 | 159.7038
6 | 90.7457 | 0.02479527 | 0.005728175 | 0 | 0.6048511 | 0 | 8.226564 | 0.07892235 | 0 | 0 | 0 | 0.05353661 | 0 | 0 | 0.0419419 | 0.03503013 | 0 | 0 | 0 | 0 | 0 | 0 | 0 | 0.02195301 | 0 | 0 | 0.02741599 | 0.1101858 | 0.02337048 | 0 | 203.5512
5 | 89.40531 | 0 | 0.4594632 | 0 | 0.4552994 | 0 | 8.891171 | 0.07936726 | 0.03985392 | 0.005337466 | 0 | 0.2325463 | 0 | 0 | 0.02339933 | 0.2803809 | 0 | 0.002621329 | 0 | 0.01285638 | 0 | 0 | 0 | 0 | 0.110536 | 0 | 0 | 0.001856817 | 0 | 0 | 160.4384
1 | 90.49112 | 0 | 0.01194984 | 0.0154265 | 3.436805 | 0 | 0.03143043 | 0.284977 | 0.03870798 | 0.01461425 | 0 | 0.04931401 | 3.226429 | 0 | 0.1150093 | 0.2599503 | 0 | 0 | 0.001410506 | 0 | 0 | 0.1565526 | 0 | 0.8658193 | 0.5460815 | 0 | 0.2450913 | 0.2093123 | 0 | 0 | 301.482
1 | 91.87652 | 0.03142954 | 0 | 0 | 1.389442 | 0 | 0.3525469 | 0 | 0.1889693 | 0.09190855 | 0 | 0.02929053 | 1.449365 | 3.687392 | 0.02779682 | 0 | 0 | 0.06829726 | 0.004835655 | 0 | 0 | 0.09602449 | 3.532187e-05 | 0.2419927 | 0.3836735 | 0 | 0 | 0.08048107 | 0 | 0 | 299.1244
1 | 84.41146 | 0.08723164 | 0.04663514 | 0 | 0.327385 | 0.01266206 | 0 | 0 | 0.4311255 | 0 | 0 | 0 | 3.342199 | 10.86279 | 0 | 0.003400111 | 0.1323459 | 0 | 0 | 0.01005593 | 0 | 0.07960882 | 0 | 0 | 0 | 0 | 0 | 0.2501218 | 0 | 0.002977641 | 330.9726
4 | 95.61721 | 0.1061071 | 0.0281203 | 0 | 0.4344976 | 0.03348066 | 3.074542 | 0.03464172 | 0.00468048 | 0 | 0 | 0.1102086 | 0 | 0.02140856 | 0 | 0.1414022 | 0.0222558 | 0.01609438 | 0 | 0.005673976 | 0.0128756 | 0.0467457 | 1.893286e-05 | 0 | 0.1040863 | 0.1244731 | 0 | 0.05000966 | 0.01146753 | 0 | 93.10376
4 | 97.78823 | 0.02074342 | 0 | 0 | 0 | 0 | 1.393765 | 0.1149647 | 0 | 0 | 0 | 0.1259379 | 0 | 0 | 0.03223955 | 0.1007313 | 0.0385771 | 0 | 0.01071763 | 0.0001823248 | 0 | 0.01316823 | 3.123006e-05 | 0.14866 | 0.1985602 | 0.002919557 | 0 | 0.01057122 | 0 | 0 | 90.72371
4 | 96.98593 | 1.625926 | 0 | 1.10976 | 0 | 0 | 0 | 0 | 0.000673128 | 0.01391758 | 0.0070578 | 0 | 0 | 0 | 0.00462857 | 0.04468068 | 0 | 0.03116896 | 0 | 0 | 0 | 0.018425 | 0.006078558 | 0.003417101 | 0.07779089 | 0.0008908738 | 0 | 0.06965383 | 0 | 0 | 191.0292
4 | 97.84151 | 1.800397 | 0 | 0 | 0 | 0 | 0 | 0.05672822 | 0.0264886 | 0 | 0 | 0.02354441 | 0 | 0 | 0 | 0.005701072 | 0.01823357 | 0.01117815 | 0 | 0 | 0 | 0.01657384 | 0.002840003 | 0 | 0 | 0.1110302 | 0 | 0.08577844 | 0 | 0 | 101.569
1 | 84.67213 | 0.09573767 | 0.02456402 | 0 | 2.777779 | 0 | 0 | 0 | 0.215683 | 0 | 0.1532755 | 0.06558329 | 6.586108 | 4.33024 | 0 | 0 | 0.1139349 | 0.4565668 | 0.08031884 | 0.05180706 | 0 | 0 | 0.0001325835 | 0 | 0 | 0 | 0.002188778 | 0.3223277 | 0.0516162 | 0 | 358.0768
4 | 89.0691 | 0.1522288 | 1.123794 | 0.7767947 | 0.2514958 | 0.03786419 | 6.496673 | 0.1475243 | 0.05687425 | 0 | 0.00570887 | 0.2358172 | 0 | 0 | 0 | 0.2337125 | 0 | 0.01330956 | 0 | 0.0958846 | 0 | 0.03001919 | 7.970435e-05 | 0.1034423 | 0.01049863 | 0.9683101 | 0 | 0.144596 | 0 | 0.04627384 | 204.2112
4 | 99.19059 | 0.0041307 | 0 | 0 | 0 | 0 | 0.1342183 | 0.01967521 | 0.03005271 | 0.007235806 | 0.001760463 | 0.273292 | 0.01143339 | 0.02776414 | 0 | 0.01546953 | 0.02177308 | 0 | 0 | 0.003410817 | 0 | 0.002987412 | 1.237612e-05 | 0.0283362 | 0.2072179 | 0 | 0 | 0.01674318 | 0.003896863 | 0 | 76.18557
1 | 84.95634 | 0.6668906 | 0.02980205 | 0 | 0.3109016 | 0.06309507 | 0 | 0 | 0.5244051 | 0 | 0.02832655 | 0.04623529 | 3.815856 | 8.721244 | 0 | 0 | 0 | 0.1023885 | 0.008905765 | 0.02554507 | 0.01368189 | 0 | 0 | 0 | 0 | 0 | 0.4123513 | 0.2538967 | 0.02013764 | 0 | 297.0727
5 | 92.47957 | 0.2831947 | 0.004793367 | 0.007895428 | 6.436436 | 0 | 0 | 0 | 0.4624718 | 0 | 0.01827817 | 0 | 0 | 0 | 0.03049636 | 0.05837194 | 0.03076351 | 0.03612185 | 0 | 0.02122224 | 0 | 0 | 0 | 0 | 0.004169221 | 0.09618235 | 0 | 0.03003443 | 0 | 0 | 224.6452
4 | 96.4791 | 0.590228 | 0.2495253 | 1.792474 | 0.2382933 | 0.04261107 | 0 | 0.1160023 | 0 | 0 | 0 | 0 | 0 | 0 | 0.00608622 | 0.008670082 | 0.1884227 | 0.01349214 | 0 | 0.004345468 | 0 | 0.0017072 | 0.0008095502 | 0.03505009 | 0 | 0 | 0.09721141 | 0.1264522 | 0 | 0.00951622 | 136.0014
6 | 95.22094 | 0 | 0.03069004 | 0 | 1.392495 | 0.1643421 | 0.0247701 | 0.118677 | 0.1342839 | 0 | 0.01687988 | 0.2500488 | 0 | 0 | 0.07969493 | 0 | 0.1139418 | 0.02137391 | 1.267689 | 0.04019974 | 0.01164631 | 0 | 0 | 0.02314363 | 0 | 1.021975 | 0 | 0.06720939 | 0 | 0 | 189.9384
6 | 92.94465 | 0.08102736 | 0 | 0 | 0.2168751 | 0 | 5.423634 | 0 | 0 | 0 | 0.01740637 | 0.8240945 | 0 | 0 | 0.009571963 | 0.07095153 | 0.07568055 | 0.03529416 | 0.1307526 | 0 | 0 | 0 | 0 | 0 | 0 | 0.0517251 | 0 | 0.118338 | 0 | 0 | 125.5858
6 | 97.3816 | 0.02906246 | 0.01749715 | 0 | 0.3308256 | 0 | 1.050973 | 0 | 0 | 0 | 0.01832435 | 0.7523024 | 0 | 0 | 0.0182835 | 0.06952459 | 0.09478164 | 0.03118522 | 0 | 0.004190551 | 0.002429961 | 0 | 0 | 0 | 0 | 0.07596959 | 0 | 0.1230503 | 0 | 0 | 138.0991
5 | 81.40005 | 0.002707708 | 0.01509758 | 0 | 0.7928194 | 0 | 0 | 0 | 0.3575188 | 0.08079132 | 0.008310574 | 0 | 0 | 15.5038 | 0.001114361 | 0.006550122 | 0.6008428 | 0 | 0 | 0.01573846 | 0.002788312 | 0.006103714 | 0 | 0.2555384 | 0.1564695 | 0.5359384 | 0.09073762 | 0.1442724 | 0.02280044 | 0 | 244.1611
1 | 83.79194 | 0.2987313 | 0 | 0 | 0 | 0 | 0 | 0 | 0.5628123 | 0 | 0 | 0 | 0.4317613 | 14.62772 | 0 | 0 | 0 | 0 | 0 | 0.00184675 | 0 | 0.03113136 | 5.570698e-05 | 0 | 0 | 0 | 0.1502634 | 0.1037357 | 0 | 0 | 290.8479
1 | 92.36814 | 0.01435282 | 0 | 0 | 5.533805 | 0 | 0 | 0.01658714 | 0.008921026 | 0 | 0 | 0.7250836 | 0.03810607 | 0.01675129 | 0.06212042 | 0.1337357 | 0 | 0 | 0 | 0.0109718 | 0 | 0.1109339 | 0 | 0.2178651 | 0.3168347 | 0.3771131 | 0 | 0.04867714 | 0 | 0 | 285.5437
4 | 87.83305 | 0.03871232 | 0.004581222 | 0 | 4.089241 | 0 | 6.798468 | 0.1380111 | 0 | 0 | 0 | 0.1874151 | 0.02900828 | 0 | 0 | 0.1423147 | 0 | 0.02965022 | 0 | 0.06217332 | 0.02323394 | 0 | 0 | 0.02149449 | 0.07393268 | 0.4509808 | 0 | 0.04818121 | 0.01232317 | 0.01723308 | 184.23
6 | 94.23774 | 0 | 0.03454098 | 0 | 0 | 0.1569894 | 3.200315 | 0.03385157 | 0.06574503 | 0 | 0 | 0.1590267 | 0 | 0 | 0.07862575 | 0.06297925 | 0.1312715 | 0 | 1.349666 | 0.007925758 | 0.003555708 | 0 | 5.461264e-05 | 0.003659035 | 0 | 0.3622591 | 0 | 0.111795 | 0 | 0 | 113.6358
4 | 86.01125 | 0 | 0 | 0 | 1.632255 | 0 | 0.09523513 | 0 | 0.08961083 | 2.21044 | 0.01653237 | 0.03945858 | 0.393036 | 5.780839 | 0.1175626 | 0.1093304 | 0.513388 | 0 | 0.08333081 | 0 | 0 | 0.06047073 | 0 | 0.4326972 | 0.8910307 | 0.9537113 | 0 | 0.4556288 | 0.1141986 | 0 | 273.7343
1 | 92.08952 | 0 | 0 | 0.166546 | 0.3217152 | 0 | 2.266357 | 0 | 0 | 0.04110065 | 0.01865668 | 0.01378278 | 0 | 0 | 0.06707267 | 2.963483 | 1.324005 | 0 | 0 | 0.01507872 | 0 | 0.1134951 | 0 | 0 | 0.5352443 | 0 | 0 | 0.06394044 | 0 | 0 | 299.1523
1 | 88.73235 | 0.03860515 | 0 | 0 | 4.926319 | 3.776691 | 0.08207581 | 0.4110161 | 0 | 0 | 0 | 0.6160724 | 0.09722663 | 0.07754672 | 0.1374344 | 0.4014571 | 0 | 0.0864014 | 0 | 0.02043044 | 0.03331566 | 0.1705896 | 0 | 0.2509134 | 0.1226453 | 0 | 0.01891374 | 0 | 0 | 0 | 262.3578
1 | 93.0222 | 0.08011471 | 0 | 0 | 4.444702 | 0.02269808 | 1.589483 | 0 | 0.0548054 | 0.006998728 | 0 | 0 | 0.02027504 | 0 | 0.06501278 | 0.07487116 | 0 | 0 | 0 | 0.001939292 | 0 | 0.1526149 | 0 | 0.09040994 | 0.2830785 | 0 | 0 | 0.09079292 | 0 | 0 | 305.6076
2 | 86.48396 | 2.988437 | 0.004360509 | 0 | 0.9012995 | 0 | 0.8903061 | 0.1989037 | 0.6473124 | 0.1280294 | 0 | 0.02044905 | 1.317429 | 5.895785 | 0.05223189 | 0 | 0 | 0 | 0.02869897 | 0 | 0 | 0 | 0 | 0 | 0.3446208 | 0 | 0 | 0.0938964 | 0.004284234 | 0 | 264.6359
1 | 84.70199 | 0.1332257 | 0 | 0 | 0.6853136 | 0 | 1.318729 | 0 | 0.2752619 | 0 | 0 | 0.04278344 | 4.342824 | 6.033167 | 0 | 1.988495 | 0 | 0 | 0 | 0 | 0 | 0.04845773 | 8.600218e-05 | 0.1799235 | 0 | 0 | 0 | 0.2040614 | 0 | 0.0456818 | 375.7433
1 | 88.21709 | 0 | 0.006068324 | 0 | 0.1634721 | 0 | 2.693218 | 0.1230995 | 0 | 0.1132369 | 0 | 0.02977962 | 0 | 0 | 0.1373554 | 6.555887 | 0 | 0 | 0 | 0 | 0.04581917 | 0.2845485 | 0.0001817891 | 0.9309579 | 0.4338157 | 0 | 0.2078098 | 0.04047722 | 0 | 0.01718547 | 309.2677
5 | 89.40051 | 0.004355803 | 0.01212237 | 0 | 0.7152088 | 0 | 9.101294 | 0.1339 | 0.01441003 | 0 | 0 | 0.2064627 | 0 | 0.07216399 | 0.002809114 | 0.2169687 | 0 | 0.002081871 | 0 | 0.01745138 | 0 | 0.02059926 | 4.283701e-05 | 0 | 0 | 0 | 0.01434075 | 0.0298743 | 0 | 0.03540048 | 169.3192
4 | 90.37574 | 0.03119743 | 0.05107054 | 0 | 0.520568 | 0 | 8.056613 | 0 | 0.0418303 | 0 | 0 | 0.2900629 | 0.01277104 | 0 | 0.1233807 | 0.3319407 | 0.05969545 | 0.03868936 | 0 | 0.007833784 | 0.02374452 | 0.008824433 | 0 | 0 | 0 | 0 | 0 | 0.02603812 | 0 | 0 | 25
5 | 91.2579 | 0.04257914 | 0.004301259 | 0 | 2.014643 | 0 | 5.958487 | 0 | 0 | 0 | 0.001235725 | 0.5076913 | 0 | 0 | 0.03117803 | 0 | 0 | 0.04536674 | 0 | 0.009553156 | 0.005085538 | 0 | 0 | 0 | 0 | 0 | 0 | 0.0880853 | 0.03389732 | 0 | 176.5273
2 | 90.72153 | 0.1203978 | 0 | 0 | 0.3338905 | 0 | 8.059827 | 0 | 0 | 0 | 0 | 0.4336178 | 0 | 0 | 0.0702403 | 0.01566199 | 0 | 0 | 0 | 0.01247634 | 0 | 0 | 0 | 0.09049034 | 0.07700325 | 0 | 0.02911525 | 0.03575201 | 0 | 0 | 204.5818
4 | 96.41028 | 0.07766145 | 0 | 1.109497 | 0.1862877 | 0 | 1.01889 | 0.1639866 | 0.03539181 | 0 | 0 | 0.477041 | 0.03539549 | 0.08703154 | 0 | 0.1768686 | 0 | 0.003608393 | 0.00181169 | 0 | 0 | 0 | 0 | 0.01761267 | 0.142819 | 0 | 0 | 0.05581922 | 0 | 0 | 141.8702
4 | 90.82119 | 0.008932384 | 0.024255 | 0 | 0.3739049 | 0 | 7.302558 | 0 | 0.009982686 | 0 | 0.0004069578 | 0.3680313 | 0 | 0 | 0.05128182 | 0.3534365 | 0.3792634 | 0.03330545 | 0 | 0.006428854 | 0 | 0 | 1.088158e-05 | 0.03754248 | 0.08850289 | 0 | 0 | 0.1372158 | 0 | 0.003749664 | 45.48307
1 | 83.64163 | 0.2916467 | 0 | 0 | 5.337111 | 0 | 0 | 0 | 0.431886 | 0 | 0.1115517 | 0.03118498 | 6.822207 | 2.188239 | 0 | 0 | 0 | 0.7164298 | 0.1282489 | 0.0603352 | 0 | 0 | 0.0001706019 | 0 | 0 | 0 | 0.1441725 | 0.09518293 | 0 | 0 | 363.4943
1 | 95.81716 | 0 | 0 | 0 | 0.6318802 | 0 | 1.493576 | 0.1311148 | 0 | 0 | 0 | 0 | 0 | 0 | 0.01676149 | 0.09210762 | 0.9669687 | 0 | 0 | 0 | 0 | 0.1003061 | 0 | 0.1088889 | 0.4033381 | 0 | 0 | 0.2378968 | 0 | 0 | 320.8669
6 | 92.59454 | 1.173819 | 0.1014133 | 0.03678599 | 0 | 0 | 0.3769524 | 0 | 1.080719 | 0 | 0.009904807 | 0 | 3.829819 | 0.3219573 | 0 | 0 | 0.2894367 | 0.002600237 | 0 | 0.005944656 | 0.02233509 | 0.01273823 | 5.710466e-05 | 0 | 0.02257476 | 0 | 0 | 0.1040731 | 0.01433232 | 0 | 174.3876
5 | 93.64339 | 0.02188535 | 0.01779789 | 0 | 0.002651615 | 0 | 5.001832 | 0 | 0.008928764 | 0 | 0 | 0.7632011 | 0 | 0 | 0.08202148 | 0.1187851 | 0 | 0.01671446 | 0 | 0.004117982 | 0.00633881 | 0 | 0 | 0.06767091 | 0.1459183 | 0 | 0 | 0.0987405 | 0 | 0 | 125.4193
6 | 85.44247 | 0.1665657 | 0.01786047 | 0 | 0.7907094 | 0 | 0.1998101 | 0 | 0.4703969 | 0.05172296 | 0.02344365 | 0 | 1.428194 | 9.407228 | 0.04111745 | 0 | 0.9180662 | 0.001177112 | 0.1003295 | 0 | 0.02569375 | 0.039965 | 5.436211e-05 | 0.236975 | 0.07194158 | 0 | 0.2859641 | 0.2572627 | 0.02305639 | 0 | 206.0072
4 | 95.7355 | 0.7208474 | 1.126579 | 1.398634 | 0.3213833 | 0 | 0.05910975 | 0.1024012 | 0.001643009 | 0.005433518 | 0.01105141 | 0 | 0.01290753 | 0.0189461 | 0 | 0 | 0.05221465 | 0 | 0.01284019 | 0.008295117 | 0.01965428 | 0.001846925 | 0.000105657 | 0.1122949 | 0.2245706 | 0 | 0 | 0.05373737 | 0 | 0 | 195.4852
1 | 75.63502 | 0.01249355 | 0.1238079 | 2.002467 | 0 | 0 | 10.63488 | 5.720135 | 0.079947 | 0 | 0 | 0 | 0.0723992 | 0 | 0.07171943 | 0 | 0 | 0.138849 | 0.06089102 | 0.1700055 | 0.0166541 | 0.603573 | 1.520328e-05 | 0.5064893 | 0 | 3.255248 | 0.7432267 | 0 | 0.07627988 | 0.07590497 | 314.4735
4 | 90.48046875 | 0.03125153 | 0.1783097 | 0.2143203 | 0.9281735 | 0 | 7.312253 | 0.07780926 | 0.01816311 | 0 | 0.001537487 | 0.193374 | 0 | 0.06202938 | 0.002101487 | 0.2214975 | 0 | 0 | 0.0126149 | 0.02720764 | 0 | 0.007901172 | 3.84273e-05 | 0.04267716 | 0.1361634 | 0 | 0 | 0.02660688 | 0 | 0.02550112 | 196.8648
1 | 92.73592 | 0.1343435 | 0 | 0.02467255 | 0.9695824 | 0 | 2.16301 | 0.1443243 | 0.004135883 | 0.1252711 | 0 | 0 | 0.1476774 | 0 | 0.1721199 | 0.2593704 | 1.340792 | 0 | 0.002272152 | 0 | 0 | 0.3469262 | 0 | 0.5010297 | 0.853026 | 0 | 0 | 0.03141546 | 0 | 0.04410733 | 369.8522
4 | 92.41798 | 0.3303188 | 2.34145 | 1.113234 | 0.5086553 | 0.06879705 | 1.40373 | 0.2578938 | 0.07346608 | 0.003345626 | 0.0105048 | 0.1883408 | 0.06151847 | 0 | 0.04793264 | 0.04080763 | 0.6374936 | 0.03109779 | 0 | 0 | 0 | 0 | 0 | 0.0309407 | 0 | 0.3194729 | 0.02731208 | 0.08570551 | 0 | 0 | 114.2828
1 | 99.91378 | 0 | 0 | 0 | 0 | 0 | 0.002532938 | 0.03591361 | 0 | 0.0004277863 | 0 | 0 | 0.003900732 | 0 | 0 | 0.002326251 | 0 | 0 | 0 | 0.0003746923 | 0 | 0 | 6.934893e-06 | 0.01510111 | 0.01460566 | 0 | 0 | 0.01103007 | 0 | 0 | 193.22
1 | 92.12575 | 0 | 0.009161122 | 0.04978085 | 0.6711587 | 0 | 6.089746 | 0 | 0.004822812 | 0 | 0 | 0.1358241 | 0 | 0 | 0.02051548 | 0.04324711 | 0.7194168 | 0 | 0 | 0.01729312 | 0 | 0 | 0 | 0 | 0 | 0 | 0 | 0.1048831 | 0.008402796 | 0 | 230.1555
5 | 95.62652 | 0.4133216 | 0.893529 | 0.3796801 | 1.414987 | 0 | 0.2111731 | 0.05863343 | 0.5542877 | 0 | 0 | 0 | 0.03106969 | 0.07939912 | 0 | 0.05839382 | 0.09603584 | 0 | 0 | 0 | 0.00582847 | 0 | 0 | 0.02863354 | 0.002782939 | 0.03213599 | 0 | 0.1038915 | 0.009698762 | 0 | 168.5829
1 | 93.26049 | 0.1317059 | 0.01330365 | 0 | 0 | 0 | 5.526709 | 0 | 0.03030758 | 0 | 0 | 0.4164713 | 0.06161087 | 0 | 0.07902119 | 0 | 0.087232 | 0.0154704 | 0 | 0 | 0 | 0.02159078 | 0 | 0.05260811 | 0 | 0 | 0.127525 | 0.1608171 | 0.01513652 | 0 | 113.0692
1 | 88.4283 | 0.3583823 | 0 | 0.01828596 | 5.891019 | 0 | 2.237415 | 0.3115852 | 0.0756031 | 0.2027573 | 0 | 0 | 0.1746461 | 0 | 0.1202559 | 0.1408665 | 0.2150975 | 0 | 0 | 0 | 0 | 0.349376 | 0 | 0.542781 | 0.9267929 | 0 | 0 | 0.006836144 | 0 | 0 | 313.3719
1 | 89.65106 | 0 | 0.02332765 | 0 | 2.311886 | 0 | 7.289273 | 0 | 0.01788719 | 0 | 0 | 0.1100706 | 0.05501337 | 0 | 0.05598915 | 0.02093185 | 0 | 0 | 0 | 0.0228727 | 0 | 0.09045537 | 0 | 0.1377337 | 0.1245773 | 0 | 0.02602165 | 0.06289897 | 0 | 0 | 261.6671
1 | 91.16425 | 0.1093669 | 0 | 0 | 4.951648 | 1.466701 | 0 | 0.76206 | 0.07428113 | 0 | 0 | 0.9109634 | 0.04049829 | 0.264231 | 0 | 0.1352615 | 0 | 0.02959315 | 0 | 0.02037902 | 0 | 0.02585324 | 1.433184e-05 | 0 | 0.008414568 | 0 | 0 | 0.02734892 | 0 | 0.009138486 | 249.3094
1 | 96.14837 | 0.8907982 | 0.3814978 | 0.00700335 | 0 | 0.004965867 | 0.3228841 | 0.2921841 | 0.02351373 | 0.006742695 | 0.01485064 | 0.02132778 | 0.2389307 | 0.182291 | 0.04065147 | 0.10368 | 0 | 0 | 0 | 0 | 0.2128998 | 0.09862039 | 0 | 0.4638847 | 0.3062037 | 0.03670238 | 0.201999 | 0 | 0 | 0 | 201.8351
1 | 92.92893 | 0.04019176 | 0.03098325 | 0 | 0.5043177 | 0.9662346 | 4.085486 | 0 | 0 | 0 | 0.0263929 | 0.2668665 | 0 | 0 | 0.01773266 | 0 | 0.7350821 | 0 | 0 | 0.02253485 | 0 | 0 | 0 | 0 | 0 | 0 | 0.1152637 | 0.2134349 | 0.04654627 | 0 | 195.1097
1 | 90.69933 | 0.5176847 | 0.2453966 | 0.0908252 | 0.8944588 | 0.06824731 | 0 | 0.07885158 | 1.705922 | 0 | 0.00395924 | 0 | 5.034887 | 0.4255258 | 0 | 0.05659369 | 0 | 0 | 0 | 0 | 0.09440298 | 0 | 0 | 0 | 0 | 0 | 0 | 0.0839126 | 0 | 0 | 229.6534
1 | 80.61727 | 0 | 0.09750514 | 0 | 0.9272326 | 3.710198 | 5.616613 | 2.982833 | 0 | 0 | 0.1460728 | 0 | 0 | 0 | 0 | 0 | 4.126794 | 0.08910559 | 0.0369739 | 0.06304799 | 0.08253995 | 0 | 0.0001220471 | 0 | 0 | 0 | 0.4142337 | 0.6894099 | 0.3086483 | 0.09139618 | 276.9798
6 | 87.12104 | 0.2528368 | 0.01523113 | 0 | 0 | 0.03057372 | 0.06551945 | 0.06007024 | 0.5681282 | 0 | 0.01592908 | 0 | 4.372936 | 7.214222 | 0 | 0.01647921 | 0.2162585 | 0 | 0 | 0 | 0 | 0 | 0.0001140238 | 0 | 0 | 0 | 0.04944802 | 0 | 0.001212341 | 0 | 176.1333
1 | 97.01986 | 0 | 0.01029465 | 0 | 0.2399024 | 0 | 0.4548143 | 0.2510794 | 0.02161345 | 0 | 1.958425e-05 | 0.04464101 | 0 | 1.552458 | 0.01025583 | 0 | 0 | 0.02489586 | 0.01919034 | 0.01453162 | 0 | 0 | 0 | 0.1688373 | 0.01834749 | 0 | 0.1227931 | 0.02237904 | 0.004087331 | 0 | 230.9096
4 | 89.51276 | 0.08117865 | 0 | 0 | 0.8067883 | 0 | 9.218168 | 0 | 0 | 0 | 0 | 0.06925841 | 0 | 0 | 0.04049639 | 0.1374938 | 0 | 0.005525726 | 0 | 0 | 0.0001110191 | 0 | 4.965927e-06 | 0.01931804 | 0 | 0 | 0.06350763 | 0.04539247 | 0 | 0 | 139.6163
5 | 92.2012 | 0.1017348 | 0.6472347 | 0.09373779 | 5.622536 | 0.0263044 | 0 | 0 | 0.1447972 | 0.008080383 | 0.01814806 | 0.5953839 | 0 | 0.07180603 | 0.119001 | 0.1429025 | 0 | 0.04435268 | 0.01686956 | 0.0169017 | 0 | 0 | 0 | 0 | 0 | 0 | 0 | 0.1229078 | 0 | 0.006098132 | 186.2874
4 | 93.15329 | 0.3101583 | 0.359104 | 0 | 0.3603346 | 0.06985628 | 4.908203 | 0.1043577 | 0.02610297 | 0 | 0 | 0.1948199 | 0 | 0 | 0.003825113 | 0.1095991 | 0.005710119 | 0 | 0 | 0 | 0.008627947 | 0.02015519 | 0 | 0.04750091 | 0.07550528 | 0.0913974 | 0 | 0.1422969 | 0.009155987 | 0 | 26.11796
5 | 91.95669 | 0 | 0.01025137 | 0 | 1.88326 | 0 | 4.820413 | 0 | 0 | 0 | 0.008811688 | 0.5581298 | 0 | 0.0192934 | 0.02383164 | 0.04455848 | 0.1445858 | 0.03432794 | 0 | 0.04370089 | 0.01603884 | 0 | 0.000110097 | 0.01380171 | 0 | 0.2390473 | 0.03974818 | 0.1434033 | 0 | 0 | 184.4293
5 | 90.95784 | 1.587577 | 0.7585456 | 0.5429164 | 0 | 0 | 0.4344247 | 0.06560273 | 0.6588245 | 0 | 0.0166546 | 0.05359476 | 2.947439 | 0.5620582 | 0.02392909 | 0 | 0 | 0 | 0 | 0 | 0.3187594 | 0 | 0 | 0.2601961 | 0.001543356 | 0.3648497 | 0.3270455 | 0.06569575 | 0.0525034 | 0 | 200.0235
1 | 92.99854 | 0 | 0 | 0.002039424 | 5.38651 | 0 | 0.0980664 | 0.06468618 | 0.002573344 | 0.1084685 | 0 | 0.1577797 | 0.09803085 | 0.01750108 | 0.1101425 | 0.07927968 | 0 | 0 | 0 | 0 | 0 | 0.1311371 | 0 | 0.1400347 | 0.3507818 | 0.2149123 | 0 | 0.03951266 | 0 | 0 | 301.3186
4 | 95.72607 | 0 | 2.012869 | 0.4588484 | 0 | 0.1493505 | 0.6763654 | 0.1223583 | 0.09095939 | 0 | 0.005143143 | 0.006821332 | 0 | 0.03685249 | 0 | 0.0008025178 | 0 | 0.057227 | 0 | 0.00439519 | 0 | 0 | 0.01018328 | 0 | 0 | 0.4123196 | 0.01403326 | 0.1695262 | 0 | 0.04587806 | 101.266
4 | 97.69283 | 0.4030048 | 0.1474281 | 0.09101396 | 0.102624 | 0.06302276 | 0.7864265 | 0.1165459 | 0 | 0 | 0.00635027 | 0.008417825 | 0 | 0.1520656 | 0 | 0.06172964 | 0.02299324 | 0 | 0 | 0 | 0.008849042 | 0.0161398 | 3.444963e-05 | 0.03374838 | 0.06441917 | 0.1550166 | 0 | 0.06527504 | 0.002062015 | 0 | 83.23818
1 | 88.23289 | 0.2095289 | 0 | 0 | 1.307466 | 0 | 0.5854841 | 0 | 0.2545736 | 0 | 0.04071416 | 0.05552889 | 3.812881 | 4.79439 | 0 | 0 | 0.08879616 | 0.3901504 | 0.06938481 | 0.03487103 | 0 | 0 | 0.0001442837 | 0.02263057 | 0.02547931 | 0 | 0 | 0.07508834 | 0 | 0 | 312.0006
5 | 98.55151 | 0.057854 | 0.01148828 | 0 | 0.540068 | 0.0112081 | 0.2228733 | 0.07712475 | 0.08824176 | 0 | 0.002831666 | 0 | 0.0138736 | 0 | 0 | 0.09369998 | 0 | 0.004648462 | 0 | 0 | 0 | 0.001297032 | 5.868596e-05 | 0.02124742 | 0.1705852 | 0.09552987 | 0 | 0.01382189 | 0.02204181 | 0 | 107.3041
5 | 89.43472 | 0.05280734 | 0 | 0 | 0.8030169 | 0 | 9.113589 | 0 | 0 | 0 | 0 | 0.1473573 | 0 | 0.007695597 | 0.02909913 | 0.1238073 | 0.04181592 | 0.0145568 | 0.0009159398 | 0.02183417 | 0 | 0 | 1.316528e-05 | 0.08546322 | 0.003490398 | 0 | 0.03147114 | 0.08834339 | 0 | 0 | 177.9961
4 | 92.995 | 0.6605807 | 2.289747 | 0.9421164 | 0.3804512 | 0.0006883595 | 1.122288 | 0.1289984 | 0.03763184 | 0.01753978 | 0.00812233 | 0 | 0.7516187 | 0 | 0.01270457 | 0 | 0 | 0.02933536 | 0 | 0.0004899828 | 0.1995354 | 0.01005437 | 0.005014386 | 0.1974654 | 0.01076284 | 0.001864944 | 0.1776868 | 0 | 0.02030778 | 0 | 206.0154
1 | 96.48258 | 0.009376055 | 0.009029495 | 0 | 2.788119 | 0 | 0 | 0.1292013 | 0.1277958 | 0.01752956 | 0.01815256 | 0 | 0.02656128 | 0 | 0 | 0.1203495 | 0 | 0 | 0 | 0.004768447 | 0 | 0 | 3.854417e-05 | 0.08965323 | 0.1768431 | 0 | 0 | 0 | 0 | 0 | 201.2119
5 | 95.46207 | 0.0006850861 | 0.0338005 | 0 | 0.328878 | 0 | 3.388198 | 0.1396073 | 0 | 0.0131895 | 0 | 0.1035144 | 0.0001432099 | 0 | 0.02586249 | 0.08672708 | 0 | 0.001362421 | 0.01277674 | 0.01089481 | 0.009997628 | 0 | 6.299702e-06 | 0.08095443 | 0.2967438 | 0 | 0 | 0.004584358 | 0 | 0 | 135.785
4 | 96.17586 | 2.115466 | 0.08785158 | 0.01327788 | 0.07254747 | 0 | 0.4098446 | 0 | 0.2528545 | 0.009525184 | 0.009202134 | 0 | 0.1184151 | 0.3307482 | 0.006414057 | 0.105683 | 0.07155762 | 0 | 0 | 0 | 0.01459109 | 0.03111246 | 0.0007892277 | 0.05011103 | 0.01355741 | 0.04235505 | 0.03565267 | 0.03258613 | 0 | 0 | 131.4947
1 | 92.86198 | 0.2114955 | 0.01807974 | 0 | 3.24384 | 0 | 0.79887 | 0 | 0.8845772 | 0.0917246 | 0.03819938 | 0.02126031 | 0.08939784 | 0.01106613 | 0.2148882 | 0.1664845 | 0.2738305 | 0 | 0 | 0.004408279 | 0 | 0.1281198 | 0 | 0.5024511 | 0.3463271 | 0 | 0.09299657 | 0 | 0 | 0 | 248.2747
5 | 91.49193 | 0 | 0.03794397 | 0 | 0.426417 | 0 | 7.615873 | 0 | 0 | 0 | 0 | 0.2530402 | 0 | 0 | 0.04076204 | 0.02644625 | 0.02458447 | 0.01944709 | 0 | 0.005226205 | 0.008300073 | 0 | 3.895383e-05 | 0 | 0 | 0 | 0 | 0.04769085 | 0.00230243 | 0 | 149.6951
1 | 87.88633 | 0.1434703 | 0.05474753 | 2.636687 | 0.7862295 | 0.04731075 | 5.839499 | 0 | 0.04546627 | 0 | 0 | 0 | 0.1228451 | 0 | 0.1413996 | 0 | 1.916425 | 0 | 0 | 0 | 0 | 0 | 1.64759e-05 | 0 | 0.1359418 | 0 | 0 | 0.2436297 | 0 | 0 | 283.4648
6 | 95.82016 | 0.008824455 | 0.02826118 | 0 | 0.5078334 | 0 | 2.776003 | 0.153407 | 0.0290529 | 0 | 0.004596986 | 0.03769664 | 0 | 0.3277351 | 0 | 0.09543368 | 0.05360151 | 0 | 0 | 0.004436136 | 0 | 0.01779155 | 0 | 0.03209478 | 0 | 0.05004641 | 0.004910326 | 0.04272897 | 0 | 0.005386972 | 169.0007
6 | 96.03329 | 0.005910323 | 0.007408831 | 0 | 0.5655012 | 0.1526911 | 0.4754104 | 0.02376185 | 0.1668764 | 0 | 0.01724406 | 0.538331 | 0.0103652 | 0 | 0.02251924 | 0 | 0 | 0 | 1.834123 | 0.000599887 | 0 | 0 | 0 | 0.005547801 | 0.01243038 | 0.08541925 | 0 | 0.04257392 | 0 | 0 | 110.1504
6 | 98.45792 | 0.08405412 | 0.01822198 | 0 | 0.7396492 | 0 | 0 | 0 | 0.1740508 | 0.01194711 | 0.002426594 | 0 | 0.0002544253 | 0.01679134 | 0.03248855 | 0.06542397 | 0.1579617 | 0.01383053 | 0 | 0.003824932 | 0 | 0 | 0.0001039478 | 0 | 0 | 0.1148275 | 0 | 0.07787817 | 0.02834135 | 0 | 141.6138
1 | 94.11686 | 0.1367549 | 0.3589047 | 0 | 4.071415 | 0 | 0.2488795 | 0.2975038 | 0 | 0.01177032 | 0 | 0.03373375 | 0.1148299 | 0 | 0 | 0.1617904 | 0 | 0 | 0 | 0.000136468 | 0 | 0.01654771 | 0 | 0.07167897 | 0.323621 | 0 | 0 | 0.03557453 | 0 | 0 | 113.305
5 | 96.45847 | 0.05112417 | 0.1997869 | 0 | 1.785364 | 0 | 0.7339787 | 0.1357911 | 0.144506 | 0 | 0.007031446 | 0.01524599 | 0 | 0.1507097 | 0 | 0.08090825 | 0.0416346 | 0.01831689 | 0 | 0.0008295068 | 0 | 0 | 0.0001538728 | 0.08233829 | 0 | 0 | 0.01642914 | 0.07463712 | 0.002741246 | 0 | 135.2027
1 | 96.66164 | 0.03303328 | 0 | 0 | 0.1132843 | 0 | 0.4877639 | 0.137972 | 0 | 0.0639748 | 0 | 0.2689598 | 1.274716 | 0.03138872 | 0.08138311 | 0.05812057 | 0 | 0 | 0 | 0 | 0 | 0.06845225 | 5.055868e-06 | 0.1951509 | 0.4941415 | 0 | 0 | 0.01629601 | 0 | 0.01371432 | 273.115
6 | 99.93206 | 0 | 0.000643046 | 0 | 0 | 0.004155939 | 0.02373076 | 0.0004217957 | 0 | 0 | 0.0002443398 | 0 | 0 | 0 | 0.0003717065 | 0.001469159 | 0.01497163 | 0 | 0 | 0 | 9.932343e-05 | 0 | 0 | 0.001002244 | 0.002601736 | 0.008327929 | 0.001304903 | 0.007047726 | 0.001547528 | 0 | 84.14194
1 | 96.13512 | 0 | 0 | 0.2246532 | 0.4724465 | 0.02408433 | 1.297761 | 0.04361485 | 0.002752177 | 0.01162475 | 0 | 0 | 0.09956324 | 0 | 0.03634688 | 0.5216278 | 0.1875706 | 0 | 0 | 0 | 0 | 0.08005095 | 4.071299e-05 | 0.2206976 | 0.4904431 | 0 | 0 | 0.1516048 | 0 | 0 | 324.6729
5 | 96.27704 | 0.6595938 | 0.02919049 | 0 | 1.772618 | 0 | 0.238718 | 0.07683802 | 0 | 0 | 0.003288312 | 0.547161 | 0 | 0.04341429 | 0.02659865 | 0.05958659 | 0.03977298 | 0.02185534 | 0.01000393 | 0.0126272 | 0 | 0 | 0 | 0.005310134 | 0.1350464 | 0 | 0 | 0.04133827 | 0 | 0 | 189.8077
1 | 94.18131 | 0.08874725 | 0 | 1.498001 | 0.3146876 | 0 | 2.601872 | 0 | 0.01669293 | 0 | 0.01867896 | 0.07722879 | 0.03811548 | 0 | 0.05165658 | 0 | 0.9861183 | 0 | 0 | 0 | 0 | 0 | 0.0001189469 | 0 | 0 | 0 | 0.004174128 | 0.1178145 | 0.004781059 | 0 | 203.6588
1 | 94.73703 | 0.03409264 | 0.01629842 | 0.8483645 | 0.3410045 | 0 | 2.720083 | 0.06461374 | 0.01815074 | 0.03940075 | 0 | 0 | 0.1735647 | 0.04919732 | 0.09944343 | 0 | 0.1566391 | 0 | 0 | 0 | 0 | 0.0765752 | 0 | 0.237648 | 0.1703231 | 0 | 0.1050507 | 0.09931533 | 0 | 0.01320423 | 319.9914
1 | 92.70386 | 0.03168451 | 0 | 0 | 5.42204 | 0 | 0 | 0.1943326 | 0.0469243 | 0.06953891 | 0.009277247 | 0.7898185 | 0.06268868 | 0.02254079 | 0.04830663 | 0.19775 | 0 | 0 | 0 | 0.01631648 | 0 | 0 | 0 | 0.09316329 | 0.2509513 | 0 | 0 | 0.01666738 | 0 | 0.02414102 | 258.1027
1 | 98.43216 | 0.03313954 | 0 | 0 | 0.02093912 | 0 | 0 | 0.3757019 | 0.01383466 | 0.006564264 | 0 | 0.6815313 | 0.005229757 | 0.009552647 | 0.007610195 | 0 | 0 | 0 | 0.01712001 | 0.01295322 | 0 | 0 | 0 | 0.08549748 | 0.2152897 | 0 | 0 | 0.07683539 | 0.006041412 | 0 | 261.7651
5 | 97.42105 | 0.03193174 | 0.02397395 | 0 | 0.6452007 | 0 | 0.9094893 | 0.05213314 | 0 | 0 | 0.008740992 | 0.7225381 | 0 | 0 | 0.01734071 | 0.04039768 | 0 | 0.004085974 | 0 | 0.008045906 | 0.008640091 | 0 | 0 | 0 | 0.04123273 | 0 | 0 | 0.04092653 | 0.02427167 | 0 | 175.5389
1 | 95.68468 | 1.479904 | 0 | 0.8673315 | 0 | 0.0307475 | 0.5727599 | 0.0379819 | 0.06944815 | 0.0263354 | 0.008724038 | 0.01990519 | 0.01899017 | 0.2254704 | 0.06805388 | 0.09892097 | 0.04582379 | 0 | 0 | 0 | 0.09775908 | 0.08424143 | 0 | 0.1611195 | 0.2298874 | 0 | 0.1444102 | 0.01723436 | 0.01026613 | 0 | 237.8073
1 | 88.40427 | 0.1933712 | 0 | 0 | 5.8783 | 0.4254211 | 0.5021641 | 0.4470302 | 0.06582473 | 0.153525 | 0 | 0.5530329 | 0.2870155 | 0.210436 | 0.4247011 | 0.2771652 | 0.104597 | 0.06472384 | 0 | 0 | 0 | 0.3988028 | 0 | 0.6861547 | 0.9218895 | 0 | 0 | 0.001578403 | 0 | 0 | 335.4066
1 | 95.71851 | 0 | 0.01547341 | 0 | 3.057679 | 0 | 0 | 0.2809152 | 0.01798495 | 0 | 0.04088136 | 0 | 0 | 0 | 0 | 0.0906313 | 0 | 0.2034615 | 0.009461275 | 0.01881177 | 0.01836484 | 0 | 2.802665e-06 | 0.120056 | 0.1065036 | 0.07730518 | 0.0885868 | 0.06170339 | 0.07367089 | 0 | 253.8835
1 | 85.73177 | 0 | 0 | 0 | 0.9626496 | 0 | 3.042239 | 0.0846208 | 0 | 0.1667851 | 0 | 0.04093125 | 0.2981605 | 0 | 0.1560605 | 7.734404 | 0 | 0 | 0.06711867 | 0.008668429 | 0 | 0.144732 | 0.0002635994 | 0.9084356 | 0.2733245 | 0 | 0.2739252 | 0.06213007 | 0 | 0.0437852 | 377.4213
1 | 98.78973 | 0.03519407 | 0.003606861 | 0 | 0 | 0 | 0.2511042 | 0.1078609 | 0 | 0 | 0 | 0.5729674 | 0.01698001 | 0 | 0.06323107 | 0.1256088 | 0 | 0 | 0.01447116 | 4.458881e-05 | 0 | 0.005857576 | 3.137101e-06 | 0 | 0.01334408 | 0 | 0 | 0 | 0 | 0 | 152.5456
4 | 97.17995 | 1.761066 | 0.2690707 | 0.1149819 | 0 | 0 | 0.06474036 | 0.00290137 | 0.06071093 | 0 | 0.006638645 | 0.006232988 | 0.01087339 | 0 | 0 | 0.07084657 | 0.1041841 | 0.0111328 | 0 | 0.006626808 | 0 | 0.07432264 | 0.004937642 | 0 | 0 | 0 | 0.104486 | 0.1308994 | 0 | 0.01540108 | 101.3931
1 | 73.14374 | 0 | 0.1860059 | 1.331907 | 0 | 0 | 10.37841 | 8.477873 | 0 | 0.2176164 | 0.01508186 | 0 | 0 | 0 | 0.2124997 | 0 | 3.919077 | 0.09220037 | 0.256927 | 0.059722 | 0 | 0.1502598 | 0.0003724715 | 0 | 0 | 0 | 0.9087163 | 0.1415405 | 0.1502746 | 0.3577747 | 316.4695
1 | 94.74796 | 0 | 0.01589442 | 0 | 4.156883 | 0 | 0 | 0.2931041 | 0.1004896 | 0 | 0.01232186 | 0.4184297 | 0.03772938 | 0 | 0.04220323 | 0.0343014 | 0 | 0 | 0 | 0.01551663 | 0 | 0 | 0 | 0.0928596 | 0 | 0 | 0.03230448 | 0 | 0 | 0 | 181.5548
4 | 98.5368 | 0.08920465 | 0.01371466 | 0 | 0.1062224 | 0.07219983 | 0.4578891 | 0.04006013 | 0.006812177 | 0 | 0 | 0.04976004 | 0.02426681 | 0.07361314 | 0 | 0.100615 | 0.04764482 | 0.00954817 | 0 | 0.005787672 | 0.007493747 | 0.03378322 | 0 | 0.02287777 | 0.2110114 | 0.05347088 | 0 | 0.02385147 | 0.01336869 | 0 | 61.48739
4 | 91.0861 | 0.2607788 | 0.02414332 | 0 | 6.973035 | 0.01233518 | 0.6897723 | 0.2561888 | 0.3002826 | 0 | 0.01149785 | 0.01322416 | 0.02628379 | 0.1166503 | 0 | 0.03212284 | 0.01049819 | 0.01193393 | 0 | 0.002887158 | 0 | 0.03869055 | 0 | 0 | 0.08107416 | 0 | 0 | 0.03845073 | 0.01405256 | 0 | 138.8616
5 | 89.24109 | 0 | 0.01732151 | 0 | 0.6965904 | 0.05040962 | 8.668344 | 0.1730484 | 0.03192242 | 0 | 0.001482415 | 0.2462813 | 0.02245622 | 0 | 0 | 0.2577086 | 0 | 0.007787968 | 0 | 0.06828246 | 0 | 0 | 0 | 0 | 0 | 0.3765438 | 0.01543628 | 0.06703588 | 0 | 0.05826089 | 180.861
4 | 94.2825 | 3.508428 | 0.05100015 | 0.0582158 | 0.6611936 | 0 | 0.1958133 | 0.303356 | 0.031272 | 0.0343272 | 0 | 0 | 0.2356837 | 0.04725448 | 0.007395604 | 0.08456933 | 0 | 0 | 0 | 0 | 0.05226053 | 0 | 0.0007246601 | 0.1553551 | 0.207095 | 0.08355439 | 0 | 0 | 0 | 0 | 178.5622
4 | 92.59823 | 3.328821 | 0.9400063 | 0.4031193 | 0.6721644 | 0 | 1.201126 | 0 | 0 | 0.01028182 | 0.007363339 | 0.003222546 | 0.09064826 | 0 | 0 | 0 | 0 | 0.03963348 | 0 | 0.004348783 | 0.151681 | 0 | 0.008710426 | 0.0399625 | 0.3025644 | 0 | 0 | 0.1366144 | 0.06150319 | 0 | 205.4731
5 | 89.75951 | 0 | 0.09486201 | 0 | 0.6116861 | 0 | 8.92352 | 0 | 0.02990552 | 0.0005337547 | 0 | 0.2029534 | 0.00164825 | 0.01192456 | 0.03207305 | 0.1935544 | 0 | 0.008964357 | 0 | 0.01091647 | 0.01004352 | 0 | 3.752591e-06 | 0 | 0.07118322 | 0 | 0 | 0.03672116 | 0 | 0 | 133.2703
3 | 90.67306 | 0 | 0.03844763 | 0 | 0.3094772 | 0 | 7.632567 | 0 | 0.0312022 | 0 | 0.01628177 | 0.237878 | 0 | 0 | 0.05260834 | 0.1220414 | 0.6917148 | 0.04971253 | 0 | 0.001338857 | 0 | 0 | 0 | 0 | 0 | 0 | 0 | 0.1064423 | 0.03723173 | 0 | 66.10215
5 | 90.06556 | 0.05530436 | 0.2981238 | 0.05389106 | 6.137094 | 0 | 2.82487 | 0.1329428 | 0.01017549 | 0.01333253 | 0 | 0.08858287 | 0.005536447 | 0 | 0 | 0.08266221 | 0 | 0 | 0.01343341 | 0.01429927 | 0 | 0.004820114 | 7.401732e-06 | 0 | 0.08948672 | 0.05586821 | 0 | 0.02242461 | 0.01931086 | 0.01227505 | 162.7274
1 | 92.44332 | 0.2195314 | 0 | 1.985389 | 0.3315817 | 0.08808371 | 3.208379 | 0 | 0.02863076 | 0.07932054 | 0 | 0 | 0.1212069 | 0.1180299 | 0.1109271 | 0 | 0.3303882 | 0 | 0 | 0 | 0 | 0.144272 | 3.120919e-05 | 0.2500932 | 0.4737751 | 0 | 0 | 0.05485527 | 0 | 0.01218393 | 254.9226
4 | 89.22265 | 2.176898 | 0.05010691 | 0 | 0.4500268 | 0 | 0.1905339 | 0.01772369 | 0.6166061 | 0.6376802 | 0 | 0.0512713 | 2.055363 | 1.57237 | 0.05310708 | 0.08504694 | 0.512518 | 0 | 1.450966 | 0.02472998 | 0 | 0.0009545097 | 0 | 0.2984834 | 0.2529517 | 0.05260858 | 0 | 0.2274032 | 0 | 0 | 234.9603
4 | 92.6623 | 0.0233363 | 0.03466769 | 0 | 0.2826435 | 0.03790381 | 6.203756 | 0.1291622 | 0 | 0 | 0 | 0.2514004 | 0.009725484 | 0 | 0 | 0.06576441 | 0.03506694 | 0.01555633 | 0 | 0.0224856 | 0.005401754 | 0 | 6.42765e-05 | 0 | 0 | 0.1471352 | 0 | 0.03848302 | 0 | 0.0351476 | 101.9453
4 | 91.90485 | 0.01907468 | 0.847143 | 0 | 0.4886858 | 0 | 6.042563 | 0.02347524 | 0.005236015 | 0 | 0 | 0.2722724 | 0 | 0 | 0.02539728 | 0.2185429 | 0 | 0.006566133 | 0 | 0.003766457 | 0.004857284 | 0.02412622 | 0 | 0.004958116 | 0.01481472 | 0 | 0 | 0.07732186 | 0 | 0.01634578 | 96.68877
1 | 89.88289 | 0.09016897 | 0.04214683 | 0 | 3.16554 | 0 | 5.627255 | 0 | 0.01782313 | 0 | 0.008752991 | 0.08888451 | 0 | 0 | 0.04661082 | 0 | 0.8075898 | 0 | 0 | 0.03081336 | 0 | 0.02845555 | 0 | 0.02800076 | 0.03576978 | 0 | 0.03961227 | 0.05968592 | 0 | 0 | 240.1804
1 | 88.92097 | 0.1381008 | 0 | 0 | 0.03369337 | 0.03231984 | 6.907038 | 0.1351178 | 0.0316421 | 0.1073765 | 0 | 0.1143757 | 0 | 2.377194 | 0.09277815 | 0.1081701 | 0 | 0 | 0 | 0 | 0 | 0.2218743 | 1.237495e-06 | 0.2847379 | 0.3763909 | 0 | 0.03652249 | 0 | 0 | 0.08169918 | 218.7007
4 | 95.61437 | 1.578484 | 0.5285226 | 0.3709949 | 0.914404 | 0 | 0 | 0 | 0.3057022 | 0.06526262 | 0.006939988 | 0 | 0 | 0 | 0.05384235 | 0.0345688 | 0 | 0.0008634977 | 0.007054327 | 0 | 0 | 0.0241413 | 0.0002187967 | 0.1106338 | 0.2544247 | 0 | 0 | 0.1261316 | 0.003437913 | 0 | 113.538
6 | 85.6085 | 0.2434635 | 0.01234592 | 0 | 0.6638857 | 0 | 0 | 0 | 0.4880774 | 0.02394508 | 0.05601311 | 0 | 3.623411 | 8.084019 | 0.009894197 | 0.0471998 | 0.8880478 | 0.01654151 | 0.001644416 | 0 | 0 | 0.005150051 | 0 | 0.0003758522 | 0 | 0 | 0 | 0.2274888 | 0 | 0 | 213.2884
6 | 84.08233 | 0 | 0 | 0 | 0.6424462 | 0 | 0 | 0 | 0.3476675 | 0.08450306 | 0.02424982 | 0 | 0.8733518 | 13.24423 | 0 | 0 | 0.4275963 | 0 | 0 | 0 | 0 | 0 | 0 | 0 | 0 | 0 | 0.09348099 | 0.1801501 | 0 | 0 | 211.5784
1 | 91.12033 | 0 | 0.4952551 | 0 | 0.7931734 | 0 | 4.276099 | 0 | 0.02805416 | 0 | 0.0602619 | 0.2583218 | 0 | 0 | 0.02364708 | 0 | 2.508943 | 0.02095561 | 0 | 0.01795053 | 0 | 0 | 0 | 0 | 0 | 0 | 0 | 0.2752424 | 0.1217646 | 0 | 147.7831
4 | 90.29309 | 0.06991346 | 0.006419478 | 0 | 0.8326266 | 0.09755515 | 7.892395 | 0.06538095 | 0.03919938 | 0 | 0 | 0.1570169 | 0.0407625 | 0 | 0.08816259 | 0.2131969 | 0 | 0.008796358 | 0 | 0 | 0.03076392 | 0 | 9.109806e-05 | 0.04112433 | 0 | 0.06735959 | 0.01653018 | 0.03961394 | 0 | 0 | 25
1 | 86.21265 | 0.0971032 | 0 | 0 | 1.746875 | 0 | 1.06669 | 0 | 0.2544681 | 0.06645127 | 0 | 0.08500638 | 1.006502 | 6.074536 | 0.04729716 | 2.413448 | 0 | 0.420362 | 0.05753851 | 0.01326032 | 0 | 0 | 0.0003278112 | 0.1510185 | 0 | 0 | 0.15504 | 0.1167298 | 0 | 0.01469237 | 340.5123
5 | 100 | 0 | 0 | 0 | 0 | 0 | 0 | 0 | 0 | 0 | 0 | 0 | 0 | 0 | 0 | 0 | 0 | 0 | 0 | 0 | 0 | 0 | 0 | 0 | 0 | 0 | 0 | 0 | 0 | 0 | 280.2258
1 | 87.04613 | 0.2055302 | 0.1136145 | 0 | 0.3471435 | 0.04216978 | 0.05286831 | 0 | 0.331041 | 0 | 0.004558688 | 0.01994435 | 5.713814 | 4.861676 | 0 | 0.4873616 | 0.003710094 | 0 | 0 | 0.006238313 | 0.06170962 | 0.1453949 | 7.792842e-05 | 0.1780276 | 0 | 0 | 0.09947627 | 0.2795073 | 0 | 0 | 300.2905
4 | 88.98771 | 0.100433 | 0.01911445 | 0 | 0.4765316 | 0.02974374 | 8.979136 | 0 | 0 | 0 | 0 | 0.2640036 | 0.007111813 | 0 | 0.03798684 | 0.1324897 | 0.03151759 | 0.01205536 | 0 | 0 | 0.02092007 | 4.523449e-05 | 3.553571e-06 | 0.1313533 | 0.09334756 | 0.5462934 | 0 | 0.1302054 | 0 | 0 | 25
1 | 97.16328 | 0.8096105 | 0.00753352 | 0 | 0.02737666 | 0 | 0.2983142 | 0.04095263 | 0.02535 | 0 | 0 | 0.2949631 | 0.06374022 | 0.03678654 | 0.07459332 | 0.08814554 | 0.3439689 | 0 | 0.01264283 | 0 | 0 | 0.1006741 | 0 | 0.1105347 | 0.4123174 | 0 | 0 | 0.06229676 | 0.02692233 | 0 | 215.1759
4 | 90.85969 | 0.1294653 | 0.03917266 | 0 | 0.6268513 | 0.04181196 | 7.796685 | 0.01581195 | 0 | 0 | 0 | 0.2061859 | 0 | 0.05598615 | 0 | 0.01851364 | 0.01270808 | 0.0002607391 | 0 | 0 | 0.01161449 | 0.05226692 | 0 | 0 | 0 | 0.08410931 | 0 | 0.04886784 | 0 | 0 | 81.87996
4 | 95.87139 | 1.444492 | 0.7061191 | 1.38168 | 0 | 0 | 0.1490013 | 0 | 0.04895319 | 0 | 0.00633578 | 0 | 0 | 0.04129486 | 0.007372505 | 0.06557598 | 0.01498064 | 0.01529173 | 0 | 0.007305571 | 0.01486583 | 0.05426419 | 0.004700769 | 0 | 0.1191228 | 0 | 0 | 0.03945389 | 0.007798737 | 0 | 165.1999
6 | 95.86658 | 0.2521329 | 0.009678686 | 0 | 0.4990977 | 0.04457628 | 0.08739641 | 0 | 0.1929091 | 0 | 0.03443605 | 0 | 1.458264 | 0.4920504 | 0 | 0 | 0.6832101 | 0.03294855 | 0 | 0 | 0 | 0.04749522 | 0.000111965 | 0 | 0 | 0 | 0.08515971 | 0.1819134 | 0.03204252 | 0 | 139.8346
1 | 86.48807 | 0.162936 | 0 | 0 | 0.4655732 | 0 | 0.0817237 | 0 | 0.3384805 | 0 | 0.05470708 | 0.1034101 | 4.243778 | 6.948285 | 0.06131098 | 0 | 0.2175423 | 0.4946671 | 0.09905121 | 0.04446251 | 0 | 0 | 0.0001433451 | 0 | 0 | 0 | 0 | 0.1958607 | 0 | 0 | 321.9202
5 | 96.47215 | 1.010668 | 0.03963821 | 0 | 1.737236 | 0 | 0.05977582 | 0.05029244 | 0.4085198 | 0.008412332 | 0.007555705 | 0 | 0 | 0 | 0 | 0.008461263 | 0.00609387 | 0.006244209 | 0 | 0 | 0 | 0.006119208 | 0 | 0 | 0.09583808 | 0.007907655 | 0 | 0.0669212 | 0.00816359 | 0 | 130.1254
2 | 99.2243 | 0.04272647 | 0.01680475 | 0 | 0.08061886 | 0 | 0.143083 | 0.1403199 | 3.740856e-06 | 0.01359986 | 0 | 0.002658375 | 0.03871521 | 0 | 0.003264864 | 0.05428688 | 0 | 0 | 0.01067727 | 0.004860722 | 0 | 0 | 5.42276e-05 | 0.05752642 | 0.1602652 | 0.001008503 | 0 | 0.00522905 | 0 | 0 | 152.1362
1 | 95.07066 | 0 | 0 | 0 | 0.5614508 | 0 | 1.035479 | 0.2181835 | 0 | 0.01207122 | 0 | 0.004913277 | 0 | 0 | 0.1059092 | 1.699812 | 0.3921639 | 0.01156259 | 0.009202181 | 0 | 0 | 0.006193038 | 9.572387e-05 | 0.4136748 | 0.3714453 | 0 | 0 | 0.08718838 | 0 | 0 | 279.3228
5 | 92.24679 | 0 | 0.03844974 | 0 | 4.961236 | 0.0822111 | 0.7040184 | 0 | 1.030119 | 0 | 0.02731734 | 0 | 0 | 0.0297557 | 0.05227917 | 0.06655327 | 0.05882109 | 0.02803379 | 0 | 0.007619566 | 0 | 0.001881628 | 0 | 0.1165951 | 0.2151994 | 0.02581196 | 0 | 0.3073105 | 0 | 0 | 80.00594
1 | 86.11185 | 0.04969886 | 0.07429862 | 0 | 5.455043 | 3.088135 | 3.583647 | 0 | 0.02355136 | 0.05388528 | 0 | 0 | 0 | 0 | 0.1232698 | 0 | 0.9763865 | 0.06058871 | 0 | 0.01600109 | 0.04298276 | 0.06360096 | 0 | 0.06368155 | 0 | 0 | 0.1287583 | 0.08462514 | 0 | 0 | 238.7335
1 | 91.49869 | 0.02611446 | 0.1674268 | 0 | 0.4252049 | 0 | 7.18224 | 0 | 0.02312099 | 0.09013032 | 0 | 0.1627599 | 0.01614878 | 0.008532447 | 0.02867418 | 0.149474 | 0 | 0 | 0 | 0.01667668 | 0 | 0 | 3.068065e-05 | 0.1192971 | 0.07226411 | 0 | 0.0032933 | 0 | 0 | 0.009922598 | 191.3578
5 | 92.42828 | 0.0148113 | 0.0454207 | 0 | 2.7901 | 0 | 4.355744 | 0.08634244 | 0.02011616 | 0 | 0 | 0.1041262 | 0 | 0 | 0.003651527 | 0.05904764 | 0 | 0 | 0 | 0.01384254 | 0.003846088 | 0 | 0 | 0 | 0 | 0.03851886 | 0 | 0.01598629 | 0.02016191 | 0 | 173.9561
4 | 85.09429 | 0 | 0.02431876 | 0 | 3.04282 | 0 | 0 | 0.05974966 | 0.3778633 | 0.03927578 | 0 | 0 | 2.0769 | 8.309833 | 0.04959173 | 0.1478049 | 0 | 0 | 0 | 0.02142935 | 0.0005229032 | 0.06825412 | 0 | 0.1964525 | 0.4091302 | 0.0817606 | 0 | 0 | 0 | 0 | 270.9939
1 | 98.90446 | 0.06205227 | 0 | 0.7070756 | 0 | 0 | 0 | 0.05049452 | 0 | 0.007920041 | 0 | 0.0006370486 | 0.03453984 | 0 | 0.0009055466 | 0.01346509 | 0 | 0 | 0 | 0 | 0.002382996 | 0 | 1.246625e-06 | 0.05898881 | 0.1168256 | 0 | 0 | 0.03646179 | 0.003792438 | 0 | 226.3197
4 | 96.105 | 1.579813 | 0.001574885 | 0 | 0 | 0.128039 | 0.05375408 | 0.1505881 | 0.2613743 | 0.008996717 | 0 | 0.02212814 | 0.01821757 | 0 | 0 | 0 | 0.01339873 | 0 | 1.154188 | 0.002478412 | 1.936513e-05 | 0.03230671 | 0.001214343 | 0.04875509 | 0.08980547 | 0.2554931 | 0 | 0.07285907 | 0 | 0 | 70.43481
6 | 89.26427 | 1.562271 | 0.01156163 | 0 | 0.7494552 | 0.01657337 | 0.0926193 | 0 | 0.367826 | 0 | 0.04683119 | 0.0009659196 | 1.891398 | 4.911941 | 0.01701666 | 0 | 0.6881455 | 0.02179609 | 0 | 0 | 0 | 0.05506986 | 8.295965e-05 | 0.01123381 | 0 | 0 | 0.2084678 | 0.08246936 | 0 | 0 | 178.5182
1 | 83.91953 | 4.694294 | 0.8106079 | 0.3545608 | 2.706261 | 0 | 3.572004 | 0.07006908 | 0.0409134 | 0 | 0.09223238 | 0.05839055 | 0.1704578 | 0.8694412 | 0.02249679 | 0 | 0.4950416 | 0.00942626 | 0 | 0.0004782412 | 0.5812495 | 0.011317 | 0 | 0.6286271 | 0.1923714 | 0 | 0.5605499 | 0.02293949 | 0.1167378 | 0 | 253.8293
5 | 91.3501 | 1.539507 | 0.08473936 | 0.04686729 | 2.829454 | 0.02616409 | 0 | 0 | 0.9368299 | 0.0134205 | 0.003152952 | 0.0371613 | 2.499205 | 0.3829468 | 0.05812148 | 0.06724072 | 0.09058777 | 0.001192971 | 0 | 0.01948187 | 0 | 0 | 0 | 0 | 0 | 0 | 0 | 0.0138298 | 0 | 0 | 223.5528
4 | 98.64948 | 0.3493334 | 0 | 0.04640774 | 0 | 0.1193777 | 0 | 0.04632196 | 0 | 0 | 0 | 0 | 0 | 0.1884069 | 0 | 0 | 0.05779465 | 0.0009935672 | 0 | 0 | 0.02272041 | 0.04640751 | 5.815507e-05 | 0.07051143 | 0.05580675 | 0.2633522 | 0.004863429 | 0.0781689 | 0 | 0 | 25
4 | 94.9049 | 1.785315 | 1.742378 | 0.6626016 | 0 | 0 | 0.1243581 | 0 | 0.2267214 | 0 | 0 | 0 | 0.02385252 | 0.107466 | 0.01705728 | 0.06928086 | 0 | 0 | 0 | 0 | 0.07066584 | 0.001964021 | 0 | 0 | 0.1364138 | 0.03491912 | 0.003300497 | 0.05847514 | 0.03032996 | 0 | 106.2754
1 | 93.97871 | 0.3544559 | 0 | 0 | 1.874257 | 0.01168403 | 0.7523323 | 0.1679554 | 0 | 0.02109093 | 0 | 0 | 1.537339 | 0 | 0.04261025 | 0 | 0 | 0 | 0.00271453 | 0 | 0 | 0.1626469 | 0 | 0.4115993 | 0.4221273 | 0 | 0.1228739 | 0.1297146 | 0 | 0.007884347 | 311.7288
4 | 94.84982 | 0.5903184 | 1.262045 | 1.161288 | 0.4133172 | 0 | 0.8450968 | 0.04149968 | 0 | 0 | 0 | 0.1007153 | 0.009550509 | 0 | 0.04009654 | 0.0253299 | 0.4996033 | 0.005139785 | 0 | 0 | 0 | 0 | 0.0002099031 | 0 | 0 | 0 | 0 | 0.1360388 | 0.008213334 | 0.01171554 | 118.4262
4 | 90.44598 | 0 | 0.5224726 | 0 | 7.246052 | 0 | 0.726375 | 0.1711696 | 0.4763647 | 0.03007795 | 0 | 0.03425595 | 0 | 0 | 0 | 0 | 0 | 0 | 0 | 0.01031406 | 0 | 0 | 0 | 0.1006761 | 0.0735127 | 0.07291472 | 0 | 0.07200441 | 0 | 0.01783436 | 161.8688
1 | 94.96219 | 0.1504843 | 0.01951252 | 0 | 2.101587 | 0 | 0.4230073 | 0.1948452 | 0 | 0.02591765 | 0.02947034 | 0.5562397 | 0.9213747 | 0 | 0.06499634 | 0.00996234 | 0 | 0.2774812 | 0.04677694 | 0.01442929 | 0 | 0 | 3.895663e-05 | 0 | 0.03346816 | 0 | 0 | 0.1338385 | 0.03438054 | 0 | 259.2862
6 | 93.35414 | 0 | 0.2014722 | 0 | 5.699255 | 0.0009009612 | 0 | 0 | 0.4676805 | 0.03409206 | 0.01410009 | 0.008434106 | 0 | 0 | 0.01216358 | 0.04002482 | 0.05809673 | 0.04197986 | 0 | 0.006695982 | 0.002786649 | 0 | 7.514373e-05 | 0 | 0 | 0 | 0 | 0.05810146 | 0 | 0 | 184.9717
4 | 95.30836 | 0.1814405 | 0.8299254 | 1.509599 | 0.3957892 | 0 | 0.5987548 | 0 | 0.0285689 | 0.05960541 | 0.02702092 | 0.07049922 | 0.03145129 | 0.1084813 | 0.01221186 | 0.06323538 | 0.6934721 | 0 | 0 | 0.008818596 | 0 | 0 | 0.002751936 | 0 | 0.01070093 | 0 | 0 | 0.05930829 | 0 | 0 | 192.397
4 | 88.34384 | 0.03531293 | 0.03124028 | 0 | 1.157748 | 0.02383176 | 9.743888 | 0.0193779 | 0 | 0 | 0 | 0.268359 | 0.03358673 | 0 | 0.03034123 | 0.1382321 | 0 | 0.003376275 | 0 | 0.006944819 | 0.01703591 | 0.04176976 | 6.652936e-06 | 0 | 0.07707385 | 0 | 0 | 0.02803404 | 0 | 0 | 25
4 | 91.13126 | 0.1474312 | 1.813255 | 0 | 0.3590707 | 0 | 4.890113 | 0.04699216 | 0.08052754 | 0 | 0 | 0.3447399 | 0 | 0 | 0.07349932 | 0.1561651 | 0.465995 | 0.005499526 | 0 | 0.003675507 | 0 | 0 | 0 | 0.121634 | 0.1195507 | 0.003005978 | 0 | 0.1780753 | 0.01364782 | 0.04586012 | 52.96314
4 | 83.55313 | 0.06320917 | 0 | 0 | 10.57817 | 0 | 3.913608 | 0.1568202 | 0.2523976 | 0.1452601 | 0 | 0.1379072 | 0.1130822 | 0.01693714 | 0.1080197 | 0.01941474 | 0.1156455 | 0 | 0 | 0 | 0 | 0 | 0 | 0.2448567 | 0.4239242 | 0 | 0 | 0.1441541 | 0 | 0.01346189 | 222.1409
1 | 90.02377 | 0.06723229 | 0.002404979 | 0 | 5.648969 | 1.284953 | 0.1945987 | 0.1460367 | 0.06838631 | 0 | 0 | 0.5204223 | 0.08870011 | 0.09706437 | 0.2615213 | 0.2541098 | 0.539461 | 0.09603476 | 0 | 0.016659 | 0 | 0.2382556 | 0 | 0.2110973 | 0.0575804 | 0 | 0.1621596 | 0.02058683 | 0 | 0 | 242.2154
1 | 93.41023 | 0 | 0.531323 | 0.319566 | 0.1650763 | 0 | 2.332479 | 0 | 0.09637327 | 0 | 0.05699886 | 0.1408184 | 0.0471851 | 0.0131472 | 0.08016419 | 0.120468 | 2.053484 | 0 | 0 | 0.01739177 | 0.008418321 | 0 | 0 | 0 | 0.3799485 | 0 | 0 | 0.1959587 | 0.03096617 | 0 | 264.5971
1 | 90.03129 | 0.02206374 | 0.03365643 | 1.759967 | 0.6677908 | 0 | 6.718744 | 0 | 0.005829308 | 0.01847567 | 0 | 0.1844112 | 0.04985951 | 0 | 0.05148512 | 0 | 0.34754 | 0 | 0.008501166 | 0.02639898 | 0 | 0.01856778 | 7.304138e-05 | 0 | 0 | 0 | 0 | 0.05534655 | 0 | 0 | 227.1443
1 | 97.29553 | 0.0215609 | 0 | 0 | 0.3042672 | 0 | 0.03805062 | 0.2437676 | 0 | 0.04724241 | 0 | 0.9998007 | 0.06239301 | 0.2004214 | 0 | 0.0350025 | 0 | 0 | 0.01106379 | 0 | 0 | 0.0001332005 | 0 | 0.1698472 | 0.4841216 | 0 | 0 | 0.0825951 | 0 | 0.004200632 | 300.4176
5 | 94.39233 | 2.239119 | 0.1077479 | 0.04518007 | 0.467307 | 0 | 0.03781496 | 0.1228084 | 0.283251 | 0 | 0 | 0.01166719 | 1.726066 | 0.1365752 | 0.04412632 | 0.09279422 | 0 | 0.006287278 | 0 | 0.004988438 | 0.01113053 | 0.0005985473 | 0 | 0 | 0.1656035 | 0.08331705 | 0 | 0.01496859 | 0.006321887 | 0 | 213.9151
1 | 90.3977 | 0.1571637 | 0.04806864 | 0 | 2.222635 | 0.008228048 | 0 | 0.2319 | 0.4607798 | 0 | 0 | 0 | 5.633981 | 0.4669449 | 0 | 0 | 0 | 0 | 0 | 0 | 0 | 0 | 7.417239e-05 | 0 | 0.2948985 | 0 | 0 | 0.07762962 | 0 | 0 | 270.7278
1 | 85.05074 | 0 | 0.1265391 | 0 | 1.760386 | 7.218773 | 1.824289 | 0 | 0 | 0 | 0.1417335 | 0 | 0 | 0 | 0 | 0 | 2.853118 | 0 | 0 | 0.03910729 | 0.09973156 | 0 | 0 | 0 | 0 | 0 | 0.07450989 | 0.5692259 | 0.2418454 | 0 | 209.5189
1 | 95.8306 | 0 | 0 | 0 | 3.250255 | 0 | 0 | 0.1653378 | 0 | 0 | 0.00334352 | 0 | 0.116382 | 0.02062039 | 0.02615602 | 0 | 0 | 0.0005274859 | 0.007076105 | 0.003008098 | 0 | 0.01576153 | 0 | 0.1803341 | 0.2901436 | 0 | 0 | 0.09045758 | 0 | 0 | 292.3602
1 | 93.92928 | 0 | 0.03226958 | 0 | 5.166566 | 0 | 0 | 0.1453833 | 0.3755151 | 0 | 0.01844306 | 0 | 0.03489831 | 0 | 0.03384674 | 0 | 0.06093013 | 0.03930021 | 0 | 0.02740113 | 0 | 0 | 1.939573e-05 | 0.107049 | 0 | 0 | 0.005768938 | 0.02333284 | 0 | 0 | 215.0474
1 | 92.57159 | 0.8165959 | 0.02315866 | 0 | 4.522824 | 0 | 0 | 0.1073664 | 0.2554811 | 0.05858704 | 0 | 0 | 0.311565 | 0 | 0.05171857 | 0.09536257 | 0 | 0 | 0 | 0 | 0 | 0.1116303 | 0 | 0.1414282 | 0.4594235 | 0.4251779 | 0 | 0.03346245 | 0.01463074 | 0 | 303.9473
3 | 80.28922 | 0.01676812 | 0 | 0.008151626 | 12.37586 | 0 | 5.632279 | 0.2437615 | 0.1422421 | 0.06578954 | 0 | 0.1298468 | 0.1212928 | 0.2072722 | 0 | 0.03612487 | 0 | 0 | 0 | 0 | 0 | 0.0008209137 | 0 | 0.07958689 | 0.4028096 | 0 | 0 | 0.14785 | 0.02128296 | 0.07905325 | 28.49716
5 | 91.22659 | 0.004468629 | 0.0377072 | 0 | 1.764068 | 0 | 6.569843 | 0.1089285 | 0.02149444 | 0 | 0 | 0.1066192 | 0 | 0.05373936 | 0.03167213 | 0 | 0 | 0.007225477 | 0 | 0.02177762 | 0.004801198 | 0 | 1.923627e-05 | 0 | 0 | 0 | 0 | 0.04104202 | 0 | 0 | 219.1092
1 | 100 | 0 | 0 | 0 | 0 | 0 | 0 | 0 | 0 | 0 | 0 | 0 | 0 | 0 | 0 | 0 | 0 | 0 | 0 | 0 | 0 | 0 | 0 | 0 | 0 | 0 | 0 | 0 | 0 | 0 | 225.1064
1 | 100 | 0 | 0 | 0 | 0 | 0 | 0 | 0 | 0 | 0 | 0 | 0 | 0 | 0 | 0 | 0 | 0 | 0 | 0 | 0 | 0 | 0 | 0 | 0 | 0 | 0 | 0 | 0 | 0 | 0 | 220.9709
4 | 94.93024 | 0.2164652 | 0.04313622 | 0 | 0.323245 | 0 | 3.760918 | 0.1639107 | 0 | 0 | 0 | 0.1235787 | 0 | 0 | 0 | 0.1639282 | 0 | 0.005819253 | 0 | 0.006543681 | 0.005856508 | 0.02982147 | 2.777576e-05 | 0 | 0.1182327 | 0.0345738 | 0 | 0.06889773 | 0.004800705 | 0 | 100.2041
1 | 92.50887 | 0 | 0 | 0 | 2.983794 | 0 | 1.185401 | 0 | 0 | 0 | 0 | 0.002815046 | 0.02604748 | 0 | 0.16386 | 0 | 1.961571 | 0 | 0 | 0 | 0 | 0.1627871 | 0 | 0.2554466 | 0.3215746 | 0 | 0.0758155 | 0.3364317 | 0 | 0.01559061 | 362.3042
1 | 91.1599 | 0.033241 | 0 | 0 | 3.736775 | 0 | 0.9789699 | 0.1793177 | 0.04599243 | 0.08945342 | 0 | 0.06105937 | 1.433695 | 0.5099939 | 0.0695283 | 0 | 0.1706779 | 0 | 0 | 0 | 0 | 0.1276988 | 0 | 0.4282807 | 0.7520604 | 0.06457732 | 0 | 0.138848 | 0.01993358 | 0 | 358.261
5 | 89.53547 | 0.02599915 | 0 | 0 | 0.4245842 | 0 | 8.97763 | 0 | 0 | 0 | 0 | 0.4607831 | 0.005029493 | 0 | 0.002886283 | 0 | 0 | 0.02060348 | 0 | 0 | 0.01658377 | 0 | 0 | 0.07889231 | 0.06392175 | 0.2359041 | 0.008922917 | 0.1063483 | 0.03644366 | 0 | 45.8771
6 | 91.09041 | 0 | 0 | 0.001697312 | 0 | 0.1509484 | 7.389629 | 0 | 0 | 0 | 0 | 0.106834 | 0 | 0 | 0.0546146 | 0 | 0.1055216 | 0.005907599 | 0.3463334 | 0 | 0.001040635 | 0 | 6.928408e-05 | 0 | 0 | 0.6004719 | 0 | 0.1465218 | 0 | 0 | 117.6712
1 | 94.83186 | 0.02166535 | 0.02925384 | 0 | 3.904339 | 0 | 0 | 0.00122173 | 0.4042703 | 0 | 0.06104137 | 0 | 0 | 0 | 0.08846892 | 0 | 0.01391744 | 0.2531492 | 0.02734688 | 0.01986682 | 0.004387361 | 0.02673302 | 3.281822e-05 | 0.1756011 | 0.07663669 | 0 | 0.06021275 | 0 | 0 | 0 | 269.4336
1 | 93.57943 | 0.01694172 | 0.002119907 | 0 | 5.131559 | 0 | 0 | 0.3254004 | 0.08076055 | 0 | 0.02787891 | 0.2885694 | 0 | 0 | 0.07052485 | 0.1267559 | 0 | 0.09121503 | 0 | 0.01527042 | 0 | 0 | 2.351863e-05 | 0.0335628 | 0 | 0.1341253 | 0.01001677 | 0.0439708 | 0.02187398 | 0 | 197.3329
1 | 94.6549 | 0 | 0.01148947 | 0 | 0.3445606 | 1.379643 | 2.647366 | 0.3019412 | 0 | 0 | 0 | 0.1137366 | 0 | 0.008875794 | 0.01562131 | 0 | 0.2017846 | 0 | 0 | 0.01649958 | 0.006822917 | 0.03940125 | 4.690226e-06 | 0.1297065 | 0.1245639 | 0 | 0 | 0.003081832 | 0 | 0 | 228.2698
4 | 94.93596 | 2.221663 | 0.4672404 | 0.4950371 | 0 | 0 | 0.1217307 | 0 | 0.1005491 | 0 | 0.001831062 | 0 | 1.241517 | 0 | 0.01150745 | 0.06116878 | 0.1367841 | 0.02759851 | 0.00826145 | 0.008895586 | 0.008387857 | 0 | 0.006578824 | 0 | 0.03067279 | 0 | 0 | 0.09537468 | 0.01924265 | 0 | 169.3595
1 | 89.66042 | 0.05113329 | 0.1712707 | 0 | 0.3331529 | 0.09878674 | 1.141003 | 0.2400406 | 0.2557574 | 0.04611282 | 0 | 0 | 4.300994 | 1.898195 | 0.03904893 | 0 | 0.02549428 | 0 | 0 | 0 | 0.1702129 | 0.2499526 | 0 | 0.3450024 | 0.6519608 | 0.08860428 | 0 | 0.2328618 | 0 | 0 | 375.9112
1 | 96.95068 | 0 | 0 | 0 | 0.5218639 | 0 | 0.6427239 | 0.1969242 | 0.03815797 | 0.04430511 | 0 | 0.01510475 | 0 | 0 | 0.1235804 | 0.06584625 | 0.5666443 | 0 | 0.01043218 | 0 | 0 | 0 | 0 | 0.2302143 | 0.4168232 | 0 | 0 | 0.1767037 | 0 | 0 | 286.5726
5 | 87.26002 | 3.591155 | 0.4740059 | 0.3735402 | 0.837816 | 0 | 0.8119919 | 0.1927649 | 0.2626439 | 0 | 0 | 0 | 5.318336 | 0 | 0.01789367 | 0 | 0 | 0 | 0 | 0 | 0.1013185 | 0 | 0.0004802053 | 0.2111072 | 0.4216381 | 0 | 0 | 0.1252922 | 0 | 0 | 270.5334
1 | 91.23154 | 0.1409898 | 0 | 0 | 0.3409656 | 0 | 0.7410264 | 0.8935829 | 0.07639529 | 0.103128 | 0 | 0.9920341 | 2.385898 | 1.208182 | 0.04268015 | 0.004698284 | 0 | 0 | 0.004113885 | 0 | 0 | 0.2880589 | 0 | 0.4467933 | 1.0525 | 0 | 0 | 0.01794625 | 0 | 0.0294631 | 328.1357
5 | 86.27157 | 0.589627 | 0.3902875 | 0.3394304 | 0.1607911 | 0 | 0 | 0 | 0.6048835 | 0 | 0 | 0 | 4.530082 | 6.739458 | 0.01235559 | 0.01254789 | 0.2000905 | 0 | 0 | 0.003221432 | 0 | 0 | 0 | 0 | 0.03461545 | 0 | 0 | 0.1107802 | 0 | 0.0002607931 | 272.001
1 | 94.81737 | 0.07347023 | 0 | 0 | 0.3580983 | 0 | 2.95083 | 0.08638093 | 0.01656977 | 0.05111234 | 0 | 0.08226372 | 0 | 0.2895368 | 0.06676181 | 0 | 0.2017175 | 0 | 0 | 0 | 0 | 0.2016855 | 0 | 0.1637067 | 0.514317 | 0 | 0 | 0.09150506 | 0 | 0.03467701 | 265.1805
1 | 100 | 0 | 0 | 0 | 0 | 0 | 0 | 0 | 0 | 0 | 0 | 0 | 0 | 0 | 0 | 0 | 0 | 0 | 0 | 0 | 0 | 0 | 0 | 0 | 0 | 0 | 0 | 0 | 0 | 0 | 164.8338
5 | 94.39769 | 0.03164528 | 0.002990559 | 0 | 0.5195659 | 0 | 4.512909 | 0.06776258 | 0 | 0.009840918 | 0 | 0.1323286 | 0 | 0 | 0 | 0.1073588 | 0.03590392 | 0.01212761 | 0 | 0.004042216 | 0 | 0 | 1.51104e-05 | 0.05653599 | 0.09345882 | 0.01211795 | 0 | 0.003707669 | 0 | 0 | 173.3735
2 | 71.18202 | 0 | 0.3878905 | 1.630221 | 0 | 0 | 9.559275 | 7.484176 | 0 | 0.2196502 | 0.1708588 | 0 | 0 | 0 | 0.06252218 | 0 | 6.101418 | 0.1572193 | 0.2418784 | 0.1095244 | 0 | 0 | 0.0001912552 | 0 | 0 | 0 | 1.260217 | 0.6180872 | 0.5501794 | 0.2646713 | 311.7954
5 | 90.91034 | 0.3064407 | 0.02842904 | 0.03779042 | 1.708537 | 0 | 0.3903182 | 0 | 1.208804 | 0 | 0.01555127 | 0 | 1.761652 | 2.067045 | 0.101337 | 0.02838883 | 0.6574638 | 0 | 0 | 0 | 0 | 0.06444773 | 9.495885e-05 | 0.1185182 | 0.001847242 | 0.2015958 | 0.1233374 | 0.2680611 | 0 | 0 | 209.0086
1 | 91.27781 | 0 | 0 | 0 | 6.82193 | 0 | 0.01174744 | 0.09033109 | 0 | 0.0899684 | 0.003767967 | 0.06670817 | 0.1656939 | 0.02085879 | 0.1099093 | 0.1110688 | 0 | 0 | 0 | 0 | 0 | 0.08805206 | 0 | 0.1434087 | 0.2978411 | 0.5479573 | 0 | 0.1315501 | 0.02139951 | 0 | 367.6675
4 | 96.99056 | 0.7208166 | 0.4032262 | 1.522836 | 0.02006966 | 0 | 0 | 0 | 0 | 0 | 0.0106209 | 0 | 0 | 0 | 0.01616372 | 0.03446412 | 0.02445392 | 0 | 0 | 0.005030178 | 0.0006493362 | 0.00758451 | 0 | 0.03535976 | 0.175835 | 0 | 0 | 0.03232786 | 0 | 0 | 176.6893
5 | 93.81565 | 0.9016797 | 0.31918 | 0.3100021 | 0 | 0.0004557778 | 0.3038905 | 0.06166282 | 0.6146975 | 0.5213272 | 0 | 0.04353599 | 2.446934 | 0 | 0.02604065 | 0 | 0.0668752 | 0 | 0.004716684 | 0 | 0.1503522 | 0 | 0 | 0 | 0.2322715 | 0 | 0 | 0.1209926 | 0.05973429 | 0 | 232.562
4 | 91.08685 | 1.00595 | 0.7057498 | 0.6307718 | 0.4763727 | 0 | 5.006782 | 0 | 0.03404618 | 0.02821744 | 0 | 0.1896344 | 0.003088678 | 0 | 0.01895057 | 0.1921049 | 0.2586727 | 0.001921491 | 0 | 0.03234487 | 0 | 0.03703737 | 0.0001074175 | 0 | 0.2067687 | 0 | 0 | 0.06715999 | 0 | 0.01747469 | 183.8637
3 | 96.50439 | 1.202363 | 1.0195 | 0.3723405 | 0 | 0 | 0 | 0.2434086 | 0.05109034 | 0 | 0 | 0 | 0.1550546 | 0 | 0.009698642 | 0 | 0 | 0 | 0.00331522 | 0.000751738 | 0 | 0 | 0 | 0.1096752 | 0.2870628 | 0 | 0 | 0.02811589 | 0.01322934 | 0 | 140.6624
6 | 94.6472 | 0.07914411 | 0.06483614 | 0 | 3.473137 | 0 | 0 | 0 | 0.8831536 | 0.002233848 | 0.02937174 | 0 | 0 | 0 | 0.09100849 | 0.01073511 | 0.4229475 | 0.03597217 | 0 | 0 | 0 | 0.006769154 | 0.000107539 | 0 | 0 | 0.06978401 | 0 | 0.1835989 | 0 | 0 | 149.1908
4 | 93.24868 | 0.1134881 | 1.261257 | 0.169145 | 0.1372477 | 0 | 3.501869 | 0 | 0.01997346 | 0.04065602 | 0 | 0.2629055 | 0 | 0 | 0.05760193 | 0.1391258 | 0.6506178 | 0 | 0 | 0.0008050779 | 0 | 0.002102799 | 0 | 0.06602227 | 0.2317397 | 0 | 0 | 0.09318587 | 0.003577405 | 0 | 140.097
4 | 92.19624 | 0.1413052 | 0 | 2.579712 | 0.3322089 | 0.045885 | 3.652649 | 0.07947405 | 0.05856696 | 0.0245613 | 0 | 0.2300294 | 0.01800309 | 0.0005396398 | 0.05505442 | 0.1074971 | 0.152721 | 0 | 0 | 0.02687185 | 0 | 0 | 6.550908e-05 | 0.1047572 | 0 | 0 | 0.009650545 | 0.1414558 | 0 | 0.04274878 | 175.895
4 | 95.54232 | 2.049345 | 0.2760437 | 1.547713 | 0.2088437 | 0 | 0.123361 | 0 | 0.02728464 | 0.02716359 | 0 | 0 | 0 | 0.1169758 | 0 | 0 | 0 | 0.02348178 | 0 | 0.006448019 | 0.003221817 | 0 | 0.003546672 | 0 | 0 | 0 | 0 | 0.03065157 | 0.01360005 | 0 | 209.2122
4 | 83.22342 | 0 | 0.01403249 | 0 | 0.5988821 | 0 | 0 | 0 | 0.1419229 | 2.644704 | 0.03021962 | 0.07629648 | 0 | 10.60047 | 0.07671945 | 0.05761641 | 0.3241297 | 0.03025189 | 0 | 0 | 0.02023267 | 0.08580804 | 0.0001951399 | 0.01491312 | 0.2764159 | 1.395662 | 0 | 0.2604267 | 0.1276785 | 0 | 301.9127
4 | 96.21955 | 0.5641547 | 0.5255416 | 2.104354 | 0.1161649 | 0.05751286 | 0 | 0.07556973 | 0 | 0 | 0.00743051 | 0 | 0 | 0.006570646 | 0 | 0.06847375 | 0.02616674 | 0.01492989 | 0 | 0 | 0 | 0.02648837 | 0 | 0 | 0 | 0.07681224 | 0.03052139 | 0.07975704 | 0 | 0 | 133.006
1 | 86.54228 | 0 | 0.055055 | 0 | 1.080571 | 3.837605 | 6.333154 | 0 | 0 | 0.01425473 | 0.07928345 | 0 | 0 | 0 | 0 | 0.02790689 | 1.443421 | 0 | 0 | 0.02210344 | 0.03139662 | 0 | 0 | 0 | 0 | 0 | 0.1127396 | 0.3081626 | 0.1120632 | 0 | 179.3274
1 | 87.68149 | 0 | 0.0007889557 | 0 | 5.827456 | 0 | 0 | 0 | 0.2018739 | 0 | 0.01145076 | 0 | 3.98743 | 1.747869 | 0.002938021 | 0 | 0.002313486 | 0 | 0 | 0.002635523 | 0 | 0.07752302 | 0 | 0.02054413 | 0.2018391 | 0 | 0 | 0.2338511 | 0 | 0 | 389.2414
6 | 89.72874 | 0.08303867 | 0 | 0 | 0.6087835 | 0 | 8.591087 | 0 | 0 | 0 | 0.008633438 | 0.6113743 | 0 | 0 | 0.00834073 | 0.07429246 | 0 | 0.02190887 | 0 | 0.008358071 | 0 | 0 | 0 | 0.0295701 | 0.07489344 | 0 | 0 | 0.1366141 | 0.01436691 | 0 | 150.5161
4 | 94.49165 | 0.4768388 | 0.1494336 | 3.353042 | 0.2306335 | 0.03397766 | 0.5718924 | 0 | 0 | 0 | 0.02631172 | 0 | 0 | 0.02633442 | 0.003490246 | 0.08230165 | 0.1621218 | 0 | 0 | 0.007466578 | 0 | 0 | 0.0002272615 | 0.1358967 | 0.1568575 | 0 | 0 | 0.09152811 | 0 | 0 | 222.1796
5 | 93.89001 | 0.8667691 | 0.03004637 | 0 | 0.6254601 | 0 | 0.4473054 | 0.0954339 | 0.2535966 | 0.006861505 | 0 | 0.01965749 | 1.394457 | 0.7269465 | 0.06729089 | 0.1061086 | 0.1365668 | 0 | 0 | 0.008926321 | 0 | 0.03914921 | 0 | 0.1173947 | 0.4719993 | 0.6055105 | 0 | 0.08837241 | 0.002131741 | 0 | 256.376
1 | 79.75453 | 4.318268 | 0.02033376 | 0.3421212 | 3.592266 | 0 | 6.662684 | 0 | 0 | 0 | 0.09405909 | 0.1175535 | 0 | 0 | 0 | 0 | 4.005452 | 0.001988465 | 0.1400946 | 0.07457901 | 0 | 0 | 0 | 0 | 0 | 0 | 0 | 0.5848456 | 0.2912213 | 0 | 318.479
5 | 88.67196 | 0.02353054 | 0.003432405 | 0 | 2.537691 | 0 | 8.03424 | 0.01529742 | 0.02332638 | 0 | 0 | 0.08415096 | 0 | 0.02213876 | 0.04340286 | 0 | 0 | 0.01701406 | 0 | 0.0189017 | 0.02079721 | 0 | 0 | 0.1059662 | 0.1649695 | 0.153585 | 0 | 0.03807097 | 0.02152576 | 0 | 210.0732
4 | 93.31702 | 0.5700641 | 1.130045 | 0 | 0.1676145 | 0.06374884 | 3.791475 | 0.01515818 | 0.0309891 | 0 | 0 | 0.2073259 | 0 | 0 | 0.03963245 | 0.09431065 | 0 | 0.00709918 | 0 | 0 | 0.007820082 | 0.01614798 | 0 | 0.09879378 | 0.1030033 | 0.1159135 | 0 | 0.1723129 | 0.007143789 | 0.04438654 | 25
1 | 86.10503 | 0 | 0 | 0 | 0 | 0 | 3.072815 | 0 | 0 | 0 | 0 | 0.03294116 | 0 | 0 | 0.08543986 | 9.910233 | 0 | 0 | 0 | 0.00361682 | 0 | 0.135536 | 0.0001979927 | 0.3489999 | 0.1070255 | 0 | 0 | 0.1662904 | 0 | 0.03187858 | 328.4394
4 | 96.23935 | 1.329496 | 0.2760777 | 1.152904 | 0.08808631 | 0.008475572 | 0.2322026 | 0 | 0.06483186 | 0.02885064 | 0.0002562384 | 0.02244768 | 0 | 0.1555982 | 0 | 0.04270256 | 0.2110053 | 0.002687215 | 0 | 0.003532487 | 0 | 0.02682315 | 0.002613481 | 0 | 0 | 0.04573667 | 0 | 0.06632265 | 0 | 0 | 181.6086
4 | 89.4129 | 0.06530961 | 0.001787114 | 0 | 0.2554088 | 0.009495108 | 9.105128 | 0.106392 | 0.04811372 | 0 | 0 | 0.2393543 | 0.04979338 | 0.02840449 | 0 | 0.1760536 | 0 | 0.007064687 | 0 | 0.008426768 | 0.01598326 | 0 | 5.232363e-05 | 0.09446808 | 0.01157656 | 0.235255 | 0 | 0.12903 | 0 | 0 | 25
2 | 90.92606 | 0 | 0.8715087 | 0 | 0.5178401 | 0 | 5.995286 | 0 | 0.03586814 | 0.03688541 | 0.00953175 | 0.30852 | 0 | 0 | 0.07944708 | 0.1379247 | 0.8717877 | 0.003058061 | 0 | 0.0163114 | 0 | 0 | 0 | 0 | 0.006332938 | 0 | 0 | 0.1674459 | 0.01618856 | 0 | 137.9502
1 | 96.44296 | 0.01027055 | 0.01227789 | 0 | 2.716912 | 0 | 0 | 0.1371038 | 0.04492461 | 0 | 0.01408375 | 0 | 0.026963 | 0 | 0.04406451 | 0.1110328 | 0.02689903 | 0.006720525 | 0.01083487 | 0.01228353 | 0 | 0.03193111 | 3.146118e-05 | 0.1402994 | 0.173657 | 0 | 0 | 0.03674721 | 0 | 0 | 239.8
1 | 81.90981 | 0.1026675 | 0.03304135 | 0 | 0.9604767 | 0 | 0 | 0 | 0.2413716 | 0 | 0.1176082 | 0.1406606 | 1.000194 | 14.73479 | 0.03783197 | 0.1113276 | 0.1117809 | 0.1409351 | 0 | 0.0299217 | 0 | 0 | 2.274337e-06 | 0 | 0 | 0 | 0 | 0.2466098 | 0.08097072 | 0 | 301.4008
4 | 91.26197 | 0.08954914 | 0.09141497 | 1.037159 | 0.5101518 | 0 | 5.788897 | 0 | 0.006466055 | 0 | 0 | 0.7000142 | 0 | 0 | 0.02468179 | 0.124271 | 0.04526061 | 0.02074547 | 0 | 0.02914608 | 0 | 0 | 0 | 0 | 0.0687122 | 0 | 0 | 0.1366572 | 0 | 0.06490326 | 201.8031
4 | 90.00224 | 0.04175187 | 0.04092887 | 0 | 0.4029478 | 0 | 8.339897 | 0.1959721 | 0.02807188 | 0 | 0 | 0.3084181 | 0.03319861 | 0 | 0.00730203 | 0.1883065 | 0 | 0.002744494 | 0 | 0.01138712 | 0.02195844 | 0.02075019 | 0.0001559281 | 0 | 0 | 0.3095047 | 0 | 0.04446156 | 0 | 0 | 34.12989
1 | 89.52277 | 0 | 0.06586638 | 0 | 0.8388859 | 2.063861 | 5.144792 | 0 | 0 | 0.01236353 | 0.05848741 | 0.06980602 | 0 | 0 | 0.006357147 | 0.2139236 | 1.559644 | 0 | 0 | 0.01065306 | 0.01651902 | 0 | 0 | 0 | 0 | 0 | 0 | 0.3386732 | 0.07739278 | 0 | 125.1947
1 | 92.39966 | 0.09336529 | 0.02060698 | 0 | 0.5460817 | 0.6744882 | 4.268371 | 0 | 0 | 0 | 0 | 0.6709859 | 0 | 0 | 0.1415615 | 0.2065689 | 0.5587818 | 0 | 0 | 0.001395748 | 0 | 0.1048032 | 0 | 0.02005221 | 0 | 0 | 0.1110904 | 0.1821896 | 0 | 0 | 203.432
5 | 97.66106 | 0.08004192 | 0.3006012 | 0.2606657 | 0.3683764 | 0 | 0.3250432 | 0.03776004 | 0 | 0 | 0 | 0.5918084 | 0 | 0 | 0.02101089 | 0.1382578 | 0 | 0.001149639 | 0.02144011 | 0.004897142 | 0 | 0 | 0 | 0 | 0.1154934 | 0 | 0 | 0.06303519 | 0.009354678 | 0 | 173.525
1 | 91.59741 | 0.06217119 | 0.01460875 | 0 | 6.240186 | 0.2308874 | 0.4193326 | 0.2492871 | 0.04165294 | 0 | 0 | 0.6656951 | 0.08688983 | 0 | 0.1070009 | 0.1241157 | 0 | 0 | 0 | 0.008133326 | 0 | 0.04968223 | 4.743359e-05 | 0 | 0 | 0 | 0.08596089 | 0.01693681 | 0 | 0 | 151.4961
5 | 88.40582 | 0.05330061 | 0.01813273 | 0 | 0.6911387 | 0.02335585 | 10.12113 | 0.02348709 | 0.04100511 | 0 | 0 | 0.2197287 | 0.01864817 | 0.1055459 | 0.002264402 | 0.1040789 | 0 | 0.0119737 | 0 | 0 | 0.004290345 | 0.02874615 | 0 | 0 | 0.01902874 | 0 | 0 | 0.1083172 | 0 | 0 | 69.79339
1 | 92.66776 | 0.05402175 | 0 | 0 | 2.842529 | 0 | 0.909649 | 1.363238 | 0.03614862 | 0 | 0 | 0.01919485 | 0.07790039 | 0 | 0.1698869 | 0.04237095 | 0.805456 | 0.04257368 | 0.02301382 | 0.00317113 | 0 | 0.2612269 | 0 | 0.1954288 | 0.3216029 | 0 | 0.06782951 | 0.09700272 | 0 | 0 | 329.9765
4 | 92.86832 | 0.2405129 | 0.9274529 | 0.8698953 | 0.6320202 | 0 | 3.950133 | 0.01648996 | 0 | 0 | 0 | 0.1136478 | 0 | 0 | 0 | 0.1321212 | 0 | 0.005274051 | 0.01740528 | 0.01248473 | 0 | 0.002445369 | 7.289432e-06 | 0.06009527 | 0.06958971 | 0 | 0.03366207 | 0.04385678 | 0 | 0.004590242 | 187.0365
6 | 97.51479 | 0 | 0.03631102 | 0.1316447 | 0.6316733 | 0 | 0.8875066 | 0.01656572 | 0 | 0 | 0 | 0.02032864 | 0 | 0.1116369 | 0 | 0 | 0.3121272 | 0.02411539 | 0 | 0 | 0 | 0.0005107199 | 0 | 0 | 0 | 0.1854284 | 0.0388305 | 0.08048315 | 0.008044488 | 0 | 163.2811
1 | 95.96345 | 0.01124466 | 0 | 0 | 0.8213699 | 0 | 0.4098661 | 0.3025276 | 0 | 0.1022089 | 0 | 0.855598 | 0.286526 | 0.4846142 | 0.01516753 | 0.04185471 | 0 | 0 | 0 | 0 | 0 | 0.05850295 | 2.274249e-05 | 0.1679423 | 0.450127 | 0 | 0 | 0.008707566 | 0 | 0.0202723 | 279.2589
6 | 93.22587 | 0.04563427 | 0.04538238 | 0 | 5.614545 | 0.04840427 | 0 | 0 | 0.1479564 | 0 | 0.02190107 | 0.06555556 | 0 | 0 | 0.09224366 | 0.07687464 | 0.4220562 | 0.03977373 | 0 | 0.00791204 | 0 | 0 | 9.065041e-05 | 0 | 0 | 0.06144002 | 0 | 0.08436111 | 0 | 0 | 183.3462
1 | 99.97449 | 0.00120957 | 0 | 0 | 0 | 0.0007969126 | 0 | 0.001919842 | 0 | 0 | 0.0002454868 | 0 | 0 | 0 | 0.0002008765 | 0 | 0.006348007 | 0 | 0 | 0.000178982 | 0 | 0 | 0 | 0.004710405 | 0.007985748 | 0 | 0 | 0.001909232 | 0 | 0 | 196.4758
4 | 89.62004 | 0.00584591 | 0.003948363 | 0 | 0.5680253 | 0 | 9.164636 | 0.03496182 | 0 | 0.02219935 | 0 | 0.09697648 | 0 | 0 | 0.02983435 | 0.1236961 | 0 | 0 | 0.004241438 | 0.03067096 | 0 | 0.04669121 | 3.192732e-05 | 0.08987819 | 0.1476893 | 0 | 0 | 0.01063125 | 0 | 0 | 228.0583
1 | 97.60229 | 0.1280803 | 0.7136081 | 0 | 0 | 0 | 0.3306026 | 0 | 0 | 0.03087662 | 0.02502591 | 0.0590768 | 0.05686346 | 0 | 0.01892026 | 0.01053099 | 0.6872645 | 0 | 0 | 0 | 0 | 0 | 2.169349e-05 | 0.0227803 | 0.2483612 | 0 | 0 | 0.06569234 | 0 | 0 | 122.69
4 | 89.81677 | 0 | 0.0225507 | 0 | 0.4057867 | 0 | 8.286957 | 0 | 0.03474351 | 0 | 0.003891896 | 0.6347526 | 0.06645304 | 0 | 0 | 0.05474949 | 0.1069531 | 0.02124961 | 0 | 0 | 0.004189731 | 0 | 0 | 0.01724574 | 0.3550786 | 0 | 0 | 0.1192933 | 0.04933281 | 0 | 31.034
1 | 82.14504 | 0.1161975 | 0 | 0 | 4.189648 | 0 | 0 | 0 | 0.3003613 | 0 | 0.09471278 | 0.08030865 | 4.62427 | 7.316092 | 0.008023189 | 0 | 0 | 0.7047003 | 0.1314646 | 0.03396523 | 0 | 0 | 0.0001520994 | 0 | 0 | 0 | 0.1662062 | 0.08885719 | 0 | 0 | 411.2189
1 | 86.95196 | 0 | 0 | 0 | 4.092982 | 0 | 1.776074 | 0 | 0.02525838 | 0.08955183 | 0 | 0.013225 | 0 | 0.002791664 | 0.2018472 | 5.619716 | 0.4167115 | 0 | 0.01030286 | 0 | 0 | 0.07990211 | 0 | 0.2287747 | 0.31269 | 0 | 0 | 0.1782146 | 0 | 0 | 304.9105
1 | 92.31346 | 0 | 0.03747185 | 0 | 6.150474 | 0 | 0 | 0.2076577 | 0 | 0 | 0.04114408 | 0.3757221 | 0.1463431 | 0 | 0.1107864 | 0.1007568 | 0 | 0.101033 | 0.00799359 | 0.003585256 | 0 | 0 | 0 | 0 | 0 | 0.1034112 | 0 | 0.2095502 | 0.09060999 | 0 | 276.1447
5 | 90.71515 | 0.6700793 | 0.02439676 | 0 | 0.7329538 | 0 | 7.303916 | 0.2049736 | 0 | 0 | 0 | 0.1548329 | 0 | 0 | 0 | 0.0394999 | 0 | 0.00198679 | 0 | 0.0118013 | 0 | 0 | 0 | 0 | 0.1047436 | 0 | 0 | 0.03566726 | 0 | 0 | 175.6489
5 | 94.079 | 0.0916473 | 0.02915244 | 0 | 3.548688 | 0 | 0.849125 | 0 | 0.01688047 | 0 | 0.05247556 | 0.5446286 | 0 | 0 | 0.03773842 | 0.003799818 | 0.3106568 | 0.03836174 | 0 | 0.005134679 | 0.002051062 | 0 | 9.652664e-06 | 0 | 0.1835041 | 0.0004204391 | 0 | 0.1555357 | 0.05118769 | 0 | 79.44814
5 | 97.4623 | 0.5160913 | 0.1666914 | 0.1037844 | 0.6531234 | 0.02922937 | 0.640925 | 0.006061182 | 0.0128234 | 0 | 0.01055864 | 0.01348689 | 0.005900487 | 0.1324598 | 0 | 0.01337847 | 0.1271536 | 0.02142674 | 0 | 0 | 0 | 0.01248426 | 3.60401e-05 | 0 | 0.008092774 | 0.02539383 | 0 | 0.03859549 | 0 | 0 | 149.8372
5 | 97.4994 | 0.4191453 | 0.01036179 | 1.258882 | 0.2610454 | 0.06885026 | 0.01213657 | 0.06669834 | 0 | 0 | 0.003805171 | 0 | 0 | 0.1513059 | 0 | 0.08869988 | 0 | 0.001773347 | 0 | 0.006929077 | 0 | 0 | 0 | 0.01766439 | 0.04320182 | 0.0610555 | 0 | 0.01607433 | 0.01212016 | 0.0008452919 | 140.5352
3 | 79.39816 | 0.08143578 | 0.009012283 | 0 | 10.89295 | 0 | 8.684609 | 0.3792449 | 0 | 0 | 0 | 0.1946134 | 0.007717968 | 0 | 0 | 0.1167708 | 0 | 0.002874038 | 0 | 0.01266282 | 0.0004040201 | 0.01469427 | 0 | 0 | 0.09125748 | 0 | 0 | 0.05029301 | 0.03569254 | 0.02759964 | 108.8174
1 | 79.42835 | 0 | 0 | 2.748968 | 0.2055098 | 0.1093912 | 1.499109 | 0 | 0.3661274 | 0.03053472 | 0 | 0 | 0.7790948 | 13.63324 | 0.1088101 | 0.01255797 | 0 | 0 | 0 | 0 | 0 | 0.1516082 | 4.415094e-05 | 0.3037971 | 0.4188776 | 0 | 0.1317562 | 0.03698064 | 0 | 0.0352405 | 336.4362
1 | 90.97832 | 0.115882 | 0 | 0 | 2.035088 | 1.922415 | 1.655563 | 0.364664 | 0 | 0.09343351 | 0 | 0 | 0.1620545 | 0 | 0.1718552 | 0 | 0.7737234 | 0 | 0 | 0 | 0 | 0.2440184 | 0 | 0.6745473 | 0.5940524 | 0 | 0.1088232 | 0.1055567 | 0 | 0 | 310.6945
1 | 94.671 | 0 | 0.0009252924 | 0 | 0.6638715 | 0 | 1.598721 | 0 | 0.00846371 | 0 | 0.05048068 | 0.2177465 | 0 | 0 | 0.06623372 | 0.03134917 | 2.193933 | 0 | 0 | 0.0194342 | 0 | 0 | 0 | 0 | 0 | 0 | 0 | 0.3533352 | 0.1245081 | 0 | 191.4986
4 | 96.12933 | 0.06274224 | 1.423953 | 1.331119 | 0 | 0.06001965 | 0.3432428 | 0.08646448 | 0.09837138 | 0 | 0.008383999 | 0 | 0 | 0 | 0.004403344 | 0 | 0.05113845 | 0.08058205 | 0 | 0 | 0 | 0 | 0.008337375 | 0 | 0 | 0.1050755 | 0.04253538 | 0.1161215 | 0.01043684 | 0.03773936 | 150.1377
1 | 90.6423 | 0 | 0 | 0 | 4.47283 | 0 | 0 | 0 | 0.05382448 | 0.04008469 | 0.01771427 | 0.1118304 | 0 | 0 | 0.09082225 | 1.701366 | 0.9931127 | 0.4721784 | 0.06970014 | 0.04446677 | 0 | 0 | 0 | 0.3647896 | 0 | 0 | 0.6202093 | 0.2704316 | 0.03434348 | 0 | 308.0742
5 | 89.10526 | 0.04109962 | 0.008152306 | 0 | 0.4507416 | 0 | 9.665458 | 0.04134915 | 0 | 0 | 0 | 0.2563745 | 0.02191447 | 0 | 0 | 0.08063055 | 0 | 0.008193221 | 0 | 0 | 0.004167936 | 0 | 0 | 0.03686416 | 0.01486961 | 0.1924158 | 0 | 0.0649512 | 0.007562879 | 0 | 95.20548
5 | 97.03608 | 0.0331865 | 0.01572598 | 0 | 1.731173 | 0 | 0.3330542 | 0.09059818 | 0.001329605 | 0 | 0 | 0.4394247 | 0.006751048 | 0 | 0.03924253 | 0.06471618 | 0 | 0.006966585 | 0 | 0.006909617 | 0 | 0 | 4.923395e-05 | 0 | 0.007179172 | 0.1245283 | 0 | 0.04731018 | 0.01577604 | 0 | 163.8048
6 | 90.3035 | 0.01446846 | 0 | 0 | 0.4908185 | 0 | 8.525433 | 0.1739725 | 0 | 0 | 0 | 0.1883915 | 0 | 0 | 0 | 0 | 0 | 0 | 0 | 0.009488956 | 0 | 0 | 0 | 0.03055804 | 0 | 0.07100344 | 0.07737993 | 0.1149809 | 0 | 0 | 184.1127
5 | 92.92452 | 0.07376759 | 0.09247729 | 0 | 1.493062 | 0 | 4.955109 | 0.003881002 | 0.01820838 | 0.0131897 | 0 | 0.09981641 | 0.01585389 | 0 | 0 | 0.09460139 | 0.01411689 | 0 | 0 | 0.02633667 | 0.001832696 | 0.02347477 | 8.084055e-06 | 0 | 0.1305963 | 0 | 0 | 0.008002125 | 0.01114333 | 0 | 187.2532
1 | 89.71038 | 0 | 0.08401614 | 0 | 1.326048 | 0 | 3.957114 | 0 | 0 | 0 | 0.1215285 | 0.08020985 | 0 | 0 | 0 | 0 | 3.656988 | 0.07288633 | 0 | 0.04127248 | 0.0006787515 | 0 | 0 | 0 | 0 | 0 | 0.08365629 | 0.5676577 | 0.2975642 | 0 | 211.3343
5 | 97.62688 | 0.09688282 | 0.04264574 | 0.006237755 | 1.231143 | 0.02428183 | 0.3362958 | 0.199291 | 0.03895364 | 0 | 0.00990867 | 0 | 0 | 0.0750482 | 0 | 0.03172396 | 0.0434396 | 0.005444811 | 0 | 0.007820188 | 0 | 0.01308218 | 9.203338e-05 | 0 | 0.1523405 | 0 | 0 | 0.05555637 | 0.00293526 | 0 | 155.9156
1 | 91.25569 | 0.2039967 | 0.03284556 | 0 | 4.636155 | 1.341283 | 0 | 0.6748723 | 0.08725927 | 0 | 0.02056319 | 0.8893104 | 0 | 0.01236991 | 0.08234809 | 0.1548821 | 0.1063925 | 0.1496226 | 0 | 0.007228259 | 0.009923018 | 0.08900728 | 1.486372e-05 | 0 | 0 | 0 | 0.13868 | 0.1073403 | 0.0002135149 | 0 | 131.9432
5 | 86.36516 | 1.129952 | 0.374128 | 0.3676592 | 0.4992896 | 0 | 0 | 0 | 0.6059973 | 0.03608009 | 0.02616317 | 0 | 2.022821 | 7.746625 | 0 | 0.06338827 | 0.4221821 | 0.0180331 | 0 | 0.009317474 | 0 | 0.01703521 | 0 | 0 | 0 | 0 | 0.1064411 | 0.1257048 | 0 | 0.06402459 | 179.6155
4 | 90.32722 | 0.2548828125 | 0.7596562 | 0.3745611 | 0.7214811 | 0 | 6.572585 | 0.07656498 | 0.02647951 | 0 | 0 | 0.2017312 | 0 | 0.04492579 | 0.02484711 | 0.2406969 | 0 | 0 | 0.004664627 | 0.02147939 | 0 | 0.004846098 | 0 | 0.0566037 | 0.205481 | 0 | 0 | 0.04457495 | 0 | 0.03672138 | 180.0184
1 | 88.20872 | 0.1018183 | 0 | 0 | 4.066126 | 3.461083 | 0.02332591 | 0.186167 | 0.09724646 | 0.03230474 | 0.008958546 | 0.03298943 | 0 | 0 | 0.2893648 | 0.04246541 | 1.783357 | 0.1141722 | 0 | 0.01067696 | 0 | 0.2340934 | 0 | 0.6519676 | 0.4255429 | 0 | 0.06474759 | 0.1648738 | 0 | 0 | 227.5261
1 | 89.99412 | 0.08982739 | 0 | 0.008034855 | 6.456526 | 0 | 0.6370236 | 0.03031056 | 0.04529602 | 0.08828365 | 0.01974529 | 0.03731868 | 0.2383475 | 0 | 0.3369227 | 0.1074733 | 0.6850581 | 0.1163896 | 0 | 0 | 0 | 0.2403144 | 0 | 0.3709339 | 0.4883358 | 0 | 0 | 0.009741617 | 0 | 0 | 318.9791
1 | 92.77586 | 0.1048877 | 0.00319178 | 0 | 2.689696 | 0 | 0.188716 | 0.1112618 | 0 | 0.06587553 | 0 | 0.8634757 | 0.8837855 | 1.481057 | 0.1316998 | 0.1355035 | 0 | 0 | 0 | 0 | 0 | 0.05510913 | 0 | 0.008733232 | 0.352081 | 0 | 0 | 0.1490624 | 0 | 0 | 276.3413
4 | 91.39291 | 0.1777537 | 0.5384499 | 0.1911673 | 0.2495872 | 0.00565718 | 5.732357 | 0.2828793 | 0.09809215 | 0.04140115 | 0 | 0.3579235 | 0.004415819 | 0 | 0.06347291 | 0.2977024 | 0.1104032 | 0 | 0 | 0.01453733 | 0 | 0 | 0 | 0.05312302 | 0 | 0.2308118 | 0 | 0.1066535 | 0 | 0.05070579 | 91.91818
5 | 94.75492 | 0.9108768 | 1.024693 | 0.5845006 | 0.3022662 | 0 | 0 | 0.1502579 | 0.2368237 | 0 | 0.002601734 | 0 | 1.584471 | 0.242434 | 0 | 0.02080067 | 0.1284007 | 0 | 0 | 0.01475202 | 0 | 0 | 0 | 0 | 0 | 0 | 0 | 0.007126326 | 0 | 0.03507379 | 186.9498
1 | 99.26362 | 0.03880841 | 0.02101268 | 0 | 0.1798863 | 0.004142158 | 0 | 0.1284854 | 0 | 0 | 0 | 0.02218997 | 0.04498254 | 0 | 0 | 0.03043444 | 0.004636041 | 0 | 0 | 0.000981287 | 0.002510257 | 0 | 2.604851e-05 | 0.08655522 | 0.1537684 | 0.01536044 | 0 | 0.002602025 | 0 | 0 | 75.83006
3 | 90.76958 | 0.09819674 | 1.063669 | 0 | 0.5075746 | 0 | 5.939519 | 0 | 0.04406733 | 0.06746859 | 0.005271219 | 0.5120313 | 0 | 0 | 0.05749574 | 0.1672044 | 0.5066838 | 0 | 0 | 0.006805519 | 0 | 0 | 0 | 0.07053383 | 0.07243317 | 0 | 0 | 0.1114707 | 0 | 0 | 157.6822
1 | 93.85795 | 0.8644861 | 0.8315343 | 0.2180721 | 0.8723138 | 0 | 0.7566075 | 0.3140748 | 0 | 0 | 0.03143293 | 0.03751295 | 0.08125836 | 0.2335118 | 0.01525779 | 0.0842818 | 0.2592511 | 0 | 0 | 0 | 0.251256 | 0.1010553 | 0 | 0.4493073 | 0.3271225 | 0.1526327 | 0.2472471 | 0 | 0.0138346 | 0 | 247.6559
4 | 88.90799 | 0 | 0 | 0.8161498 | 0.3026808 | 0.08075058 | 6.727799 | 0.1061911 | 0.07919057 | 0 | 0.01893947 | 0.2064528 | 0.07726703 | 0 | 0 | 0.3356473 | 0.02098303 | 0.06962334 | 0 | 0.124255 | 0.003014466 | 0.005177367 | 0 | 0.2377718 | 0 | 1.666075 | 0.04525837 | 0.1200638 | 0.02216983 | 0.02655111 | 163.2408
1 | 81.93584 | 0.05312521 | 0 | 0 | 3.204422 | 2.354293 | 1.750999 | 0.1553641 | 0.0810682 | 0.4404939 | 0 | 0.05898482 | 0 | 0.07784206 | 0.3861049 | 6.025716 | 0 | 0.537603 | 0.1033096 | 0.007408149 | 0 | 0.3210736 | 0.0002522795 | 1.63177 | 0 | 0 | 0.8743303 | 0 | 0 | 0 | 358.6175
1 | 88.46789 | 0 | 0.07001165 | 0 | 3.934843 | 1.24612 | 4.84211 | 0 | 0 | 0 | 0.005981571 | 0.08386841 | 0 | 0 | 0 | 0 | 0.9871306 | 0 | 0 | 0.01221176 | 0.01153237 | 0.0161045 | 0 | 0 | 0 | 0 | 0.133421 | 0.1110745 | 0.07770275 | 0 | 141.9052
4 | 85.89028 | 1.202993 | 0 | 0.02323612 | 0.3110641 | 0 | 0.5896395 | 0.2951205 | 0.2395926 | 0.7409236 | 0 | 0.01699545 | 0.2761548 | 6.954806 | 0.1024447 | 0.1413844 | 0 | 0 | 0 | 0.001933542 | 0.006354315 | 0.1137486 | 0 | 0.3153535 | 1.020095 | 1.47433 | 0 | 0.2835503 | 0 | 0 | 369.2682
5 | 98.47555 | 0.01923028 | 0.03020068 | 0 | 0.4642107 | 0 | 0.5000767 | 0.119853 | 0 | 0 | 0.001300963 | 0.03384577 | 0 | 0 | 0.02383521 | 0.1030263 | 0.02355074 | 0 | 0 | 0.002343599 | 0.001665651 | 0 | 1.293739e-05 | 0.01818003 | 0.08522006 | 0.08797691 | 0 | 0 | 0.009922872 | 0 | 130.2112
4 | 97.91264 | 1.077402 | 0.5743667 | 0 | 0 | 0.01357466 | 0.06395931 | 0 | 0.02435756 | 0 | 0 | 0 | 0 | 0 | 0.008481729 | 0.02050959 | 0.04940365 | 0.02037122 | 0 | 0.0005973759 | 0.0184653 | 0.04619439 | 0.003984924 | 0 | 0.04749502 | 0.03133205 | 0 | 0.0675221 | 0.01934674 | 0 | 60.89165
1 | 87.968 | 0.06551172 | 0.07860732 | 0 | 0.03542887 | 0 | 0 | 0 | 0.5916854 | 1.223645 | 0.006264528 | 0.008515819 | 4.915619 | 3.221139 | 0.0799594 | 0.02111848 | 0.3052335 | 0 | 0 | 0 | 0 | 0.01391524 | 4.617505e-05 | 0 | 0 | 1.003127 | 0 | 0.3982634 | 0.06391571 | 0 | 342.1167
4 | 92.8597 | 0.5338787 | 0 | 1.381079 | 0.3551376 | 0 | 3.798672 | 0 | 0 | 0.01449031 | 0 | 0.2177612 | 0 | 0 | 0 | 0.12917 | 0.3866488 | 0.01206056 | 0 | 0.02016445 | 0 | 0 | 0.0002825162 | 0 | 0.1397601 | 0 | 0 | 0.1453492 | 0 | 0.00584967 | 181.0769
1 | 95.33025 | 0.01663054 | 0.01331067 | 0 | 3.210752 | 0.07171493 | 0 | 0.1971413 | 0.08961307 | 0 | 0.03660887 | 0.3259844 | 0 | 0 | 0.07172981 | 0 | 0.2234027 | 0.1804542 | 0.01577889 | 0.0158227 | 0.007263314 | 0 | 0 | 0 | 0 | 0 | 0.04976581 | 0.1329199 | 0.01086043 | 0 | 165.2969
6 | 91.12575 | 0 | 0.004266872 | 0 | 0.3370168 | 0 | 7.264513 | 0 | 0 | 0 | 0.01024856 | 0.7185385 | 0 | 0 | 0.001270477 | 0.02621848 | 0 | 0.01796687 | 0 | 0 | 0.01446085 | 0 | 0 | 0 | 0.09764686 | 0.1944528 | 0 | 0.1461832 | 0.04146916 | 0 | 75.14806
1 | 87.82561 | 0.1362714 | 0.05507747 | 0 | 2.976849 | 0 | 0 | 0.1578183 | 0.2343411 | 0 | 0.1173734 | 0.04185743 | 5.741124 | 1.790159 | 0 | 0 | 0.2731838 | 0.3332289 | 0.02734259 | 0.05399461 | 0 | 0 | 5.8013e-05 | 0 | 0 | 0 | 0 | 0.1801898 | 0.05552467 | 0 | 261.6448
5 | 92.89415 | 0.05050798 | 0.0402696 | 0 | 5.795199 | 0 | 0 | 0 | 0.1285054 | 0 | 0.02799851 | 0.4149942 | 0.03414883 | 0 | 0.218587 | 0.07325403 | 0 | 0.02143861 | 0 | 0.02054983 | 0.0160255 | 0 | 0 | 0.01635444 | 0.005237736 | 0.1156597 | 0 | 0.1271194 | 0 | 0 | 236.1875
5 | 88.38857 | 2.300565 | 0.1205664 | 0.1554677 | 0.1187448 | 0 | 0 | 0.05814295 | 0.4945377 | 0.06560488 | 0 | 0.03483501 | 1.940673 | 6.153484 | 0.01980354 | 0.04697673 | 0 | 0 | 0.01786756 | 0.01356173 | 0.003605319 | 0 | 9.656359e-06 | 0 | 0 | 0 | 0 | 0.06698713 | 0 | 0 | 256.0286
6 | 95.39857 | 0 | 0.05107189 | 0 | 3.154589 | 0 | 0.1303803 | 0.1712248 | 0.4276965 | 0 | 0 | 0 | 0.09328243 | 0.4452102 | 0 | 0.008604221 | 0.04243461 | 0.007333706 | 0 | 0.01614499 | 0 | 0 | 5.393883e-06 | 0 | 0 | 0.01143877 | 0 | 0.02267009 | 0.01934541 | 0 | 181.8197
1 | 96.26062 | 0.8834969 | 0.7617651 | 0.1205224 | 0 | 0 | 0.195533 | 0.132153 | 0.05977879 | 0.002572625 | 0.01304252 | 0.03429057 | 0.2464058 | 0.3509934 | 0.03492366 | 0 | 0 | 0 | 0 | 0 | 0.1881635 | 0.07547103 | 0 | 0.1910298 | 0.4469625 | 0 | 0 | 0.002275032 | 0 | 0 | 199.6387
1 | 87.96061 | 0.2094123 | 0 | 0 | 0.3127087 | 0 | 0 | 0 | 0.2712244 | 0 | 0.1113018 | 0.1291574 | 0.3972553 | 9.328958 | 0 | 0 | 0 | 0.7505574 | 0.1480855 | 0.05741191 | 0 | 0 | 0.0002276222 | 0 | 0 | 0 | 0.1810445 | 0.06156092 | 0.08048499 | 0 | 305.0968
1 | 95.08383 | 0.06230683 | 0.005108797 | 0 | 2.119916 | 0.01239597 | 0 | 0.2791013 | 0.1854279 | 0 | 0.01419811 | 0 | 1.872265 | 0 | 0 | 0.06142428 | 0 | 0 | 0 | 0.008634416 | 0 | 0 | 2.402164e-05 | 0.05137909 | 0.1408999 | 0.04168844 | 0 | 0.06139873 | 0 | 0 | 227.0421
3 | 89.72491 | 0.1719552 | 0.4201763 | 3.746051 | 0.2580464 | 0.03440751 | 4.854267 | 0.08563519 | 0.05862528 | 0 | 0 | 0.04999981 | 0.03336681 | 0 | 0.05978646 | 0 | 0 | 0 | 0.03579855 | 0.01812963 | 0 | 0 | 7.414666e-05 | 0.1944279 | 0 | 0.05618478 | 0.09890431 | 0.0992564 | 0 | 0 | 221.7065
4 | 98.02746 | 0 | 0 | 1.529817 | 0 | 0.0414755 | 0 | 0.01173842 | 0 | 0 | 0.005876043 | 0 | 0.01578711 | 0.006440964 | 0 | 0.06218687 | 0 | 0.005621278 | 0 | 0 | 0.003414067 | 0 | 0 | 0.05571181 | 0 | 0.1886051 | 0.002149527 | 0.04371792 | 0 | 0 | 194.0765
4 | 93.97997 | 0.3697504 | 1.103573 | 0.1622412 | 0.5874605 | 0 | 2.536725 | 0.03136623 | 0.03208156 | 0.02635475 | 0.004465298 | 0.1875767 | 0 | 0 | 0.05289967 | 0.155785 | 0.4524762 | 0.002881563 | 0 | 0.000247247 | 0 | 0 | 0 | 0 | 0.1377394 | 0 | 0 | 0.1584265 | 0.0179769 | 0 | 116.8682
2 | 89.40049 | 1.3481 | 0.888181 | 0.4156433 | 0.2080604 | 0.004516243 | 0.5500909 | 0.1114291 | 0.3770662 | 0 | 0 | 0.0345909 | 5.258222 | 0.6157513 | 0 | 0 | 0 | 0 | 0 | 0 | 0.3597367 | 0.01397809 | 0 | 0.07930727 | 0 | 0 | 0.1526025 | 0.182235 | 0 | 0 | 256.7611
5 | 85.29897 | 0.1704964 | 0.01090118 | 0 | 0.7204979 | 0 | 0.1061147 | 0 | 0.5312536 | 0.1233271 | 0.03584626 | 0 | 1.817915 | 10.18336 | 0 | 0.05713891 | 0.5881908 | 0 | 0 | 0 | 0 | 0.05424971 | 4.917304e-05 | 0 | 0 | 0 | 0.2155223 | 0.072523 | 0.01364997 | 0 | 172.6068
1 | 94.91398 | 0.05799314 | 0 | 0 | 2.775756 | 0 | 0 | 0.3972929 | 0.01500395 | 0 | 0 | 1.027911 | 0 | 0.09949201 | 0.1033199 | 0.04813412 | 0.09056392 | 0.0928702 | 0.02690798 | 0.02353374 | 0 | 0 | 0 | 0.08694673 | 0 | 0 | 0.06951675 | 0.1707791 | 0 | 0 | 234.3027
1 | 84.17882 | 0.1932628 | 0 | 0 | 0 | 0 | 0.7045916 | 0.7791176 | 0.3454105 | 0 | 0 | 0 | 1.896012 | 9.737597 | 0.1104171 | 0.05622456 | 0.6024472 | 0 | 0 | 0 | 0 | 0.3269207 | 0 | 0.3407454 | 0.4543334 | 0 | 0.07881313 | 0.1515642 | 0 | 0.04372678 | 337.705
1 | 90.2205 | 0.003970814 | 0.02200412 | 0.08189958 | 5.996367 | 0 | 1.078961 | 0 | 0.08708049 | 0 | 0.04905947 | 0.01411899 | 0.02862305 | 0 | 0.1139802 | 0.02872202 | 1.888446 | 0 | 0 | 0.02882512 | 0 | 0.03971244 | 0 | 0 | 0 | 0 | 0.05167167 | 0.1947262 | 0.07132853 | 0 | 258.5696
5 | 89.56171 | 0.06457044 | 0 | 0 | 0.4092515 | 0 | 8.725286 | 0.1318166 | 0 | 0 | 0.00318811 | 0.5747071 | 0 | 0.1070238 | 0 | 0.07545958 | 0 | 0.02087691 | 0 | 0.01325837 | 0 | 0 | 0 | 0.03551308 | 0 | 0 | 0.1199083 | 0.1574257 | 0 | 0 | 157.9139
1 | 85.40689 | 0.1308164 | 0 | 0 | 2.733262 | 0.8955907 | 2.633662 | 0 | 0.0803035 | 0.3015489 | 0 | 0.1969328 | 0 | 0.2391046 | 0.6082627 | 0.7944757 | 2.62184 | 0.2094039 | 0.03199913 | 0.0101463 | 0 | 0.3479448 | 2.581668e-05 | 1.435813 | 0.1733495 | 0 | 0.9722989 | 0.1763283 | 0 | 0 | 352.0843
1 | 82.48022 | 0.05225339 | 0.007904919 | 0 | 4.769241 | 0 | 0 | 0 | 0.3139897 | 0 | 0.08408564 | 0.01900787 | 7.452932 | 4.193096 | 0 | 0 | 0.03059469 | 0.3089008 | 0 | 0.02538493 | 0 | 0 | 2.786798e-06 | 0 | 0 | 0 | 0 | 0.2623813 | 0 | 0 | 351.4513
5 | 89.37087 | 0.04225057 | 0 | 0.004384838 | 0.176894 | 0 | 9.094961 | 0 | 0 | 0 | 0.005288546 | 0.3728335 | 0 | 0 | 0.01154927 | 0.1050664 | 0 | 0.002178389 | 0 | 0 | 0.01564079 | 0.002141906 | 0 | 0.05696068 | 0.2289432 | 0.3069418 | 0 | 0.1548992 | 0.04819126 | 0 | 58.40263
4 | 96.28431 | 1.920415 | 0.274125 | 0.2726879 | 0.09122201 | 0 | 0.1517354 | 0.1274797 | 0.09814125 | 0.001287573 | 0.002219587 | 0 | 0.05146113 | 0.2360508 | 0 | 0.06903597 | 0 | 0 | 0.01493949 | 0 | 0 | 0.02593227 | 0.001420485 | 0.1013182 | 0.234494 | 0 | 0 | 0.04172451 | 0 | 0 | 205.28
1 | 100 | 0 | 0 | 0 | 0 | 0 | 0 | 0 | 0 | 0 | 0 | 0 | 0 | 0 | 0 | 0 | 0 | 0 | 0 | 0 | 0 | 0 | 0 | 0 | 0 | 0 | 0 | 0 | 0 | 0 | 216.1636
5 | 91.44461 | 0.1636112 | 0.02465156 | 0 | 6.954583 | 0.01507116 | 0 | 0 | 0.01533312 | 0 | 0.04435831 | 0.6387309 | 0 | 0 | 0.1834491 | 0.01863487 | 0.2677771 | 0.07436631 | 0 | 0.01112536 | 0 | 0 | 0 | 0 | 0 | 0 | 0.003001079 | 0.1395463 | 0.001149763 | 0 | 190.9581
1 | 90.95098 | 0.02903705 | 0 | 0.03523567 | 6.90982 | 0 | 0.09648091 | 0 | 0.09376915 | 0.04677654 | 0.001366297 | 0.007947149 | 0.1314262 | 0 | 0.189914 | 0.003804049 | 0.3642418 | 0 | 0 | 0 | 0 | 0.2395001 | 0 | 0.2575868 | 0.4780802 | 0.09910157 | 0 | 0.06493267 | 0 | 0 | 339.5328
1 | 94.41142 | 0 | 0.01506427 | 0 | 0 | 0.0459685 | 4.690926 | 0.020393 | 0 | 0.0117451 | 0 | 0.1141868 | 0.02219489 | 0 | 0.04029639 | 0.05251567 | 0.10084 | 0 | 0.002187752 | 0 | 0 | 0 | 5.546746e-05 | 0.2242527 | 0.115383 | 0 | 0.04615396 | 0.08641401 | 0 | 0 | 137.1147
1 | 95.54971 | 1.880928 | 0.01827327 | 0 | 0.4577212 | 0 | 0.4197708 | 0.1156539 | 0.02637774 | 0 | 0.04615454 | 0.04241903 | 0.05493615 | 0.130007 | 0.03758017 | 0 | 0.8659216 | 0 | 0.003895185 | 0.005387673 | 0.01387737 | 0 | 1.485615e-05 | 0 | 0.2209524 | 0 | 0 | 0.04002191 | 0.07040209 | 0 | 224.5401
4 | 97.56351 | 1.472636 | 0.2325114 | 0.2815332 | 0 | 0 | 0 | 0 | 0.008084666 | 0 | 0 | 0 | 0 | 0 | 0 | 0 | 0.03051592 | 0.01042437 | 0 | 0.00560545 | 0.01123117 | 0.05787403 | 0.004844253 | 0 | 0 | 0.1249601 | 0.08717003 | 0.09474356 | 0.01435103 | 0 | 53.02427
6 | 97.51347 | 0.0744068 | 0.01862552 | 0 | 0.7610242 | 0 | 0 | 0.05697268 | 0 | 0 | 0.01137609 | 0.9291403 | 0 | 0.06678797 | 0.01142527 | 0.0445591 | 0.07283039 | 0.02512261 | 0.05240025 | 0.007662171 | 0 | 0 | 2.203413e-05 | 0 | 0.1622688 | 0.04136578 | 0 | 0.1505366 | 0 | 0 | 225.4979
1 | 97.47137 | 0.02142541 | 0.00242278 | 0 | 1.097638 | 0 | 0 | 0.247055 | 0.01748715 | 0 | 0 | 0.7772251 | 0.02325197 | 0.06213843 | 0 | 0.04083983 | 0 | 0 | 0.008273895 | 0.01495459 | 0 | 0 | 2.203755e-05 | 0.008673092 | 0.2062888 | 0 | 0 | 0 | 0 | 0.0009300005 | 202.2393
1 | 91.24747 | 0 | 0.01249408 | 0 | 2.19067 | 0 | 6.029131 | 0 | 0 | 0.01556558 | 0 | 0 | 0.04319881 | 0 | 0.05491483 | 0 | 0 | 0 | 0 | 0.006228116 | 0.004255482 | 0.06274505 | 2.815843e-05 | 0.1436672 | 0.1538047 | 0 | 0.0007744659 | 0.0350551 | 0 | 0 | 258.9429
5 | 89.73839 | 0.01386075 | 0.01980708 | 0 | 0.7745891 | 0 | 8.86582 | 0.05361265 | 0 | 0 | 0 | 0.2545995 | 0.01162185 | 0 | 0 | 0.1269544 | 0 | 0 | 0 | 0.003808647 | 0.005713892 | 0 | 7.13805e-06 | 0 | 0.09112141 | 0.01263381 | 0 | 0.02746101 | 0 | 0 | 120.5981
5 | 87.41094 | 0.05803747 | 0.05787079 | 0 | 6.744987 | 0.03768767 | 4.889444 | 0 | 0.2085969 | 0 | 0 | 0.1321118 | 0 | 0 | 0.01602615 | 0.06399768 | 0.1227334 | 0.03390186 | 0 | 0 | 8.381021e-05 | 0.02524459 | 1.903921e-05 | 0 | 0 | 0.07126656 | 0 | 0.1169469 | 0 | 0.01010189 | 74.37223
5 | 95.70163 | 0 | 0.05137037 | 0 | 1.182121 | 0.126866 | 0 | 0 | 0.7441244 | 0.02879034 | 0 | 0.003003082 | 0 | 0 | 0.07594284 | 0.03936603 | 0 | 0 | 1.396793 | 0.01215837 | 0.002064009 | 0.03193187 | 0 | 0.1132425 | 0.09237266 | 0.2980033 | 0 | 0.1002205 | 0 | 0 | 128.1949
5 | 94.20052 | 3.760923 | 0.0242312 | 0 | 0.6721216 | 0.002588764 | 0.07444251 | 0.1667556 | 0.1955505 | 0.04566503 | 0 | 0.0207049 | 0.1094524 | 0.2943953 | 0 | 0.08699051 | 0.04881569 | 0.03188245 | 0 | 0 | 0 | 0.02917452 | 0.0001013261 | 0 | 0.1645503 | 0.07113089 | 0 | 0 | 0 | 0 | 190.4837
1 | 89.01956 | 0.89038 | 0.2380029 | 0.04136426 | 0.3309849 | 0.08360646 | 0.6108625 | 0.1013467 | 0.3797561 | 0 | 9.28519e-05 | 0.003273272 | 4.382991 | 2.592971 | 0 | 0 | 0 | 0 | 0 | 0 | 0.2140513 | 0.09494796 | 0 | 0.07799327 | 0 | 0.3298601 | 0.3445911 | 0.2444016 | 0.01896112 | 0 | 281.5377
3 | 91.81945 | 0.004491931 | 0.03428912 | 0 | 1.139148 | 0 | 0.1896726 | 0.1345804 | 0.2054405 | 0 | 0 | 0.00742953 | 0.2500261 | 5.972329 | 0.01173799 | 0 | 0 | 0 | 0 | 0.00622403 | 0 | 0 | 1.731245e-05 | 0.04512953 | 0.1231596 | 0 | 0.03438217 | 0.004719067 | 0.006881123 | 0.0108926 | 235.3971
6 | 93.70595 | 0.05436173 | 0.02163834 | 0 | 4.867806 | 0.02262181 | 0 | 0.05072293 | 0 | 0 | 0.01313931 | 0.7991037 | 0 | 0 | 0.1164473 | 0.1387814 | 0 | 0.03057045 | 0 | 0.01783007 | 0 | 0 | 0 | 0 | 0 | 0.06635545 | 0 | 0.09467415 | 0 | 0 | 214.1448
4 | 95.7719 | 0.9769164 | 0.881999 | 1.553491 | 0.3377678 | 0 | 0 | 0.01906623 | 0.00620746 | 0 | 0.003163375 | 0 | 0 | 0.1311059 | 0 | 0.0862046 | 0.05422951 | 0.002609877 | 0 | 0.01046111 | 0 | 0 | 0.001877183 | 0 | 0.09068064 | 0 | 0 | 0.07231639 | 0 | 0 | 207.9012
5 | 98.27906 | 0.05309409 | 0.003891022 | 0 | 0.1940393 | 0 | 0.5866069 | 0 | 0.01857688 | 0 | 0.0091768 | 0.5107286 | 0.02836513 | 0 | 0 | 0.09856857 | 0 | 0.00245128 | 0 | 0 | 0 | 0 | 7.154458e-05 | 0.03137689 | 0.1269733 | 0 | 0 | 0.05701896 | 0 | 0 | 107.2708
1 | 82.05412 | 0.00911009 | 0.03306238 | 0 | 1.560305 | 0 | 0 | 0 | 0.3181598 | 0 | 0.07967585 | 0.1211162 | 2.487956 | 12.58467 | 0 | 0 | 0.1622314 | 0.150571 | 0 | 0.01432858 | 0 | 0 | 0 | 0 | 0 | 0.1413745 | 0 | 0.1996666 | 0.0836606 | 0 | 302.0512
4 | 95.43208 | 0.3764274 | 0.2093607 | 0.2840374 | 0.3686779 | 0 | 2.241445 | 0.05822729 | 0 | 0 | 0 | 0.1218955 | 0 | 0 | 0.0378293 | 0.1489044 | 0.1609529 | 0.02195036 | 0 | 0.005264451 | 0 | 0.005991835 | 0 | 0.1359146 | 0.2497716 | 0 | 0 | 0.1396886 | 0.001585476 | 0 | 103.6004
4 | 90.2577 | 0.02085852 | 0.4901988 | 0.06612094 | 0.5258048 | 0 | 7.589118 | 0.1474008 | 0.03696665 | 0 | 0 | 0.3156447 | 0.01399975 | 0 | 0.002096578 | 0.3624298 | 0 | 0.0140132 | 0 | 0.02900827 | 0 | 0 | 1.107676e-05 | 0.005717244 | 0 | 0 | 0 | 0.05945609 | 0 | 0.0634558 | 127.114
5 | 90.75414 | 0 | 0.02410521 | 0 | 0.28916 | 0 | 8.28014 | 0.03209012 | 0 | 0 | 0 | 0.2403329 | 0 | 0 | 0.02498584 | 0.1445293 | 0 | 0.0257749 | 0 | 0.0004879514 | 0.008085507 | 0 | 0 | 0 | 0.004535669 | 0.08052047 | 0 | 0.06587039 | 0.02524 | 0 | 86.02454
4 | 97.64696 | 1.176478 | 0.1448942 | 0.1587998 | 0 | 0.02940396 | 0.3307244 | 0.03917576 | 0.0008831394 | 0 | 0.004423968 | 0.02150749 | 0.02349856 | 0.0742129 | 0 | 0 | 0.04875705 | 0.002016027 | 0 | 0.002573483 | 0.001250043 | 0.06856339 | 0.002233494 | 0.02816984 | 0 | 0.02203653 | 0.0949001 | 0.0785405 | 0 | 0 | 114.0583
5 | 93.63218 | 0.3461328 | 1.745425 | 0.5608383 | 1.890427 | 0 | 0 | 0 | 1.318927 | 0.0341159 | 0.0003710598 | 0 | 0 | 0.1146866 | 0.02228182 | 0 | 0.0816938 | 0.02661737 | 0 | 0 | 0.03198295 | 0 | 0 | 0.02662092 | 0.05456286 | 0.007064531 | 0 | 0.1060731 | 0 | 0 | 210.0899
1 | 92.08407 | 0.1185988 | 0 | 0 | 5.489488 | 0.09972142 | 0 | 0.2823868 | 0.1188409 | 0.1198891 | 0.02437966 | 0 | 0.318704 | 0.01648148 | 0.2540605 | 0.09381801 | 0 | 0.08438851 | 0 | 0.01154913 | 0 | 0.1641645 | 0 | 0.4328687 | 0.23065 | 0 | 0.05594079 | 0 | 0 | 0 | 281.0703
5 | 94.44923 | 0.6017021 | 0.5536946 | 0.2707092 | 1.668338 | 0.02282751 | 0.08884635 | 0 | 0.9182654 | 0.1148834 | 0.01393858 | 0 | 0 | 0 | 0.08154438 | 0 | 0.6765112 | 0.03292354 | 0.1405892 | 0 | 0 | 0.04177382 | 8.94766e-05 | 0.02264201 | 0 | 0 | 0.01543048 | 0.2860644 | 0 | 0 | 165.119
1 | 89.34126 | 0 | 0 | 0 | 2.221364 | 1.6145 | 0.3308853 | 0 | 0 | 0 | 0 | 0.04895773 | 0 | 0 | 0.2624628 | 2.244283 | 3.022212 | 0.1295096 | 0 | 0.03142064 | 0 | 0.0887546 | 0 | 0.1710535 | 0.08839222 | 0 | 0.08280772 | 0.3221407 | 0 | 0 | 309.1636
5 | 95.93507 | 0.03548127 | 0 | 0 | 1.934528 | 0.1350099 | 0.1487497 | 0 | 0.205899 | 0 | 0.01191806 | 0.5233588 | 0.01090292 | 0 | 0 | 0 | 0.009860824 | 0.02039645 | 0.8385662 | 0.01219761 | 0 | 0.02669013 | 0.0001076779 | 0 | 0.06618965 | 0 | 0 | 0.06627072 | 0 | 0.01879998 | 110.4163
1 | 88.16192 | 1.498343 | 1.507524 | 0.8671923 | 0.7687659 | 0 | 0.427939 | 0.2948212 | 0.271161 | 0 | 0.0122599 | 0.02758828 | 5.064892 | 0 | 0.01412487 | 0 | 0 | 0 | 0 | 0 | 0.3917266 | 0.02164445 | 0 | 0.2555079 | 0.02278901 | 0.1075269 | 0.2049882 | 0.07909751 | 0.0001897397 | 0 | 262.2628
3 | 94.45218 | 0.8619117 | 0.8029538 | 1.269623 | 0.1457288 | 0 | 0.7663801 | 0 | 0 | 0.03505558 | 0.01478042 | 0.03546437 | 0.03019512 | 0.05840962 | 0.04154995 | 0 | 0.6949341 | 0 | 0 | 0.03194967 | 0.006722492 | 0.03731745 | 0.001815165 | 0.1249863 | 0.3659335 | 0.1281624 | 0 | 0.09394804 | 0 | 0 | 239.3664
4 | 95.89425 | 0.9091491 | 2.016663 | 0 | 0.2784342 | 0 | 0.2110473 | 0.0370698 | 0.0835173 | 0 | 0.0164936 | 0.04467127 | 0 | 0 | 0 | 0.0595949 | 0.09708649 | 0.01459812 | 0 | 0 | 0 | 0 | 0.004873893 | 0 | 0 | 0.129325 | 0 | 0.1626494 | 0.01018081 | 0.03039701 | 132.7009
5 | 95.30082 | 0 | 0.006590217 | 0.007293098 | 3.687603 | 0 | 0 | 0.02373049 | 0.7357168 | 0 | 0.001043978 | 0 | 0 | 0 | 0.01378189 | 0.07969628 | 0 | 0 | 0 | 0.007909147 | 0 | 0 | 4.70212e-05 | 0.0203731 | 0.007096203 | 0.1082643 | 0 | 0 | 3.473777e-05 | 0 | 162.8226
4 | 93.89363 | 0.1979752 | 0.06523617 | 0 | 0.6507192 | 0.01605188 | 4.587445 | 0.07425224 | 0 | 0 | 0 | 0.1501355 | 0.004869681 | 0 | 0 | 0.07124044 | 0.03826226 | 0 | 0 | 0.002067249 | 0.01817179 | 0.027147 | 2.785624e-05 | 0 | 0.1085154 | 0.0246125 | 0 | 0.04802928 | 0.02160996 | 0 | 104.7246
1 | 90.44335 | 0.0917647 | 0 | 0 | 5.143538 | 1.676285 | 0 | 0.4655609 | 0.07421555 | 0 | 0 | 0.4072183 | 0 | 0 | 0.2013926 | 0.03877801 | 0 | 0.335356 | 0.03979494 | 0.001545774 | 0 | 0.1074513 | 5.029234e-05 | 0.4312931 | 0.1389644 | 0 | 0.2331372 | 0.1703002 | 0 | 0 | 334.8619
5 | 87.79443 | 0.02613534 | 0.05775354 | 0 | 6.515325 | 0.0004769413 | 4.74842 | 0.01443608 | 0.336053 | 0 | 0 | 0.137056 | 0 | 0 | 0.02193231 | 0.004172927 | 0.1371051 | 0.03420023 | 0 | 0.01419907 | 0.001632775 | 0.01253578 | 8.103307e-05 | 0 | 0 | 0.07311419 | 0 | 0.07093584 | 0 | 0 | 164.0013
5 | 85.40768 | 0 | 0 | 0.03005548 | 0.8955054 | 0.04186664 | 0 | 0.04795809 | 0 | 0 | 0.01107843 | 0.8724617 | 1.597657 | 6.815268 | 0.3327715 | 0.1300713 | 0.2498289 | 0 | 1.377913 | 0.01127124 | 0.02500924 | 0 | 0 | 0.525708 | 0.3834084 | 0.9453174 | 0 | 0.2981625 | 0.001011918 | 0 | 269.1584
5 | 97.43311 | 0.1535383 | 0.3363928 | 0.02312138 | 1.370272 | 0 | 0.2915855 | 0 | 0.05204551 | 0 | 0.001740129 | 0.01103507 | 0.04810884 | 0 | 0 | 0.02427084 | 0.08777437 | 0.009559656 | 0 | 0 | 0 | 0.003685433 | 2.505297e-05 | 0.0252397 | 0.03247381 | 0 | 0.02753567 | 0.04475957 | 0.02373079 | 0 | 150.7482
1 | 92.66155 | 0 | 0.04493305 | 0.01992607 | 0.7581108 | 0 | 2.248358 | 0 | 0 | 0 | 0.1009905 | 0.1172876 | 0 | 0 | 0.05936817 | 0 | 3.23087 | 0.009918602 | 0 | 0.02435964 | 0 | 0 | 0 | 0 | 0 | 0 | 0 | 0.556711 | 0.1676145 | 0 | 153.1998
5 | 94.92986 | 1.281637 | 0.3704035 | 0.1937377 | 0 | 0 | 0 | 0 | 0.2197418 | 0.5035695 | 0.005150491 | 0.01396106 | 1.960073 | 0 | 0.06497427 | 0 | 0.1114462 | 0.003796504 | 0 | 0.009701101 | 0.004840013 | 0.01467054 | 0.0003827435 | 0 | 0.1812178 | 0.006633978 | 0 | 0.0939583 | 0.0302477 | 0 | 153.909
1 | 86.15874 | 0.1565117 | 0.008938225 | 0 | 4.289324 | 0.02259876 | 0 | 0.03310822 | 0.3781306 | 0 | 0.04093573 | 0 | 3.201776 | 5.119717 | 0 | 0.01678214 | 0 | 0.1188737 | 0.002429416 | 0.006061207 | 0.01157656 | 0.2276403 | 0 | 0 | 0.157617 | 0 | 0 | 0.04924347 | 0 | 0 | 374.2423
5 | 95.92011 | 1.745997 | 0.5571858 | 0.3907516 | 0.2506215 | 0 | 0.4187392 | 0 | 0.3365528 | 0.03117836 | 0.002329501 | 0 | 0 | 0.05455624 | 0.01733072 | 0.107132 | 0.004114557 | 0 | 0 | 0.0006347661 | 0.006133448 | 0.01045146 | 0 | 0 | 0.08898108 | 0 | 0 | 0.02665277 | 0.03054464 | 0 | 155.7731
5 | 97.92485 | 0.00438045 | 0.00787339 | 0 | 0.6270883 | 0 | 0.9810306 | 0.02624683 | 0 | 0 | 0 | 0.1752199 | 0.03006122 | 0 | 0 | 0.04187606 | 0.0562725 | 0.01053102 | 0 | 0 | 0.005566391 | 0 | 7.803836e-05 | 0 | 0.09286084 | 0 | 0 | 0.01606393 | 0 | 0 | 101.9635
5 | 85.48864 | 0.0608273 | 0 | 0 | 0.8516738 | 0.003919731 | 0.1596286 | 0 | 0.280731 | 0 | 0.004859825 | 0 | 0.9288381 | 10.77958 | 0.08491018 | 0.04981813 | 0.6287168 | 0 | 0.300497 | 0 | 0.009416399 | 0 | 0 | 0.1771192 | 0.005771829 | 0 | 0.02581955 | 0.1551329 | 0.004101135 | 0 | 242.1526
1 | 91.58342 | 2.6727 | 0.0289478 | 0 | 4.752101 | 0 | 0 | 0.1245743 | 0.4799047 | 0.03107155 | 0 | 0.02349483 | 0.02769047 | 0.1156235 | 0.004691951 | 0 | 0.04556082 | 0.004836115 | 0 | 0.0005709968 | 0 | 0.009899721 | 0 | 0 | 0.07788719 | 0 | 0 | 0.005650293 | 0.01137613 | 0 | 242.4811
1 | 86.43302 | 0.06909193 | 0 | 0 | 1.922091 | 2.966279 | 4.064673 | 2.925788 | 0.003661796 | 0 | 0 | 0 | 0 | 0 | 0.09593635 | 0 | 0.3694922 | 0 | 0 | 0 | 0.01708956 | 0.397469 | 0 | 0.1508877 | 0.16653 | 0 | 0.2837917 | 0.1341953 | 0 | 0 | 317.4721
5 | 89.12728 | 0.0256676 | 0.02252532 | 0 | 0.8685113 | 0 | 9.632151 | 0.08110357 | 0 | 0 | 0 | 0.1605928 | 0 | 0.01322601 | 0 | 0.03296152 | 0 | 0.001855144 | 0 | 0.003673967 | 0.0006101402 | 0 | 2.33437e-05 | 0 | 0 | 0 | 0 | 0.02855233 | 0 | 0.001264936 | 184.291
1 | 81.93758 | 0.02283836 | 0.03757511 | 0 | 0.5868862 | 0 | 0 | 0 | 0.4845489 | 0 | 0.08528001 | 0.02094773 | 4.276437 | 11.93423 | 0.03062006 | 0.08913177 | 0.1451021 | 0 | 0 | 0.01852661 | 0 | 0 | 0 | 0 | 0 | 0 | 0 | 0.3078449 | 0.02245844 | 0 | 309.9212
5 | 92.01464 | 0 | 0.07934771 | 0 | 4.176946 | 0.254301 | 8.264311e-05 | 0 | 0.8810775 | 0 | 0.03338918 | 0.0120184 | 0 | 0 | 0.161602 | 0.06307019 | 0.348579 | 0.0274762 | 1.438568 | 0.02191271 | 0 | 0.008239686 | 0.0001123513 | 0 | 0 | 0.2769444 | 0 | 0.1626775 | 0 | 0.03901479 | 104.3303
1 | 91.86592 | 0.09095672 | 0.0632554 | 0 | 4.492996 | 0 | 0 | 0.1201143 | 0 | 0 | 0.04491533 | 0.6492159 | 2.063197 | 0 | 0.122514 | 0.1424722 | 0 | 0 | 0 | 0.01598725 | 0 | 0 | 2.268423e-05 | 0 | 0 | 0.09642532 | 0 | 0.1834524 | 0.04855423 | 0 | 192.9453125
1 | 83.89346 | 0.1926122 | 0 | 0 | 1.123939 | 0 | 0.3581691 | 0.5469061 | 0.1943928 | 0 | 0.04033102 | 0.3092849 | 0.9560931 | 10.50564 | 0.2368193 | 0.09447649 | 0.2203462 | 0.2667265 | 0.05142744 | 0.0150217 | 0 | 0.07327314 | 0 | 0.2650542 | 0.3944828 | 0 | 0.03249238 | 0.2290462 | 0 | 0 | 377.8753
4 | 96.42946 | 0.4576665 | 0.576283 | 1.84531 | 0.1722123 | 0 | 0 | 0.12691 | 0 | 0 | 0.008353204 | 0 | 0.007755774 | 0 | 0 | 0.05946452 | 0 | 0 | 0 | 0.007935118 | 0 | 0 | 0 | 0.1104427 | 0.1426611 | 0 | 0 | 0.05554742 | 0 | 0 | 175.6734
6 | 92.56058 | 0 | 0.02127582 | 0 | 0.257913 | 0.005438769 | 6.09905 | 0 | 0 | 0 | 0 | 0.2619772 | 0 | 0 | 0.0843811 | 0.03485096 | 0.1688201 | 0.01673565 | 0 | 0 | 0.01326992 | 0 | 0 | 0 | 0.04884091 | 0.2757772 | 0 | 0.1278973 | 0.02319529 | 0 | 51.26242
1 | 87.67784 | 0.1538007 | 0 | 0 | 0.7737285 | 0 | 0.2833327 | 0.2643921 | 0.1740921 | 0.02773855 | 0.01029254 | 0.8274965 | 4.184033 | 4.698056 | 0.1155155 | 0.009356199 | 0 | 0.05646123 | 0 | 0.009416638 | 0 | 0 | 3.031558e-06 | 0.09406302 | 0.3941148 | 0 | 0 | 0.2462657 | 0 | 0 | 295.2167
1 | 87.9887 | 0 | 0 | 0 | 0 | 0 | 2.912878 | 5.444162 | 0 | 0.04593112 | 0 | 0 | 0 | 0 | 0.1939695 | 0 | 2.21629 | 0.05805979 | 0.1102876 | 0.007743038 | 0 | 0.1770895 | 0.0001312992 | 0 | 0 | 0 | 0.3823624 | 0.2394277 | 0.07857226 | 0.1443968 | 375.0292
1 | 93.26929 | 0.1053154 | 0 | 0 | 4.348512 | 0 | 0.02672304 | 0.02218473 | 0.04762554 | 0.01261531 | 0.03423701 | 0 | 1.019727 | 0 | 0.03092353 | 0 | 0 | 0.4871179 | 0.07771193 | 0.02713576 | 0 | 0 | 2.693704e-05 | 0.2797446 | 0 | 0 | 0.163438 | 0.04767386 | 0 | 0 | 304.2002
4 | 97.42986 | 0.7566652 | 0.8188906 | 0.7097666 | 0.0315829 | 0.0733351 | 0 | 0.03212191 | 0 | 0 | 0 | 0 | 0 | 0 | 0.002609716 | 0 | 0.0117416 | 0.007019389 | 0 | 0 | 0 | 0.0225214 | 0 | 0 | 0.01943941 | 0 | 0 | 0.08444352 | 0 | 0 | 79.91376
1 | 94.01001 | 0.02173081 | 0 | 0 | 0.004254558 | 0.008894677 | 3.909584 | 0.1058827 | 0.03479515 | 0 | 0 | 0.1420033 | 0 | 0.3480574 | 0.1126843 | 0 | 0.08501638 | 0 | 0 | 0 | 0 | 0.2264892 | 0 | 0.2910558 | 0.4747401 | 0 | 0.02515024 | 0.1615979 | 0 | 0.03805333 | 241.4365
4 | 91.55022 | 0.1212417 | 0 | 1.894197 | 0.2705792 | 0.02200644 | 4.907827 | 0.1655019 | 0.02781537 | 0 | 0 | 0.2658945 | 0 | 0 | 0.1064036 | 0.1655116 | 0.1168143 | 0 | 0 | 0.01864159 | 0 | 0 | 0 | 0.01815714 | 0.0309027 | 0.1388867 | 0 | 0.1078582 | 0 | 0.07153643 | 129.904
6 | 99.29701 | 0 | 0 | 0 | 0 | 0.03496972 | 0 | 0.04194987 | 0.02072725 | 0 | 0.004758191 | 0.1479241 | 0 | 0 | 0 | 0.001116197 | 0 | 0 | 0.3585691 | 0.00327873 | 0 | 0 | 6.19617e-06 | 0.01047648 | 0.07763184 | 0 | 0 | 0 | 0 | 0.001580098 | 145.3788
5 | 92.9007 | 1.648158 | 0.5531905 | 0.4115098 | 2.990272 | 0 | 0 | 0 | 0.8109823 | 0.09380983 | 0.03095572 | 0 | 0 | 0.05334631 | 0.05800331 | 0.03632514 | 0.1584714 | 0.02169817 | 0 | 0 | 0 | 0.007356009 | 0 | 0 | 0.03613954 | 0 | 0 | 0.1890796 | 0 | 0 | 173.0809
5 | 83.61263 | 0 | 0.01743009 | 0 | 0.7642576 | 0 | 0.2691981 | 0.001593154 | 0.4913165 | 0.0425255 | 0 | 0 | 1.529396 | 12.87388 | 0 | 0.02928362 | 0.2728716 | 0 | 0 | 0.001553755 | 0 | 0 | 0 | 0 | 0.08543044 | 0 | 0 | 0.00629382 | 0 | 0.002347216 | 255.9195
1 | 93.80659 | 0.3201189 | 0 | 0 | 0.3409397 | 0.08503424 | 0.8715268 | 0.2452312 | 0.05612516 | 0 | 0.01196704 | 0.005777154 | 0.8191916 | 0.3258679 | 0.04876189 | 2.127366 | 0 | 0 | 0 | 0 | 0.04893938 | 0.1340147 | 0.0001225304 | 0.3178943 | 0.3607906 | 0.00437773 | 0.03911088 | 0.03024784 | 0 | 0 | 299.4886
1 | 97.71495 | 0 | 0 | 0.4286564 | 0.08172538 | 0.00415964 | 0.5802608 | 0.09942757 | 0 | 0.01113288 | 0 | 0 | 0.08728823 | 0.07058749 | 0.04089563 | 0.09694512 | 0 | 0 | 0 | 0 | 0 | 0.09871022 | 0 | 0.1947605 | 0.2821412 | 0.1571437 | 0.0512144 | 0 | 0 | 0 | 267.6427
6 | 96.24314 | 0 | 0.02190743 | 0 | 0.2501669 | 0.05286009 | 2.376488 | 0 | 0 | 0 | 0.009130491 | 0.05419069 | 0 | 0 | 0.006717957 | 0.1020573 | 0.3095579 | 0.01358488 | 0 | 0 | 0.003868629 | 0 | 5.662317e-06 | 0 | 0 | 0.422949 | 0 | 0.1025467 | 0.03082677 | 0 | 99.63577
4 | 92.60346 | 0.5252444 | 0.01167157 | 0.4099773 | 0.7244597 | 0 | 4.881911 | 0.09088689 | 0.04155914 | 0.01537226 | 0 | 0.12328 | 0 | 0.1126036 | 0 | 0.07712746 | 0.07549752 | 0 | 0 | 0.02153453 | 0 | 0 | 5.558968e-06 | 0.03640445 | 0.1764613 | 0 | 0 | 0.0440948 | 0 | 0.02844595 | 205.7446
1 | 91.81781 | 0 | 0.02341239 | 0 | 6.934626 | 0 | 0 | 0 | 0.1152501 | 0 | 0.03350835 | 0.3719526 | 0.05523786 | 0 | 0.1716491 | 0.1318212 | 0 | 0 | 0 | 0.005376205 | 0 | 0 | 0 | 0 | 0 | 0.231845 | 0.007754445 | 0.04872037 | 0.05103579 | 0 | 274.604
1 | 84.47154 | 0.1004542 | 0.02722934 | 0 | 5.341824 | 0 | 8.336237 | 0 | 0 | 0.09484662 | 0 | 0.1654703 | 0.01930049 | 0 | 0.05202064 | 0.05631388 | 0.9819064 | 0 | 0 | 0.03888275 | 0 | 0.05617774 | 0 | 0.03314741 | 0.04748584 | 0 | 0.068454 | 0.08477892 | 0.02392775 | 0 | 237.6074
1 | 92.65204 | 0.3884138 | 0.6415341 | 0.1433626 | 0.8976606 | 0 | 2.80434 | 0 | 0.05996416 | 0 | 0.03242748 | 0.1865812 | 0 | 0 | 0.04330219 | 0 | 1.752858 | 0 | 0 | 0.01001433 | 0 | 0 | 0 | 0 | 0.1838526 | 0 | 0 | 0.1809579 | 0.02269251 | 0 | 193.2784
5 | 90.58894 | 0 | 0 | 0.3085524 | 0.7449257 | 0 | 7.662252 | 0 | 0.001062912 | 0 | 0 | 0.2756845 | 0 | 0 | 0.041311 | 0.2017345 | 0 | 0.0165953 | 0 | 0.006719664 | 0 | 0 | 2.161699e-05 | 0 | 0.02779161 | 0 | 0 | 0.06250613 | 0 | 0.06190496 | 133.7083
6 | 97.74152 | 0.4958608 | 0.03634055 | 0 | 0.3646715 | 0 | 0.4283497 | 0 | 0 | 0 | 0.01161111 | 0.2424656 | 0 | 0 | 0.0314023 | 0.04925743 | 0.3193952 | 0.04669847 | 0 | 0 | 0 | 0 | 0 | 0 | 0 | 0.1350339 | 0 | 0.09739742 | 0 | 0 | 106.5694
1 | 92.15744 | 0 | 0.04807576 | 0 | 0.7537209 | 3.529303 | 1.940191 | 0 | 0 | 0 | 0.03152534 | 0 | 0 | 0 | 0.02196664 | 0 | 1.136435 | 0 | 0 | 0.02206091 | 0.04493757 | 0 | 2.385546e-06 | 0 | 0 | 0 | 0 | 0.2568324 | 0.05751037 | 0 | 234.5906
1 | 94.89089 | 0.05035123 | 0.004029295 | 0 | 1.830634 | 2.019015 | 0.07418594 | 0.3415809 | 0 | 0 | 0 | 0.4121292 | 0.03897984 | 0 | 0.04300036 | 0.1321945 | 0 | 0 | 0 | 0.004096128 | 0.01439256 | 0.06742507 | 9.792661e-06 | 0.06038945 | 0 | 0 | 0 | 0.01669485 | 0 | 0 | 149.246
5 | 89.85712 | 0.05371305 | 0.001310824 | 0 | 0.3322528 | 0 | 9.009267 | 0.2148274 | 0 | 0 | 0 | 0.08066784 | 0 | 0 | 0.02104865 | 0.03726161 | 0 | 0 | 0.02632168 | 0.02047552 | 0 | 0.04575354 | 2.827604e-06 | 0.166004 | 0.1040127 | 0 | 0.003790422 | 0 | 0 | 0.02616448 | 189.2497
5 | 83.2101 | 0.1059043 | 0.02122756 | 0.0415202 | 0.5707498 | 0 | 0 | 0 | 0.4428596 | 1.44217 | 0.01298706 | 0.02961759 | 1.383268 | 11.02677 | 0.1105089 | 0.1608462 | 0.3169962 | 0 | 0 | 0 | 0.001224821 | 0.04367897 | 2.857722e-05 | 0 | 0.2533637 | 0.5435725 | 0 | 0.2290891 | 0.0535196 | 0 | 300.4553
1 | 83.08472 | 0 | 0 | 0 | 0 | 1.761495 | 6.040806 | 3.361843 | 0 | 0.2001762 | 0.02855783 | 0 | 0 | 0 | 0.2756174 | 0 | 4.19166 | 0 | 0.04302979 | 0.01506476 | 0 | 0.03750306 | 1.870042e-05 | 0 | 0 | 0 | 0.2976388 | 0.57362 | 0.002842028 | 0.0854099 | 324.5741
6 | 90.29124 | 0.03716523 | 0.009174785 | 0 | 0.390269 | 0 | 8.8911 | 0.01424255 | 0 | 0 | 0 | 0.1283183 | 0 | 0 | 0.02311801 | 0 | 0 | 0 | 0 | 0 | 0.003004541 | 0.02681722 | 0 | 0.01691302 | 0 | 0 | 0.0630602 | 0.1055809 | 0 | 0 | 146.8872
2 | 87.5452 | 0 | 0 | 2.88403 | 0.1494772 | 0.1625527 | 7.45754 | 0.02716381 | 0.03015472 | 0 | 0 | 0.04797781 | 0.02486175 | 0 | 0.08979473 | 0 | 0 | 0.006384382 | 0 | 0.05130792 | 0 | 0.02681473 | 7.222595e-05 | 0.3768355 | 0 | 0.8925295 | 0.1967245 | 0.03058198 | 0 | 0 | 216.4516
1 | 93.46929 | 0 | 0 | 0 | 1.859886 | 0 | 1.06138 | 0.08030264 | 0.07234389 | 0 | 0 | 0 | 0 | 0 | 0.1222718 | 1.554562 | 0.5500078 | 0.1457121 | 0.03217971 | 0 | 0 | 0.08122392 | 0.0001173109 | 0.2785725 | 0.5290295 | 0 | 0 | 0.163119 | 0 | 0 | 292.3709
4 | 94.89208 | 0.6756747 | 2.008694 | 1.295325 | 0.3741347 | 0.022595 | 0.4075466 | 0.1018057 | 0 | 0 | 0 | 0 | 0.001807588 | 0 | 0 | 0.02733133 | 0 | 0.01916224 | 0 | 0.001445457 | 0 | 0.003280918 | 0 | 0.04033893 | 0 | 0.07016485 | 0 | 0.05861022 | 0 | 0 | 133.9752
1 | 94.36593 | 1.303988 | 0.07387631 | 0.0309181 | 0.1028629 | 0 | 0.5766892 | 0.2436628 | 0.5542483 | 0.07431994 | 0 | 0.008697336 | 1.502886 | 0.7090577 | 0.02188927 | 0 | 0 | 0 | 0 | 0 | 0 | 0 | 0 | 0 | 0.3013164 | 0 | 0 | 0.1296587 | 0 | 0 | 287.6042
1 | 90.97011 | 0.1314501 | 0.591553 | 3.0873 | 0.1943707 | 0 | 2.639979 | 0 | 0.1416926 | 0.01607733 | 0.02560828 | 0.6034657 | 0.147216 | 0 | 0.112032 | 0 | 1.005846 | 0 | 0.04299898 | 0 | 0 | 0 | 0 | 0 | 0 | 0 | 0.07493488 | 0.212945 | 0.002422665 | 0 | 206.6249
5 | 90.97375 | 0.009109541 | 0.01080881 | 0 | 0.4825981 | 0 | 7.882057 | 0.1236463 | 0 | 0 | 0 | 0.2140022 | 0 | 0 | 0 | 0 | 0.001797417 | 0.005192544 | 0 | 0 | 0 | 0 | 0 | 0.002766694 | 0.001504627 | 0.1891175 | 3.232224e-05 | 0.07502969 | 0.02859077 | 0 | 112.0137
5 | 91.658 | 2.890743 | 0.09334012 | 0.0975772 | 0 | 0 | 0 | 0.03997973 | 0.3583376 | 0 | 0.001395253 | 0.0119521 | 4.546686 | 0 | 0.07365604 | 0 | 0.08446626 | 0.006872386 | 0 | 0.004598679 | 0.03549816 | 0 | 0 | 0 | 0 | 0.01515405 | 0.02864793 | 0.05308912 | 0 | 0 | 147.93
1 | 91.82413 | 0.008245549 | 0 | 0 | 0.45285 | 0 | 6.977983 | 0.03114445 | 0.008414841 | 0.04652651 | 0 | 0.1207999 | 0.01322116 | 0 | 0.03510346 | 0 | 0 | 0 | 0 | 0.01279443 | 0 | 0.06844737 | 0 | 0.1419746 | 0.242878 | 0 | 0 | 0.006982707 | 0 | 0.008506806 | 256.542
5 | 88.87137 | 0.09891734 | 0.006427983 | 0 | 0.4783753 | 0 | 9.841907 | 0 | 0 | 0 | 0 | 0.1115861 | 0 | 0 | 0.03262305 | 0.0667191 | 0 | 0.004329694 | 0 | 0 | 0.007213185 | 0 | 0 | 0.1033674 | 0.09440267 | 0.1623457 | 0 | 0.08739553 | 0.03302254 | 0 | 75.19018
1 | 89.53326 | 0 | 0.03684552 | 0 | 0.5316118 | 0 | 5.108873 | 1.116208 | 0 | 0 | 0.02670571 | 0.02733171 | 0 | 0 | 0.07802089 | 0 | 2.708016 | 0.03692502 | 0.01580953 | 0.02348159 | 0 | 0 | 8.496451e-05 | 0 | 0 | 0 | 0.1080259 | 0.4868759 | 0.05547852 | 0.1064498 | 278.0105
1 | 97.97729 | 0.007773599 | 0 | 0 | 0.1372506 | 0.7105029 | 0 | 0.153175 | 0 | 0 | 0.009525929 | 0.009753962 | 0.004135862 | 0.03460233 | 0 | 0 | 0.6919737 | 0.01997827 | 0 | 0.01192372 | 0 | 0 | 6.065716e-05 | 0.03030556 | 0.06890763 | 0 | 0 | 0.1328355 | 0 | 0 | 184.7798
5 | 96.18324 | 0.7414172 | 0.1243061 | 0.04066991 | 1.350106 | 0 | 0.07407467 | 0.06244116 | 0.6719241 | 0.05274992 | 0.002392699 | 0.0002732752 | 0 | 0 | 0.02198874 | 0.07976896 | 0 | 0 | 0.0183876 | 0 | 0.00362036 | 0 | 0 | 0.1113957 | 0.2599764 | 0.1325781 | 0 | 0.06868523 | 0 | 0 | 214.9942
1 | 96.33206 | 0 | 0.007021383 | 0 | 0.9724875 | 0.2940218 | 0 | 0.1742267 | 0 | 0 | 0.02063987 | 0.7080513 | 0 | 0 | 0.04896796 | 0 | 0.9257987 | 0.008894959 | 0 | 0.01419359 | 0 | 0 | 0 | 0 | 0 | 0.06391361 | 0.06014656 | 0.2624518 | 0.1071227 | 0 | 200.7038
2 | 87.53603 | 0.05015608 | 0.01697575 | 0 | 0.007993806 | 0.154425 | 7.97864 | 0.8974749 | 0.05863921 | 0 | 0.02584011 | 0.01929184 | 0 | 0 | 0 | 0.1832234 | 0 | 0.05936923 | 0 | 0.1215118 | 0.02501936 | 0.2646523 | 0 | 0.1998933 | 0.1140832 | 1.902886 | 0.259952 | 0.049258 | 0.07468301 | 0 | 242.4413
1 | 92.24361 | 0 | 0.01505889 | 0 | 0.00597733 | 0.002569666 | 0 | 0.06332177 | 0.2622031 | 0 | 0 | 0 | 2.07954 | 5.072132 | 0 | 0.05595459 | 0 | 0 | 0 | 0.01455118 | 0 | 0.001537663 | 0 | 0.05510864 | 0.1284385 | 0 | 0 | 0 | 0 | 0 | 244.7001
1 | 77.89487 | 0 | 0 | 0 | 0.9153913 | 0.6157139 | 3.028338 | 0 | 0.04492582 | 0 | 0 | 0.1241437 | 0 | 0 | 0.3303092 | 13.68294 | 2.907227 | 0 | 0 | 0.03999158 | 0 | 0 | 1.359442e-05 | 0 | 0 | 0 | 0 | 0.3654919 | 0.05064254 | 0 | 312.9633
1 | 90.78594 | 0 | 0.08936086 | 0 | 0.9792491 | 0.8711749 | 2.195235 | 0 | 0 | 0 | 0.116142 | 0.1113687 | 0 | 0 | 0.09674686 | 0 | 3.827096 | 0.1576435 | 0 | 0.0300068 | 0.02878488 | 0 | 1.773517e-05 | 0 | 0 | 0 | 0 | 0.5589453 | 0.1522868 | 0 | 183.4974
5 | 98.47968 | 0.04503713 | 0.009212135 | 0 | 0.5085436 | 0.02701364 | 0.5082516 | 0.01096021 | 0 | 0 | 0.00489209 | 0.03496356 | 0 | 0 | 0 | 0.06005104 | 0.09689312 | 0.01536544 | 0 | 0 | 0.003901399 | 0 | 4.377256e-05 | 0 | 0.05947173 | 0.0940704 | 0 | 0.02223614 | 0.01941036 | 0 | 140.3613
1 | 96.83697 | 0.03254866 | 0.003858283 | 0 | 0 | 2.103037 | 0.1953965 | 0.02928254 | 0 | 0 | 0.000566427 | 0 | 0.04186204 | 0 | 0.03951215 | 0.008157565 | 0 | 0 | 0 | 0 | 0.01163198 | 0.07995768 | 2.510084e-05 | 0.2256467 | 0.3683659 | 0 | 0 | 0.02318346 | 0 | 0 | 182.5016
4 | 88.57669 | 0 | 0.01747452 | 0 | 0.160824 | 0.0579511 | 7.601439 | 0.2127019 | 0.03002945 | 0 | 0 | 0.1494264 | 0.03345758 | 0 | 0 | 0.1931411 | 0 | 0 | 0 | 0.1141832 | 0.00620763 | 0.1297884 | 0 | 0.3945263 | 0.5027665 | 1.767527 | 0 | 0.04788759 | 0.003977853 | 0 | 238.8095
1 | 88.71478 | 0.02909386 | 0 | 4.202204 | 0.3418024 | 0.04763425 | 5.820945 | 0 | 0.06590719 | 0 | 0 | 0.04730318 | 0.008460493 | 0 | 0.08109763 | 0 | 0.2552814 | 0.00500151 | 0.009546889 | 0 | 0 | 0 | 0.0001059381 | 0.03933786 | 0 | 0 | 0.2256563 | 0.1058385 | 0 | 0 | 187.4177
1 | 85.70206 | 3.793581 | 0.2876417 | 0.2508536 | 1.939929 | 0.02685375 | 2.705682 | 0.2266134 | 0.08843461 | 0 | 0.03313353 | 0 | 1.89876 | 0.5575621 | 0 | 0 | 0 | 0 | 0 | 0 | 0.5873087 | 0.0473379 | 0 | 0.7660567 | 0 | 0 | 0.8427547 | 0.1943994 | 0.05103455 | 0 | 289.9606
5 | 92.79911 | 0 | 0.02994689 | 0 | 5.792378 | 0 | 0.2319799 | 0 | 0.6379873 | 0 | 0.03082637 | 0 | 0 | 0 | 0.1705114 | 0.01557355 | 0 | 0.05774644 | 0 | 0.0165735 | 0 | 0 | 2.842047e-06 | 0.05984205 | 0.01601204 | 0.07469929 | 0 | 0.05912153 | 0.007688748 | 0 | 194.686
5 | 90.12045 | 0.04064386 | 0.01534205 | 0 | 0.5516328 | 0 | 8.024208 | 0.08453632 | 0 | 0 | 0 | 0.738161 | 0 | 0 | 0.0119379 | 0.08746251 | 0 | 0.02897219 | 0.002204004 | 0 | 0 | 0 | 1.599e-05 | 0.1213134 | 0.049078 | 0 | 0.02857291 | 0.09546608 | 0 | 0 | 116.2997
5 | 97.15096 | 0.04284024 | 0.02135118 | 0 | 0.7993224 | 0 | 1.140306 | 0.1950108 | 0.01026455 | 0 | 0 | 0.0001689768 | 0 | 0.2136804 | 0 | 0.1045282 | 0.005272782 | 0.003185436 | 0 | 0.01990288 | 0 | 0.005733812 | 0 | 0.05248377 | 0.14935 | 0.07808602 | 0 | 0 | 0.007550053 | 0 | 235.7971
5 | 87.81242 | 0.06845488 | 0.04205168 | 0 | 4.068059 | 0 | 7.545683 | 0 | 0.05725242 | 0 | 0 | 0.1406879 | 0 | 0.1173869 | 0.01644441 | 0 | 0 | 0.0094731 | 0 | 0.03013934 | 0.002251027 | 0 | 0 | 0 | 0 | 0 | 0 | 0.08969337 | 0 | 0 | 187.5671
3 | 96.00405 | 0.08429412 | 0.02997762 | 0.02492442 | 0.9236341 | 0.01129391 | 0.5280312 | 0.1100404 | 1.370436 | 0 | 0 | 0 | 0.1945521 | 0.2881883 | 0.03158866 | 0.1403366 | 0 | 0 | 0.007057623 | 0 | 0 | 0 | 7.734515e-05 | 0.02966742 | 0.1569726 | 0.02942992 | 0 | 0.03544668 | 0 | 0 | 218.9554
1 | 88.78043 | 0.1401235 | 0.1201316 | 0 | 0.3906264 | 0 | 0.1425213 | 0 | 0.2832223 | 0 | 0.07339397 | 0.0349004 | 4.509641 | 4.460086 | 0 | 0 | 0.1439769 | 0.1274676 | 0.00342657 | 0.03439456 | 0.07880351 | 0 | 7.032766e-05 | 0 | 0 | 0 | 0.3394547 | 0.2942878 | 0.04303677 | 0 | 276.4052
1 | 99.93101 | 0.001301847 | 6.637395e-05 | 0 | 0 | 0 | 0.01382401 | 0.01675268 | 0 | 0 | 0 | 0.0006682917 | 0.001911562 | 0 | 0.001282071 | 0.001148414 | 0 | 0 | 0 | 4.970042e-05 | 0 | 0.001122014 | 1.235149e-06 | 0.0146949 | 0.01476901 | 0 | 0.001400508 | 0 | 0 | 0 | 168.5725
4 | 82.76915 | 0.01301999 | 0.02274933 | 0 | 8.447248 | 0 | 7.970843 | 0.0270946 | 0 | 0 | 0 | 0.2097305 | 0.0301614 | 0.09927417 | 0 | 0.03229084 | 0.0592779 | 0.0144206 | 0 | 0.01767065 | 0.01109128 | 0.01852707 | 3.79037e-05 | 0.03575347 | 0.1456524 | 0 | 0 | 0.07275788 | 0.003249226 | 0 | 122.0257
1 | 93.23513 | 0.1554738 | 0 | 0 | 4.895041 | 0 | 0 | 0 | 0.3916915 | 0.002486614 | 0.08115958 | 0 | 0.5574793 | 0 | 0.08908162 | 0 | 0 | 0.3867557 | 0.0575516 | 0.03935118 | 0 | 0.03057846 | 0 | 0 | 0 | 0 | 0 | 0.07821958 | 0 | 0 | 348.3547
1 | 90.4408 | 0.009112152 | 0.04796572 | 0 | 1.041885 | 0.0397709 | 6.069601 | 0 | 0 | 0.02620243 | 0.03421277 | 0.1717458 | 0 | 0 | 0 | 0.09103516 | 1.398657 | 0.05806984 | 0 | 0.01979698 | 0 | 0 | 0 | 0 | 0 | 0 | 0.126775 | 0.3040211 | 0.120354 | 0 | 114.3987
1 | 97.33521 | 0.021625 | 0.002255228 | 0 | 1.164408 | 0 | 0.0159427 | 0.372174 | 0.002079399 | 0 | 0.0441923 | 0.2130097 | 0 | 0 | 0.008673838 | 0.03542806 | 0 | 0.2457835 | 0.04868207 | 0.01363418 | 0 | 0 | 8.269534e-05 | 0.1865932 | 0.1791452 | 0 | 0 | 0.06359234 | 0.04749348 | 0 | 218.2718
5 | 89.39675 | 0 | 0.0240766 | 0 | 0.610312 | 0 | 9.663347 | 0 | 0 | 0 | 0 | 0.1798208 | 0 | 0 | 0.02361778 | 0 | 0 | 0.004039231 | 0 | 0 | 0 | 0.05792297 | 0 | 0 | 0 | 0 | 0 | 0.0401112 | 0 | 0 | 128.5882
6 | 89.3763 | 0.04612952 | 0 | 0 | 0.3387602 | 0.03394825 | 8.510603 | 0.2434554 | 0 | 0 | 0 | 0.04609063 | 0 | 0 | 0.005363612 | 0.02856188 | 0 | 0 | 0 | 0.06066182 | 0.001554517 | 0.03865109 | 0 | 0.1500531 | 0.04784505 | 0.9515401 | 0.008664487 | 0.09545847 | 0.01636149 | 0 | 208.7939
1 | 93.93103 | 0.009263959 | 0.02808606 | 0 | 4.181593 | 0.5793197 | 0 | 0.08588593 | 0.179701 | 0 | 0.03136361 | 0.008154342 | 0 | 0 | 0.08061744 | 0 | 0.3845524 | 0.2726054 | 0.004877905 | 0.03040371 | 0.03005712 | 0.02909803 | 0 | 0 | 0 | 0 | 0.08496314 | 0.03950045 | 0.008926018 | 0 | 247.4717
1 | 96.29332 | 0.007462435 | 0.008844204 | 0 | 0 | 0 | 2.744932 | 0.1138533 | 0.0005121907 | 0.02247859 | 0 | 0.6099031 | 0.01366817 | 0 | 0.04118236 | 0.05371541 | 0 | 0 | 0.01298055 | 0.001150749 | 0 | 0 | 0 | 0.01317819 | 0.04944292 | 0 | 0 | 0.01337651 | 0 | 0 | 179.0599
1 | 91.57287 | 0 | 0 | 0 | 2.598166 | 0.01987941 | 1.290789 | 0.2522614 | 0.1723442 | 0.09779711 | 0 | 0 | 0.6341163 | 2.402856 | 0 | 0 | 0 | 0 | 0 | 0 | 0 | 0.208322 | 0 | 0.1683334 | 0.5431444 | 0 | 0 | 0.03912311 | 0 | 0 | 291.8737
5 | 88.15485 | 1.917753 | 0.46299 | 0.5620282 | 0.4251541 | 0 | 0 | 0 | 0.4170342 | 0.0649121 | 0.007901382 | 0 | 3.612666 | 3.849934 | 0.01253508 | 0 | 0.2685391 | 0.01983219 | 0.0130774 | 0.004743473 | 0.006476285 | 0 | 0 | 0 | 0 | 0 | 0.03241916 | 0.167151 | 0 | 0 | 238.2021
4 | 89.36478 | 0.03828258 | 0.002817519 | 0 | 0.4719621 | 0 | 9.306633 | 0.01940825 | 0.05620352 | 0 | 0 | 0.2006156 | 0 | 0 | 0.08378078 | 0.272816 | 0 | 0.01892155 | 0 | 0 | 0.017347 | 0 | 8.932459e-06 | 0.0934649 | 0 | 0 | 0.003523732 | 0.04943784 | 0 | 0 | 39.49228
1 | 94.42947 | 0 | 0.01431902 | 0 | 5.115373 | 0 | 0 | 0.03068048 | 0.04327361 | 0 | 0.00197054 | 0 | 0 | 0 | 0.03968276 | 0 | 0.123586 | 0.007127731 | 0.02351947 | 0.02336914 | 0.004836492 | 0 | 0 | 0.06563781 | 0 | 0 | 0.04706266 | 0.01706689 | 0.01302073 | 0 | 264.6104
5 | 86.19335 | 2.189005 | 0.04435012 | 0.02905618 | 0.4287926 | 0 | 0.03222171 | 0 | 0.5899717 | 0.1151605 | 0.03673556 | 0.01771327 | 2.366376 | 7.457627 | 0.006922281 | 0.03159224 | 0.3041017 | 0.01395491 | 0 | 0.00713882 | 0 | 0 | 0 | 0 | 0 | 0 | 0.04604019 | 0.08988793 | 0 | 0 | 201.8494
5 | 91.05629 | 1.631033 | 0.3080555 | 0.1328977 | 0 | 0.009876826 | 0.01056622 | 0 | 0.7690901 | 0.800968 | 0.009459381 | 0.02203061 | 4.333828 | 0 | 0.06389381 | 0 | 0.4009451 | 0.003434835 | 0.0338514 | 0.004159068 | 0.003568516 | 0 | 0 | 0 | 0.1961244 | 0 | 0 | 0.1917693 | 0.01815922 | 0 | 230.7221
1 | 88.66013 | 0.2026254 | 0 | 0 | 1.755186 | 7.518095 | 0.4520059 | 0 | 0 | 0.06587929 | 0.05610822 | 0 | 0.003063492 | 0 | 0.0261067 | 0 | 0.4628922 | 0 | 0 | 0.01282971 | 0.04838149 | 0.03959975 | 0 | 0.1958638 | 0.4119283 | 0 | 0 | 0.08930957 | 0 | 0 | 218.1903
1 | 90.64505 | 0.19869 | 0 | 0 | 2.555799 | 0 | 0.5221381 | 0.1992636 | 0.03860589 | 0.1064069 | 0.03927152 | 0.4149162 | 3.386742 | 0 | 0.1678435 | 0 | 0 | 0.755335 | 0.1646824 | 0.02494592 | 0 | 0 | 0.0003085652 | 0.3628406 | 0 | 0 | 0.1740611 | 0.2431008 | 0 | 0 | 342.1796
1 | 97.59209 | 0.7074775 | 0.01089883 | 0 | 0.324261 | 0 | 0.5350519 | 0.1460116 | 0.03904574 | 0.05017358 | 0 | 0 | 0.1156454 | 0.01096771 | 0.008206697 | 0.02699009 | 0 | 0 | 0 | 0 | 0 | 0.03950666 | 3.536012e-05 | 0.1048026 | 0.2888385 | 0 | 0 | 0 | 0 | 0 | 241.7269
1 | 93.28715 | 0.07043066 | 0 | 0 | 2.828834 | 0.03990936 | 0 | 0.5089781 | 0.06392788 | 0.005128893 | 0 | 1.296115 | 0.07680459 | 0.4071959 | 0 | 0 | 0.8323534 | 0 | 0.02407048 | 0.02197419 | 0 | 0 | 0 | 0 | 0.2332282 | 0 | 0 | 0.2377976 | 0.06610296 | 0 | 292.8955
1 | 96.29843 | 0.1207712 | 1.596822 | 0.09764095 | 0 | 0 | 0.4072979 | 0.3569715 | 0.05278509 | 0 | 0.02324048 | 0.02369153 | 0.04584609 | 0.01796101 | 0.01096812 | 0.03684197 | 0.206501 | 0 | 0.01343515 | 0.003581811 | 0.05060059 | 0.0143507 | 0 | 0.2297527 | 0.2446926 | 0.0743378 | 0.02879624 | 0.02518309 | 0.01949914 | 0 | 182.352
3 | 81.85147 | 6.182354 | 0.1031718 | 0 | 1.27211 | 0 | 3.137456 | 0 | 0.5841136 | 0.008035536 | 0 | 0.03580017 | 3.141466 | 3.180877 | 0 | 0 | 0.02758919 | 0 | 0.07534693 | 0.0094763 | 0 | 0 | 0 | 0 | 0.06586674 | 0 | 0 | 0.3148049 | 0.0100602 | 0 | 259.3009
1 | 88.37699 | 0.07716888 | 0 | 0 | 0 | 0.08517029 | 8.539316 | 1.202558 | 0 | 0.03765185 | 0 | 0 | 0.004638476 | 0 | 0.03288272 | 0.1285512 | 0 | 0 | 0 | 0.0138055 | 0 | 0.3934575 | 0 | 0.3127154 | 0.7069491 | 0 | 0.08814389 | 0 | 0 | 0 | 260.7108
4 | 94.10828 | 0.9731432 | 0.05047728 | 0 | 2.958826 | 0.08563451 | 0.6815078 | 0.08225197 | 0.2147064 | 0 | 0 | 0.04567738 | 0.04990579 | 0.1317823 | 0 | 0.01826771 | 0.2135257 | 0.02500107 | 0 | 0 | 0 | 0.0834732 | 0 | 0.02169511 | 0.115058 | 0 | 0 | 0.1407908 | 0 | 0 | 34.64976
4 | 91.36852 | 0.1825883 | 0 | 2.561671 | 0.3281841 | 0 | 4.763171 | 0 | 0.03128089 | 0.06804928 | 0 | 0.1459531 | 0 | 0 | 0.06078702 | 0 | 0.1535691 | 0 | 0.03416789 | 0.02639583 | 0 | 0 | 2.770324e-05 | 0.08370727 | 0 | 0 | 0 | 0.1519942 | 0 | 0.03993786 | 185.53
6 | 94.43885 | 0 | 0.03009355 | 0 | 3.949612 | 0 | 0.8126532 | 0.05982727 | 0.2557503 | 0.01671808 | 0 | 0 | 0 | 0 | 0.05243053 | 0 | 0 | 0.0245646 | 0 | 0.01800057 | 0.004040756 | 0 | 8.902031e-06 | 0.05940304 | 0.05408216 | 0.177453 | 0 | 0.04295212 | 0.003560118 | 0 | 231.7153
3 | 82.23383 | 0 | 0.02971656 | 0 | 0.3780964 | 0.01883364 | 0.5323812 | 0.2593424 | 0.4566731 | 0.0293113 | 0 | 0 | 2.597114 | 11.32089 | 0.02573127 | 0.1944023 | 0 | 0 | 0 | 0.005131634 | 0.001372895 | 0.1321466 | 0 | 0.3934637 | 0.7306498 | 0.5716613 | 0 | 0.07322127 | 0 | 0.01603586 | 298.233
4 | 96.93323 | 1.04684 | 0.99011 | 0.1875691 | 0.2146328 | 0 | 0.3301125 | 0 | 0.003120038 | 0 | 0 | 0 | 0 | 0 | 0 | 0 | 0.004168381 | 0.03532328 | 0 | 0.00610571 | 0.02886939 | 0.03223745 | 0.005604122 | 0 | 0 | 0.08185229 | 0 | 0.06329894 | 0.02763709 | 0.009290708 | 64.6454
1 | 89.38552 | 0.04053438 | 0.0133963 | 0 | 0.2276288 | 0.005011392 | 7.948276 | 0.2275015 | 0.05127348 | 0.07012704 | 0 | 0.1202258 | 0.1039139 | 0 | 0.04517921 | 0.09736218 | 0 | 0 | 0 | 0.06792618 | 0 | 0.2254499 | 0 | 0.3056001 | 0.5494643 | 0.4794709 | 0 | 0 | 0 | 0.0361374 | 237.4176
4 | 95.6554 | 3.103332 | 0 | 0 | 0.5250189 | 0 | 0 | 0.1447387 | 0.04742534 | 0.02328019 | 0 | 0.002453405 | 0 | 0.006443971 | 0 | 0.06856667 | 0 | 0.01386736 | 0 | 0 | 0 | 0 | 0.003604688 | 0 | 0.2077487 | 0.112562 | 0 | 0.06768175 | 0.01788088 | 0 | 165.684
4 | 96.42299 | 1.59639 | 0.03760416 | 0.1843224 | 0.2973658 | 0 | 0.3002412 | 0.07045712 | 0.1047454 | 0.05906341 | 0.002153562 | 0 | 0.05512175 | 0.08664285 | 0.0313228 | 0.1066366 | 0 | 0 | 0 | 0.01022226 | 0.02644809 | 0 | 1.004338e-05 | 0.09435584 | 0.4065145 | 0.08379973 | 0 | 0.01140459 | 0.01218846 | 0 | 249.2587
1 | 95.2409 | 0.1467446 | 0 | 0 | 0.4434792 | 0.3614872 | 0.3606792 | 0.9654344 | 0.04353616 | 0.08996881 | 0 | 0.6662313 | 0.1237829 | 0.04321631 | 0.1930728 | 0.1650356 | 0 | 0.0177685 | 0.009491082 | 0 | 0 | 0.07430775 | 0 | 0.3245813 | 0.5343301 | 0 | 0 | 0.1959551 | 0 | 0 | 283.4036
5 | 97.89254 | 0.7877887 | 0.3314941 | 0.1127888 | 0 | 0.01980826 | 0.1999193 | 0.1056539 | 0.2223093 | 0 | 0.003807468 | 0.001277564 | 0.06122702 | 0 | 0 | 0.04350172 | 0.01372264 | 0 | 0 | 0 | 0 | 0.01081458 | 0 | 0.03219004 | 0.06222083 | 0.06426279 | 0 | 0.03039362 | 0.004279211 | 0 | 106.4383
5 | 97.98798 | 0.2110532 | 0.006680683 | 0 | 0.5733536 | 0 | 0.3186672 | 0.1437616 | 0.09445007 | 0.02456008 | 0 | 0 | 0.1208117 | 0.1801443 | 0 | 0.1096705 | 0.0105549 | 0 | 0.01007273 | 0.01010787 | 0 | 0 | 8.467401e-05 | 0.06066001 | 0.1316895 | 0 | 0 | 0 | 0.00327937 | 0.002421614 | 210.0887
1 | 87.77547 | 1.643735 | 0 | 0 | 4.37969 | 0 | 3.006087 | 0 | 0 | 0.1290097 | 0 | 0 | 0.1429633 | 0 | 0.08551783 | 0 | 0.2789539 | 0 | 0.07653589 | 0 | 0 | 0.2152315 | 0 | 1.06907 | 0.3238781 | 0 | 0.4837151 | 0.286598 | 0 | 0.1035405 | 361.4339
6 | 95.44199 | 0.0248755 | 0.0167301 | 0 | 2.652019 | 0.02107624 | 0 | 0 | 0.01145357 | 0 | 0.02676662 | 0.9112926 | 0 | 0 | 0 | 0 | 0 | 0.01803832 | 0.3979346 | 0.01724077 | 0 | 0 | 5.704771e-06 | 0 | 0.3673327 | 0 | 0 | 0.08390469 | 0.009344118 | 0 | 207.8375
5 | 96.83773 | 1.253591 | 0.08649029 | 0 | 0.6412246 | 0 | 0.2635403 | 0 | 0.1591141 | 0 | 0.003709316 | 0 | 0 | 0.03713228 | 0.00454024 | 0.05872628 | 0.2896284 | 0.03039557 | 0 | 0 | 0 | 0.06612155 | 0 | 0 | 0.1088507 | 0.07619881 | 0 | 0.04481623 | 0.03819017 | 0 | 115.864
4 | 92.31135 | 0.5812952 | 0.0759408 | 1.630784 | 0.006361974 | 0.1081265 | 3.142548 | 0.1814202 | 0.03752079 | 0 | 0 | 0.1235889 | 0.06470884 | 0.06538573 | 0 | 0.2018687 | 0.05124642 | 0.02195857 | 0 | 0.1005579 | 0 | 0.05630971 | 0.0004333479 | 0.1125727 | 0.1059387 | 0.8506692 | 0 | 0.1170363 | 0 | 0.05238032 | 220.7604
1 | 92.81199 | 0 | 0 | 3.124743 | 0 | 0.1021391 | 2.919779 | 0 | 0 | 0.02378072 | 0 | 0 | 0.1114711 | 0.04079716 | 0.130463 | 0 | 0 | 0 | 0.001712005 | 0 | 0 | 0.07516088 | 0 | 0.3592584 | 0.295801 | 0 | 0 | 0.002906804 | 0 | 0 | 292.5227
5 | 91.61536 | 0.170463 | 0.03699633 | 0 | 5.676865 | 0.04637815 | 0.4981493 | 0 | 0.121781 | 0 | 0.04269175 | 0.5238409 | 0 | 0 | 0.08197442 | 0 | 0.5098825 | 0.06673732 | 0.1615645 | 0.02097162 | 0.01401865 | 0.01895574 | 2.243146e-05 | 0 | 0.1843105 | 0 | 0 | 0.2066004 | 0.002435206 | 0 | 77.50165
1 | 94.21973 | 0.2354206 | 0.1979226 | 0.6001952 | 0.3534872 | 0.04555808 | 1.292269 | 0.03593018 | 0 | 0.01860026 | 0.03343994 | 0 | 0.02653306 | 0 | 0.05019716 | 1.697897 | 0.3978367 | 0 | 0 | 0.006237288 | 0.02950813 | 0.04061912 | 0 | 0.1037432 | 0.5923636 | 0 | 0 | 0.02051729 | 0.001996743 | 0 | 245.7859
5 | 94.54091 | 1.381209 | 0.06811405 | 0.198493 | 0 | 0.02135971 | 0.5921762 | 0.02820857 | 1.033601 | 0.5553194 | 0 | 0.01573692 | 0.8373225 | 0 | 0.03708066 | 0 | 0.1558531 | 0 | 0 | 0 | 0 | 0.01198319 | 0 | 0 | 0.3209906 | 0 | 0 | 0.1547379 | 0.04690519 | 0 | 154.1405
1 | 90.08027 | 0.6208069 | 0.04393184 | 0 | 0.7488614 | 0 | 7.851308 | 0 | 0.007088739 | 0.01726199 | 0 | 0.1632347 | 0.003886458 | 0 | 0.02605933 | 0 | 0.0411251 | 0 | 0 | 0.02142251 | 0 | 0.05604582 | 5.249914e-05 | 0.04755016 | 0.2534021 | 0 | 0 | 0.0176939 | 0 | 0 | 226.7892
1 | 95.08379 | 0 | 0.7982697 | 0 | 3.315888 | 0 | 0 | 0.1222005 | 0.2738814 | 0 | 0.00715171 | 0.02782799 | 0 | 0 | 0 | 0.05752427 | 0 | 0 | 0.00450691 | 0.005595569 | 0 | 0 | 0 | 0.1677079 | 0.06193104 | 0.07372162 | 0 | 0 | 0 | 0 | 137.9563
6 | 90.10127 | 0.09076576 | 0.01419977 | 0 | 0.5302638 | 0.02234524 | 8.533099 | 0.01252056 | 0 | 0 | 0.002144637 | 0.03483138 | 0 | 0 | 0.01048819 | 0.03514093 | 0.02039438 | 0.0287756 | 0 | 0.0001706008 | 0 | 0 | 2.645847e-05 | 0 | 0 | 0.3934214 | 0 | 0.160413 | 0.009726209 | 0 | 139.1119
5 | 92.84914 | 0.07628978 | 0.05312448 | 0 | 2.965899 | 0.2632803 | 0.2098875 | 0.03326709 | 0.7139714 | 0 | 0.02777264 | 0 | 0 | 0 | 0.1884163 | 0 | 0.1051798 | 0.02594212 | 2.108654 | 0.01227875 | 0 | 0.00225158 | 8.522855e-05 | 0.08185115 | 0.03347015 | 0.09781417 | 0 | 0.09005391 | 0 | 0.06136589 | 172.8678
4 | 90.32732 | 0.0558518 | 0.0334831 | 0 | 0.6565521 | 0.03684097 | 8.155851 | 0.07530589 | 0.009975881 | 0 | 0 | 0.3187983 | 0 | 0 | 0.01385728 | 0.1465349 | 0 | 0.01472935 | 0 | 0.01885873 | 0 | 0.04832811 | 0.0001085371 | 0 | 0 | 0 | 0 | 0.04367401 | 0 | 0.04392685 | 103.7084
5 | 95.326 | 1.236655 | 0.07920511 | 0 | 0.1683873 | 0 | 0.486609 | 0.113433 | 0.325985 | 0 | 0.008660045 | 0 | 1.324917 | 0.4576205 | 0.01297638 | 0.1067927 | 0.1290299 | 0 | 0 | 0.001744394 | 0 | 0.04712547 | 0.0001005184 | 0 | 0.02602903 | 0.05958546 | 0.07307397 | 0 | 0.01607332 | 0 | 139.9453
5 | 95.86867 | 0 | 0.02924173 | 0 | 2.199888 | 0.01611614 | 0 | 0.2046439 | 0.1713587 | 0 | 0 | 0 | 0.04620923 | 0.3509898 | 0.01246009 | 0.08794189 | 0.0294995 | 0 | 0 | 0.02527604 | 0.008150328 | 0.02956926 | 0 | 0.1245005 | 0.146849 | 0.5932382 | 0 | 0.04805332 | 0.007346826 | 0 | 250.1313
1 | 91.54604 | 0.05095985 | 0 | 0 | 4.876975 | 0 | 0.209963 | 0.1581942 | 0.1136536 | 0.005977481 | 0 | 0.192045 | 0 | 0 | 0.2170465 | 0.9483741 | 0.1808204 | 0.2606486 | 0.0478143 | 0.007062225 | 0 | 0.1180672 | 2.567347e-05 | 0.5693814 | 0.2858856 | 0 | 0.1455157 | 0.0655462 | 0 | 0 | 254.6907
4 | 98.17591 | 0.3239701 | 0.167588 | 0.9856589 | 0 | 0.02676651 | 0 | 0.02717968 | 0 | 0 | 0 | 0 | 0 | 0 | 0 | 0 | 0 | 0.0005667625 | 0 | 0 | 0 | 0.01679647 | 0 | 0.01902891 | 0.01261264 | 0.1104714 | 0.05682893 | 0.06148086 | 0.01513971 | 0 | 104.9697
5 | 90.35213 | 2.284156 | 0.3422313 | 0.2920386 | 0.2050957 | 0 | 0.1909279 | 0 | 0.5556968 | 0 | 0.007959398 | 0.003244157 | 5.238616 | 0 | 0.001056324 | 0 | 0.4144263 | 0.01131491 | 0 | 0.003617582 | 0.02091108 | 0 | 0.0001347977 | 0 | 0 | 0 | 0.01384933 | 0.06258933 | 0 | 0 | 201.3142
4 | 95.37545 | 2.121043 | 1.125332 | 0.7466917 | 0.2652108 | 0 | 0 | 0.01670459 | 0.001670919 | 0 | 0.0002350163 | 0 | 0 | 0 | 0 | 0.05546454 | 0 | 0.02384195 | 0.0377828 | 0.007609128 | 0.002927122 | 0 | 0.001273803 | 0.04733525 | 0.1018901 | 0 | 0 | 0.06953643 | 0 | 0 | 204.4765
4 | 96.47379 | 0.6957626 | 0.9913882 | 0.09898265 | 0.1458546 | 0.01573137 | 0.6473576 | 0.1070445 | 0 | 0 | 0 | 0.06334636 | 0 | 0.1101408 | 0.01370576 | 0.08184705 | 0.06869835 | 0.01018837 | 0 | 0 | 0.00465932 | 0.01044305 | 8.419165e-05 | 0.1181837 | 0.1409207 | 0.01114701 | 0.06423433 | 0.1039419 | 0.0225528 | 0 | 84.08259
3 | 97.79521 | 0.1019853 | 0.6281982 | 0.1842447 | 0.1059809 | 0 | 0.6612156 | 0.06954785 | 0 | 0.01327565 | 0 | 0.03975443 | 0.02185948 | 0 | 0.001447498 | 0.05224332 | 0 | 0 | 0.007287046 | 0.001702457 | 0 | 0.01191553 | 0 | 0.1149079 | 0.1892222 | 0 | 0 | 0 | 0 | 0 | 183.2236
1 | 85.59602 | 0.1190819 | 0 | 0 | 1.269685 | 0 | 0.4855977 | 0 | 0.3152602 | 0 | 0.01209677 | 0.07451813 | 3.557878 | 7.776014 | 0.08306713 | 0 | 0.1257888 | 0.2067624 | 0.04279971 | 0.01503626 | 0 | 0 | 9.634196e-06 | 0.06632834 | 0.132109 | 0 | 0 | 0.1219429 | 0 | 0 | 308.7199
5 | 84.87139 | 0.8919749 | 0.02962269 | 0.02129992 | 0.5313551 | 0 | 0 | 0.1130065 | 0.540309 | 0 | 0 | 0.03525672 | 2.691415 | 9.638786 | 0 | 0.1184889 | 0.1557498 | 0 | 0 | 0.01756189 | 0 | 0 | 7.139386e-05 | 0 | 0.06095734 | 0.1875891 | 0 | 0.09516346 | 0 | 0 | 264.0246
1 | 91.59702 | 0 | 0 | 2.051248 | 1.558397 | 0 | 2.581299 | 0 | 0 | 0.0867544 | 0 | 0 | 0.1538975 | 0 | 0.1262686 | 0 | 0.7021556 | 0 | 0 | 0 | 0 | 0.09563004 | 6.243149e-05 | 0.3579853 | 0.5463198 | 0 | 0 | 0.1429614 | 0 | 0 | 312.4305
4 | 90.80555 | 0.02752408 | 0.04666599 | 0 | 0.6065503 | 0.01448766 | 7.489047 | 0.08933377 | 0.03285128 | 0 | 0 | 0.2710588 | 0.04279812 | 0 | 0.03677658 | 0.272448 | 0 | 0 | 0 | 0.05476031 | 0 | 0.03636203 | 8.660116e-05 | 0 | 0.06883631 | 0 | 0 | 0.009854303 | 0 | 0.09500998 | 139.1645
5 | 92.83274 | 0 | 0.03328248 | 0 | 0.9591205 | 0 | 0.4768316 | 0.1280826 | 0.2416582 | 0.005796853 | 0.008973011 | 0.02706464 | 0.08494791 | 4.8056 | 0.001001612 | 0.02847597 | 0.2773239 | 0 | 0 | 0 | 0 | 0 | 5.449346e-05 | 0.007753287 | 0 | 0 | 0.01025968 | 0.04994264 | 0 | 0.02108991 | 176.8259
1 | 85.25056 | 0.4012935 | 0 | 0 | 0.2659854 | 0 | 2.290942 | 0.1760543 | 0 | 0.02182326 | 0.02085744 | 0.04399222 | 0 | 0.1841964 | 0.006389301 | 9.938251 | 0 | 0 | 0 | 0 | 0.1449753 | 0.1505539 | 3.044954e-05 | 0.3574982 | 0.3022073 | 0.4443882 | 0 | 0 | 0 | 0 | 278.6579
6 | 90.12833 | 0.02359021 | 0.04204201 | 0 | 4.735353 | 0 | 0 | 0 | 0.2660054 | 0 | 0.04909869 | 0.06851567 | 0.510309 | 2.808113 | 0.2291396 | 0 | 0.3973917 | 0.04832698 | 0 | 0.003208616 | 0.01848122 | 0 | 0 | 0.02099992 | 0 | 0.3279401 | 0 | 0.249493 | 0.07365697 | 0 | 239.9112
1 | 93.65607 | 0.3964429 | 0.6788933 | 0.2167198 | 0.2608033 | 0.003619717 | 0.678861 | 0.3497234 | 0 | 0.02656186 | 0.04091229 | 0.02946679 | 0.1274113 | 0.3292719 | 0.01589132 | 1.504322 | 0 | 0 | 0 | 0 | 0.2512336 | 0.09342619 | 0 | 0.526572 | 0.3528103 | 0.403627 | 0.05736282 | 0 | 0 | 0 | 206.8381
4 | 96.56816 | 1.135401 | 0.512453 | 1.14804 | 0.05301011 | 0 | 0 | 0 | 0.09029406 | 0 | 0 | 0 | 0 | 0 | 0.03644547 | 0.03004195 | 0.1699826 | 0.007997978 | 0 | 0 | 0 | 0.03125827 | 0.008005504 | 0 | 0 | 0.01353564 | 0.04467238 | 0.1269452 | 0.0237561 | 0 | 109.1132
4 | 90.60311 | 0.06694057 | 0 | 0 | 0.6569932 | 0.002770894 | 8.053949 | 0 | 0.004344225 | 0.02027568 | 0 | 0.1546895 | 0 | 0 | 0.0572719 | 0.1351345 | 0.004794367 | 0.001541252 | 0 | 0.0185677 | 0 | 0 | 7.857065e-05 | 0.0593865 | 0 | 0 | 0.0657419 | 0.05145674 | 0 | 0.04295081 | 168.7985
5 | 86.37966 | 0.004784001 | 0.002193493 | 0 | 10.06825 | 0 | 2.930258 | 0.02283897 | 0.04613633 | 0 | 0.009829408 | 0.1429361 | 0.07770741 | 0 | 0.04343569 | 0.06515137 | 0 | 0.03450786 | 0.0552913 | 0.03103121 | 0 | 0 | 0 | 0 | 0 | 0 | 0 | 0.07638039 | 0.009605805 | 0 | 243.3513
1 | 92.89811 | 0.1435965 | 0 | 0 | 4.44801 | 0.1800787 | 0 | 0.3376887 | 0.08707634 | 0 | 0.01544395 | 0.9623179 | 0 | 0 | 0.1151147 | 0.1693869 | 0.3540243 | 0.1216752 | 0 | 0.007945918 | 0.002066535 | 0 | 6.359587e-05 | 0 | 0 | 0 | 0.03845216 | 0.1120921 | 0.00685715 | 0 | 164.517
5 | 93.38439 | 0.117392 | 0.04398002 | 0 | 5.54288 | 0.03981727 | 0 | 0 | 0.4644796 | 0 | 0.0239546 | 0.01869734 | 0.01528204 | 0 | 0.003417846 | 0.01135179 | 0.1597859 | 0.04581342 | 0 | 0.012078 | 0.00208693 | 0 | 6.521738e-05 | 0 | 0 | 0 | 0 | 0.1145274 | 0 | 0 | 160.6381
1 | 94.78194 | 0.1642129 | 0 | 0 | 2.064557 | 0.03876003 | 0.0556311 | 0 | 0.1033443 | 0 | 0.0141271 | 0.0425231 | 1.223404 | 0 | 0.06350574 | 0 | 0 | 0.6687339 | 0.1447713 | 0.0452566 | 0 | 0.04145531 | 0.0002415838 | 0.3032391 | 0 | 0 | 0.2085036 | 0.03578974 | 0 | 0 | 322.3942
5 | 92.85738 | 1.975536 | 0.6203743 | 0.5079172 | 0 | 0 | 0 | 0 | 0.2109809 | 0 | 0.00138986 | 0 | 3.408337 | 0 | 0.04026537 | 0.1042151 | 0 | 0.007727086 | 0 | 0.009541103 | 0.034648 | 0.01529606 | 0 | 0.06489516 | 0.009943726 | 0 | 0.06956423 | 0.0524796 | 0.009513767 | 0 | 151.377
4 | 93.99156 | 0 | 0 | 0.292817 | 0.1171834 | 0.04470997 | 4.835037 | 0.07072476 | 0 | 0 | 0 | 0.1868738 | 0 | 0 | 0.008579218 | 0.140361 | 0 | 0 | 0 | 0.01030035 | 0.009315296 | 0.04340688 | 0 | 0 | 0.03855356 | 0.1233597 | 0 | 0.08253478 | 0.00167834 | 0.003002616 | 73.81209
1 | 91.43258 | 0.03628599 | 0.03769059 | 1.57653 | 0.4819439 | 0 | 5.031957 | 0 | 0.04963926 | 0 | 0.01250465 | 0.3812605 | 0 | 0 | 0.1004083 | 0 | 0.5538895 | 0 | 0 | 0.007210372 | 0 | 0 | 4.299746e-05 | 0 | 0 | 0 | 0.1017943 | 0.1962636 | 0 | 0 | 219.9501
5 | 82.25918 | 0.0003472269 | 0.003720279 | 0 | 0.1687203 | 0 | 0.2288318 | 0 | 0.5293092 | 0.7582567 | 0.008171066 | 0 | 1.136606 | 14.09039 | 0 | 0 | 0.3549805 | 0 | 0 | 0 | 0 | 0.01316073 | 0 | 0 | 0 | 0.2064149 | 0 | 0.2017938 | 0.04011687 | 0 | 272.1004
1 | 97.06765 | 0 | 0 | 1.893919 | 0 | 0.068409 | 0.3641928 | 0.07219955 | 0 | 0.009795292 | 0 | 0 | 0 | 0 | 0.03909157 | 0 | 0 | 0 | 0 | 0 | 0.0001105369 | 0.07275989 | 1.934762e-05 | 0.1160184 | 0.2446889 | 0 | 0 | 0.04623211 | 8.77666e-05 | 0.004825774 | 264.3982
1 | 95.52714 | 0.09863216 | 0.01379585 | 0 | 0.2537139 | 0.6473217 | 0.1523712 | 0.1679068 | 0.05226952 | 0 | 0.07018103 | 0.3290194 | 0 | 0 | 0.1584802 | 0 | 1.754258 | 0.1335874 | 0.03394003 | 0.021996 | 0.01489253 | 0 | 0.0001280714 | 0 | 0.1964329 | 0 | 0 | 0.3041322 | 0.06980373 | 0 | 213.9347
6 | 93.96497 | 0 | 0.01733678 | 0 | 3.322285 | 0.1250684 | 0 | 0 | 0.3237559 | 0 | 0.01879166 | 0.2716455 | 0.02402166 | 0 | 0.1751216 | 0.03458916 | 0.04042711 | 0.003335696 | 1.366473 | 0.005897644 | 0 | 0 | 0 | 0 | 0 | 0.2685913 | 0 | 0.03768634 | 0 | 0 | 242.5258
1 | 96.35472 | 0.1155649 | 0.02464548 | 0 | 2.476358 | 0 | 0 | 0.212935 | 0.3857974 | 0 | 0.01472515 | 0.008267798 | 0 | 0 | 0 | 0.04067767 | 0.03094191 | 0 | 0 | 0.009112502 | 0 | 0.03329543 | 2.032894e-05 | 0.08790167 | 0.1876318 | 0.008845272 | 0 | 0.008558876 | 0 | 0 | 151.5118
4 | 98.99171 | 0.3897475 | 0.01170191 | 0 | 0.09577876 | 0 | 0 | 0.09649631 | 0 | 0 | 0 | 0.01867097 | 0.00485501 | 0 | 0 | 0.05786431 | 0.03050343 | 0 | 0 | 0.0006415423 | 0.003282528 | 0.0002902444 | 0 | 0.06690492 | 0.1674848 | 0.03608295 | 0 | 0.01438493 | 0.01360314 | 0 | 161.0515
1 | 94.45203 | 0.02619509 | 0.02485617 | 0 | 3.249183 | 0 | 0 | 0 | 0.3980926 | 0.005201803 | 0.05564242 | 0 | 0 | 0 | 0.1495255 | 0.05859958 | 0.6085499 | 0.1644254 | 0 | 0.01956926 | 0 | 0.1398208 | 0 | 0.2872638 | 0.2778103 | 0 | 0.03019059 | 0.05303955 | 0 | 0 | 257.3855
4 | 89.19129 | 0.03061619 | 0.05114321 | 0 | 0.7094945 | 0 | 9.045287 | 0.0888682 | 0.02568188 | 0 | 0 | 0.3052687 | 0.03868525 | 0 | 0.001877892 | 0.2123186 | 0 | 0.01123554 | 0 | 0.02342759 | 0.02397389 | 0.02674918 | 5.651007e-05 | 0.02616145 | 0.006687077 | 0.1117877 | 0 | 0.06938579 | 0 | 0 | 25
4 | 90.34128 | 0.02212051 | 0.08389174 | 0 | 0.4450884 | 0 | 8.19168 | 0.05904099 | 0.006142112 | 0 | 0 | 0.3435475 | 0 | 0 | 0.03519236 | 0.3058318 | 0 | 0.004002747 | 0 | 0.02968913 | 0 | 0.02609406 | 5.279214e-05 | 0 | 0.008708617 | 0 | 0 | 0.04994043 | 0 | 0.04769839 | 90.74213
1 | 96.80309 | 0.08143074 | 0.7541651 | 0 | 0 | 0 | 0 | 0 | 0.009967448 | 0 | 0.0501159 | 0.09818685 | 0 | 0 | 0.06652115 | 0 | 1.70947 | 0 | 0.005062097 | 0.01023623 | 0 | 0 | 0 | 0 | 0.1132511 | 0 | 0 | 0.2227483 | 0.07576019 | 0 | 143.9611
1 | 94.53106 | 0 | 0.05409379 | 0 | 0.2509432 | 0 | 3.188175 | 0 | 0.01634776 | 0 | 0.01468789 | 0.2424223 | 0.04594804 | 0 | 0.03676716 | 0.04287975 | 1.224446 | 0.009014317 | 0 | 0.004668079 | 0 | 0 | 0 | 0 | 0.04368497 | 0 | 0 | 0.2244263 | 0.07043642 | 0 | 79.49423
5 | 96.59083 | 0.03595554 | 0.02483689 | 0 | 2.177866 | 0 | 0.3029949 | 0.1202476 | 0 | 0 | 0 | 0.3402631 | 0 | 0.08351385 | 0.01118566 | 0.07899822 | 0 | 0.009134103 | 0.008922479 | 0.01313273 | 0 | 0 | 5.025988e-05 | 0.08051098 | 0.04327866 | 0.01564052 | 0 | 0.06264061 | 0 | 0 | 169.6426
2 | 98.90765 | 0.02204256 | 0.01390365 | 0.003626747 | 0.02036631 | 0 | 0.4459216 | 0.1368294 | 0 | 0.03239223 | 0 | 0.05101011 | 0.04317008 | 0.01848527 | 0.008859619 | 0.02632382 | 0 | 0 | 0.00717289 | 0.005099495 | 0 | 0 | 2.53485e-05 | 0.1133608 | 0.1437561 | 0 | 0 | 0 | 0 | 0 | 171.2528
5 | 95.80366 | 1.781126 | 0.06819373 | 0 | 0.7248637 | 0 | 0.2763164 | 0.1541928 | 0.5011339 | 0.02824918 | 0.001829478 | 0.0231331 | 0.1341077 | 0.2197293 | 0 | 0.04962147 | 0.0727218 | 0.03182611 | 0 | 0 | 1.770484e-05 | 0 | 6.13467e-05 | 0 | 0.03205527 | 0.03662333 | 0 | 0.06054014 | 0 | 0 | 155.0446
5 | 97.80537 | 0.0388696 | 0.02169893 | 0 | 0.7156176 | 0 | 0.5324228 | 0.1512499 | 0 | 0 | 0 | 0.3315878 | 0 | 0.01531819 | 0.05367422 | 0.06985421 | 0 | 0 | 0.001676561 | 0.004609217 | 0 | 0 | 1.449956e-05 | 0 | 0 | 0.1898945 | 0 | 0.04788947 | 0.02025596 | 0 | 188.3007
4 | 92.15252 | 0.01272535 | 0.03975147 | 0 | 4.019933 | 0 | 3.025549 | 0.09167759 | 0.274336 | 0.01569773 | 0 | 0.04363397 | 0 | 0 | 0.01954065 | 0.08044736 | 0 | 0.01018786 | 0.01930275 | 0.008439905 | 0.003329873 | 0.02064974 | 0.0001156075 | 0.04792527 | 0 | 0.09244834 | 0 | 0.02178857 | 0 | 0 | 124.0762
1 | 85.72916 | 0.001614166 | 0.1682217 | 0.8451347 | 1.168346 | 0 | 9.43631 | 0.02956791 | 0.05128032 | 0 | 0.04483491 | 0.1015384 | 0 | 0 | 0 | 0 | 1.280556 | 0.07307936 | 0.03678095 | 0.04604221 | 0 | 0 | 0 | 0 | 0 | 0 | 0.5035133 | 0.3027054 | 0.1494476 | 0.03186241 | 218.444
1 | 91.33624 | 0.0515733 | 0 | 0 | 1.120757 | 0 | 6.533724 | 0.04740675 | 0 | 0.06110447 | 0 | 0.1574073 | 0 | 0 | 0.08511937 | 0.01785624 | 0 | 0 | 0 | 0.01132167 | 0 | 0.06916934 | 4.617896e-05 | 0.2220432 | 0.2625689 | 0 | 0 | 0.02366015 | 0 | 0 | 245.7049
1 | 90.35476 | 0.01858599 | 0.05222157 | 0 | 4.30177 | 0 | 0 | 0.2081814 | 0.2033712 | 0 | 0.03416132 | 0.02748339 | 4.543026 | 0.02795254 | 0.05895745 | 0.0262664 | 0 | 0 | 0 | 0.008237239 | 0 | 0 | 8.650566e-06 | 0 | 0 | 0 | 0 | 0.1064565 | 0.02855968 | 0 | 232.9529
3 | 93.90623 | 1.262 | 0.01419827 | 0 | 1.046995 | 0 | 2.858941 | 0.04600761 | 0 | 0.006994001 | 0 | 0.1723116 | 0 | 0.05895814 | 0 | 0.06783497 | 0.177944 | 0.004863324 | 0.001400072 | 0.009081417 | 0 | 0 | 4.512268e-05 | 0.05601322 | 0.2604052 | 0 | 0 | 0.04977246 | 0 | 0 | 213.2328
1 | 98.26725 | 0.04341139 | 0 | 0 | 0.1720007 | 0 | 0.03621686 | 0.2454607 | 0.01400421 | 0 | 0 | 0.6001179 | 0.04744595 | 0.04861757 | 0.06515379 | 0.08751159 | 0 | 0 | 0.0256438 | 0.00807031 | 0 | 0.03311219 | 0 | 0.0652668 | 0.04537288 | 0.04152433 | 0.07679513 | 0.0630028 | 0.01402101 | 0 | 195.6978
5 | 89.19202 | 0.04062728 | 0 | 0 | 0.848761 | 0.03600284 | 8.872222 | 0.1395689 | 0 | 0 | 0 | 0.1117843 | 0.005561345 | 0 | 0.05432366 | 0.1806315 | 0 | 0 | 0 | 0 | 0.009092343 | 0 | 0.0001154759 | 0.07432214 | 0 | 0.2103104 | 0.1496504 | 0.06233477 | 0.01266881 | 0 | 84.32922
5 | 91.83669 | 1.535488 | 0.08416904 | 0 | 0.5010356 | 0 | 0.403934 | 0.02612022 | 0.527631 | 0.02812126 | 0.004644523 | 0.01605404 | 1.671665 | 2.875843 | 0.03816485 | 0 | 0.3759837 | 0.02139276 | 0 | 0 | 0 | 0.02592652 | 6.18437e-05 | 0 | 0 | 0 | 0 | 0.02707161 | 0 | 0 | 214.319
1 | 91.44809 | 0 | 0.04363405 | 0 | 0.7109879 | 0.2266308 | 6.002595 | 0 | 0 | 0.004526363 | 0.04845787 | 0.1412718 | 0 | 0 | 0.03851279 | 0 | 1.110927 | 0.00524328 | 0 | 0.009072805 | 0 | 0 | 0 | 0 | 0 | 0 | 0 | 0.1984776 | 0.01157437 | 0 | 148.4186
4 | 88.89684 | 0.0165596 | 0.02141038 | 0 | 0.7716725 | 0.0145096 | 9.448536 | 0.09739781 | 0 | 0 | 0 | 0.2619393 | 0.04330755 | 0 | 0 | 0.1682079 | 0.00278522 | 0.02156268 | 0 | 0.002529057 | 0.007860547 | 0 | 3.922917e-05 | 0.1027054 | 0.002329569 | 0.0376124 | 0 | 0.0659115 | 0.01629007 | 0 | 68.43076
1 | 94.54671 | 0 | 0 | 0 | 0.4481003 | 0.01618824 | 4.322882 | 0.02701122 | 0 | 0.05440248 | 0 | 0.06304968 | 0 | 0 | 0.01492127 | 0.04896442 | 0.03865847 | 0 | 0 | 0.009668212 | 0 | 0.01663779 | 3.69009e-05 | 0.1295257 | 0.183544 | 0 | 0 | 0.07970206 | 0 | 0 | 218.0982
6 | 90.09113 | 0.01165603 | 0.01178186 | 0 | 0.1364428 | 0 | 9.013163 | 0.1963742 | 0 | 0 | 0 | 0.1100123 | 0 | 0 | 0 | 0.04677657 | 0 | 0 | 0 | 0 | 0 | 0.0261953 | 0 | 0.09184953 | 0 | 0.08453555 | 0.09831654 | 0.08176248 | 0 | 0 | 158.1354
4 | 90.22256 | 0.1098794 | 0.03794758 | 0 | 1.055583 | 0 | 7.985699 | 0.0514699 | 0.004816302 | 0 | 0 | 0.1680314 | 0 | 0 | 0.02509321 | 0.1839849 | 0 | 0.0306302 | 0 | 0.01711375 | 0.008287647 | 0 | 2.053775e-05 | 0.04808446 | 0 | 0.01520717 | 0 | 0.02928958 | 0.006297003 | 0 | 114.0001
1 | 94.28553 | 0 | 0.0704359 | 0 | 1.87415 | 0 | 0.336141 | 0.0003499907 | 0.214544 | 0.1276275 | 0.02606831 | 0.007590055 | 0 | 0.0674866 | 0.06833369 | 0.6343527 | 0 | 0.2585313 | 0.03285674 | 0.01118856 | 0.1355557 | 0.1681621 | 1.857159e-05 | 0.9345849 | 0.02871571 | 0 | 0.7177762 | 0 | 0 | 0 | 278.5657
1 | 92.33115 | 0.1063878 | 0.02015046 | 0.001037601 | 6.378824 | 0 | 0 | 0.1589256 | 0.1237623 | 0 | 0.02902101 | 0.06842719 | 0.1185799 | 0.1018214 | 0.1670329 | 0.05831521 | 0 | 0.115176 | 0 | 0.01738263 | 0 | 0.09583066 | 0 | 0.0136102 | 0.06744625 | 0 | 0 | 0.02711591 | 0 | 0 | 288.5092
1 | 87.61437 | 0.1177008 | 0.003453808 | 0 | 0.7404789 | 0.003467656 | 9.30584 | 0.5171996 | 0.001693353 | 0.02694278 | 0.01851442 | 0.04910482 | 0 | 0 | 0 | 0 | 0.9578177 | 0 | 0 | 0.02712253 | 0 | 0.07289504 | 0 | 0 | 0 | 0 | 0.2464988 | 0.2019331 | 0.07768235 | 0.01728134 | 269.3912
1 | 94.84387 | 0.1287513 | 0 | 0 | 0.3311135 | 0 | 3.099462 | 0 | 0 | 0 | 0 | 0.08169752 | 0.02508637 | 0 | 0.05488453 | 0.05364934 | 0.8975809 | 0 | 0 | 0.009839976 | 0 | 0.07919065 | 0 | 0.07762647 | 0.2083807 | 0 | 0 | 0.09500014 | 0 | 0.01386408 | 233.8025
3 | 90.10281 | 0 | 0.0252312 | 0 | 0.1920405 | 0 | 8.530828 | 0.05560915 | 0.08605959 | 0 | 0 | 0.3718979 | 0.06691933 | 0 | 0 | 0.1736702 | 0 | 0.01797476 | 0 | 0.03044399 | 0.01812794 | 0.03048459 | 0 | 0.06517987 | 0.172115 | 0 | 0 | 0.06061084 | 0 | 0 | 25
4 | 95.46674 | 0.2843854 | 0.5685332 | 0.1705482 | 2.29694 | 0.05181008 | 0.6406029 | 0.08317826 | 0 | 0 | 0 | 0.03184934 | 0 | 0 | 0 | 0.05209194 | 0 | 0 | 0 | 0 | 0 | 0.01702507 | 0 | 0.03156072 | 0.2055861 | 0 | 0 | 0.07551552 | 0.01325388 | 0.01038321 | 68.76323
5 | 89.98307 | 0.06797156 | 0.01763304 | 0 | 0.5335585 | 0 | 8.400474 | 0 | 0 | 0 | 0.01444414 | 0.567481 | 0 | 0 | 0.007367155 | 0 | 0 | 0 | 0 | 0.02649754 | 0 | 0 | 0 | 0.1123952 | 0.1107629 | 0 | 0.0002443703 | 0.1245369 | 0.03356394 | 0 | 197.6378
5 | 95.85291 | 0.06982043 | 0.02812931 | 0 | 2.997112 | 0 | 0.0345008 | 0.188036 | 0.433101 | 0 | 0.009344829 | 0 | 0 | 0 | 0 | 0.07241919 | 0 | 0 | 0 | 0.008349732 | 0.003768503 | 0.003352449 | 1.632458e-05 | 0.09752661 | 0.08790173 | 0.08308575 | 0 | 0.02420429 | 0.006425782 | 0 | 148.5847
5 | 92.12151 | 0.04645243 | 0.05063116 | 0 | 6.515774 | 0 | 0.1614904 | 0.02136571 | 0.6354689 | 0 | 0.04183673 | 0.01716617 | 0.05673234 | 0.08697139 | 0.05190465 | 0.1119084 | 0 | 0.04457074 | 0 | 0.0235583 | 0 | 0 | 0 | 0.00766198 | 0 | 0 | 0 | 0.004993491 | 0 | 0 | 197.6416
4 | 90.68619 | 0 | 0.05436447 | 0 | 0.6300302 | 0 | 7.507469 | 0.01712121 | 0.01745818 | 0 | 0 | 0.3640085 | 0 | 0 | 0.0323487 | 0.3629353 | 0.1605564 | 0.01447304 | 0 | 0.021903 | 0.002416354 | 0 | 2.787136e-05 | 0 | 0 | 0 | 0.02168553 | 0.0881603 | 0 | 0.01885354 | 71.00041
4 | 97.09388 | 1.211071 | 0.199973 | 1.250169 | 0 | 0.01444333 | 0 | 0.01671902 | 0 | 0 | 0.002794064 | 0 | 0.02934759 | 0 | 0 | 0.01526222 | 0 | 0.007196099 | 0 | 0 | 0.006994167 | 0.02157927 | 0.0007768457 | 0 | 0 | 0 | 0.05838132 | 0.0620559 | 0.009356956 | 0 | 102.3757
4 | 93.82236 | 0.7768953 | 2.837201 | 1.441049 | 0.4089752 | 0 | 0.2704654 | 0 | 0.0962742 | 0.04321623 | 0.01283397 | 0 | 0.03067158 | 0.01882961 | 0.0165172 | 0.008130292 | 0.0687566 | 0.05555366 | 0 | 0 | 0 | 0.008165069 | 0 | 0 | 0 | 0 | 0.05741561 | 0.02669182 | 0 | 0 | 168.7376
6 | 97.96683 | 0.007473856 | 0 | 0 | 0.142921 | 0.05519696 | 0 | 0.08000623 | 0 | 0 | 0.0141247 | 0.8498764 | 0 | 0 | 0 | 0.1256185 | 0.05184308 | 0 | 0.4792856 | 0.01627192 | 0 | 0 | 1.896038e-05 | 0 | 0.1324358 | 0 | 0 | 0.07809979 | 0 | 0 | 203.0267
1 | 93.56704 | 0 | 0.07060172 | 0 | 0 | 0 | 5.287297 | 0 | 0 | 0.007791464 | 0 | 0.5764577 | 0 | 0 | 0.07983897 | 0.1644527 | 0.12269 | 0 | 0.002488349 | 0.003188545 | 0 | 0 | 4.757168e-05 | 0.05389785 | 0 | 0 | 0 | 0.0568027 | 0 | 0.007406991 | 146.7304
4 | 90.78419 | 0.05152367 | 0 | 0 | 8.043879 | 0.005021518 | 0.6171539 | 0.07420469 | 0.08074381 | 0.008932236 | 0 | 0.1212322 | 0 | 0 | 0.05237429 | 0.1264865 | 0 | 0.02251359 | 0 | 0.01174685 | 0 | 0 | 0 | 0 | 0 | 0 | 0 | 0 | 0 | 0 | 210.8228
2 | 98.35526 | 0.02059041 | 0.006627432 | 0 | 1.197836 | 0 | 0 | 0.05098541 | 0.2006059 | 0 | 0 | 0 | 0 | 0 | 0 | 0.0380265 | 0 | 0 | 0 | 0.004544699 | 0 | 0 | 2.49446e-05 | 0.06447147 | 0.06102471 | 0 | 0 | 0 | 0 | 0 | 137.7205
6 | 97.37679 | 0.02087408 | 0.01772972 | 0 | 0.6905401 | 0 | 1.041326 | 0 | 0 | 0 | 0 | 0.1810652 | 0 | 0 | 0.09791268 | 0 | 0.2881257 | 0.0211898 | 0 | 0 | 0.001725951 | 0 | 0 | 0 | 0 | 0.09144846 | 0.02193636 | 0.1271475 | 0.02218575 | 0 | 186.159
4 | 94.37644 | 2.899736 | 0.3787557 | 0.3946025 | 0.1767538 | 0 | 0.1837357 | 0.227064 | 0.03822835 | 0 | 0.01585886 | 0 | 0.119703 | 0.06905398 | 0.03952359 | 0 | 0 | 0 | 0 | 0 | 0.205098 | 0.003958282 | 0.0007691558 | 0.1865215 | 0.2296491 | 0.2400247 | 0.1193159 | 0.04864868 | 0.04655768 | 0 | 172.2455
1 | 87.77653 | 0.1509342 | 0 | 0 | 1.678027 | 0 | 0 | 0 | 0.2550073 | 0 | 0.02379008 | 0.03575228 | 2.783268 | 6.792482 | 0.03442873 | 0 | 0 | 0.2683546 | 0.03951178 | 0.02339201 | 0 | 0 | 8.919011e-05 | 0 | 0 | 0 | 0.003136371 | 0.1129709 | 0.02232676 | 0 | 307.4306
4 | 83.12901 | 0.02159114 | 0.03644802 | 0 | 8.766001 | 0 | 7.462628 | 0.05641767 | 0.04995947 | 0.004192571 | 0 | 0.2274664 | 0 | 0 | 0.01110178 | 0.1125263 | 0 | 0 | 0 | 0.01055312 | 0.005347285 | 0 | 4.925558e-05 | 0 | 0 | 0 | 0 | 0.08700527 | 0.01250376 | 0.007205336 | 157.1324
1 | 88.53119 | 0.1854873 | 0 | 0 | 1.816235 | 6.657701 | 0.4558898 | 0 | 0 | 0.01983912 | 0.05763991 | 0.7878778 | 0 | 0 | 0.1117885 | 0 | 0.9882717 | 0 | 0.001374698 | 0.00985356 | 0.02899504 | 0 | 0.0001019662 | 0 | 0 | 0 | 0 | 0.314407 | 0.03335072 | 0 | 225.1414
4 | 88.95365 | 0.06220859 | 0.008014127 | 0 | 0.5774977 | 0.03046293 | 9.208241 | 0.1831724 | 0.03728474 | 0 | 0 | 0.3027469 | 0.03994185 | 0.0223508 | 0.008973233 | 0.2739844 | 0 | 0.02779711 | 0 | 0.002559946 | 0.01334136 | 0.03731146 | 8.568689e-05 | 0.02151109 | 0 | 0.1129472 | 0 | 0.07591594 | 0 | 0 | 38.52604
1 | 92.95836 | 0 | 0.01316789 | 0 | 5.115541 | 0 | 1.623942 | 0 | 0.05028929 | 0.007746043 | 0 | 0.07559811 | 0 | 0 | 0.06811335 | 0.01492031 | 0 | 0 | 0.0206833 | 0.01124955 | 0 | 0.01800274 | 0 | 0.01043039 | 0 | 0 | 0.004322769 | 0.007634361 | 0 | 0 | 200.4816
4 | 90.71169 | 0.11121 | 0 | 3.198496 | 0.3332173 | 0.01866601 | 4.263444 | 0.1642019 | 0.06345014 | 0 | 0 | 0.2241719 | 0 | 0 | 0.06498326 | 0 | 0.2218571 | 0.03553914 | 0 | 0.004704113 | 0 | 0 | 0 | 0.1622325 | 0 | 0.01890654 | 0.1370327 | 0.2662013 | 0 | 0 | 109.7015
1 | 83.90826 | 0 | 0.03925452 | 0 | 0.7567483 | 0 | 0 | 0 | 0.3902827 | 0 | 0.03986071 | 0.0271496 | 5.487734 | 8.873911 | 0.0287549 | 0.05698934 | 0 | 0 | 0 | 0.005884802 | 0 | 0 | 0 | 0 | 0.05439012 | 0 | 0 | 0.3307752 | 0 | 0 | 287.7895
4 | 97.09352 | 1.622564 | 0.3253238 | 0.7051341 | 0 | 0 | 0 | 0 | 0 | 0 | 0.005490326 | 0 | 0 | 0 | 0.01642362 | 0.01186885 | 0 | 0.01632381 | 0 | 0.006968826 | 0.00549965 | 0.03783312 | 0.003680765 | 0 | 0 | 0.0710269 | 0.01129654 | 0.0497054 | 0.01733907 | 0 | 88.26616
1 | 91.0562 | 0.01212254 | 0.02645892 | 0 | 7.790028 | 0.0004527536 | 0 | 0 | 0.1254695 | 0.004408058 | 0.005362071 | 0.4711257 | 0.1603928 | 0 | 0.1721942 | 0.1242933 | 0 | 0 | 0 | 0.01505976 | 0 | 0.005373997 | 0 | 0 | 0 | 0 | 0.02117691 | 0 | 0 | 0.009883602 | 268.5836
4 | 97.91579 | 0.9913385 | 0.1286319 | 0.05852477 | 0 | 0.0918188 | 0 | 0.05549513 | 0 | 0 | 0 | 0 | 0.05529955 | 0.1564077 | 0 | 0.04740811 | 0.002332879 | 0 | 0 | 0.00211916 | 0.02343543 | 0.06051715 | 0.0003290151 | 0.07003744 | 0.1244553 | 0.1083911 | 0 | 0.1076639 | 0 | 0 | 25
6 | 93.45713 | 0 | 0.02181627 | 0.001513009 | 4.690957 | 0 | 0.4199471 | 0 | 0.9901989 | 0 | 0.03040327 | 0 | 0 | 0 | 0.1527292 | 0.007544215 | 0 | 0.0312835 | 0 | 0.009751953 | 0 | 0 | 7.082355e-05 | 0.04807959 | 0.04659501 | 0 | 0 | 0.09198028 | 0 | 0 | 191.3956
5 | 86.72234 | 0.0720429 | 0.02855341 | 0 | 7.071869 | 0 | 5.531597 | 0 | 0.1902466 | 0 | 0.0007542955 | 0.1250447 | 4.345307e-05 | 0 | 0.01520682 | 0.06202326 | 0.006299221 | 0.0112197 | 0 | 0 | 0.0005808901 | 0.01625036 | 1.013107e-05 | 0 | 0 | 0.04412269 | 0 | 0.1018 | 0 | 0 | 110.3886
1 | 88.19223 | 0 | 0 | 0 | 0 | 0 | 2.315561 | 0 | 0 | 0 | 0.05229367 | 0.03804952 | 0 | 0 | 0.06180659 | 8.331531 | 0.7724308 | 0 | 0 | 0.02227504 | 0 | 0 | 0.0001107379 | 0 | 0.1743799 | 0 | 0 | 0.03206966 | 0.007263372 | 0 | 223.7685
1 | 90.6013 | 0.1138034 | 0 | 0.08795591 | 0.308291 | 0 | 7.018681 | 0 | 0.02788273 | 0.06950437 | 0 | 0.1698121 | 0.08911954 | 0 | 0.1196776 | 0.06807192 | 0.1064422 | 0 | 0 | 0 | 0 | 0.2049263 | 3.05528e-05 | 0.3062707 | 0.6473585 | 0 | 0 | 0.02851299 | 0 | 0.03235637 | 272.0416
1 | 98.86623 | 0.4743437 | 0.03384783 | 0.009060838 | 0 | 0 | 0 | 0.1172204 | 0.04112523 | 0 | 0.002301304 | 0.02295211 | 0.06344757 | 0 | 0.0118032 | 0 | 0 | 0 | 0 | 0 | 0.01629304 | 0.007309624 | 7.522505e-06 | 0.1165386 | 0.1796598 | 0 | 0 | 0.03786286 | 0 | 0 | 125.8222
5 | 99.71431 | 0.1359077 | 0.005687458 | 0.001597153 | 0 | 0 | 0.04318003 | 0.0120676 | 0 | 0 | 0.002180677 | 0.003476609 | 0.001437208 | 0 | 0 | 0.01475253 | 0 | 0.003115361 | 0 | 0 | 0.000250519 | 0.00212953 | 1.895095e-05 | 0.02125712 | 0.03124616 | 0.001849877 | 0 | 0.00553586 | 0 | 0 | 89.55716
4 | 91.18333 | 1.566877 | 0.6639398 | 0.8552226 | 0.0574936 | 0 | 0.07304019 | 0.1213701 | 0.266454 | 0 | 0 | 0 | 3.182626 | 0.6526486 | 0.06364014 | 0.1038629 | 0 | 0 | 0 | 0.02545662 | 0.002884482 | 0.06667741 | 2.507674e-05 | 0.1676259 | 0.4383892 | 0.4168361 | 0 | 0.09160353 | 0 | 0 | 260.8278
1 | 89.87157 | 0.1322784 | 0 | 0 | 4.763794 | 2.342655 | 0 | 0.02771286 | 0.1196849 | 0.01960639 | 0.009104634 | 0.236157 | 0 | 0 | 0.3822035 | 0.01195807 | 0.5198575 | 0.3284302 | 0.02909046 | 0.02231889 | 0 | 0.2191115 | 0 | 0.4768632 | 0.3186533 | 0 | 0.09390526 | 0.07503938 | 0 | 0 | 302.5619
4 | 86.49654 | 0 | 0.01515606 | 0.00507012 | 9.155244 | 0 | 1.949766 | 0.114852 | 0.9097821 | 0 | 0 | 0.04582132 | 0.04493523 | 0.2742998 | 0.03321786 | 0 | 0 | 0 | 0 | 0 | 0 | 0.01940219 | 0 | 0.2540165 | 0.3949063 | 0 | 0 | 0.2436709 | 0 | 0.04332157 | 179.7254
4 | 89.87867 | 0 | 0.03717959 | 0 | 0.5393132 | 0 | 8.708972 | 0.04393963 | 0.007364882 | 0 | 0 | 0.2610265 | 0.03685072 | 0 | 0 | 0.09497451 | 0.04069849 | 0.02912265 | 0 | 0 | 0.02276118 | 0 | 0 | 0.04555688 | 0.1573776 | 0 | 0 | 0.08247164 | 0.01372143 | 0 | 59.19249
4 | 97.53403 | 0.5357375 | 0.9591646 | 0.0986301 | 0 | 0.07157733 | 0.082748 | 0.01923243 | 0 | 0 | 0 | 0 | 0.01057068 | 0 | 0 | 0 | 0.05923254 | 0.01753203 | 0 | 0.002126277 | 0.0239989 | 0.05118688 | 0.001127864 | 0.09994661 | 0.1613474 | 0.1255204 | 0 | 0.1302973 | 0.01598822 | 0 | 25
1 | 88.33029 | 0.1612966 | 0 | 0 | 0.0793074 | 0 | 0 | 0 | 0.3203526 | 0 | 0.06201584 | 0.07842747 | 2.352344 | 7.7599 | 0 | 0 | 0.1608505 | 0.3623205 | 0.07368571 | 0.05041049 | 0 | 0 | 0.0001509928 | 0 | 0 | 0 | 0.009824709 | 0.191563 | 0.007258948 | 0 | 255.8237
4 | 92.66704 | 0.0552868 | 0.3243444 | 0.6552249 | 0.3904711 | 0 | 4.700707 | 0.1846215 | 0.0551843 | 0.009075441 | 0 | 0.3475442 | 0.04897848 | 0 | 0 | 0.1705129 | 0 | 0 | 0 | 0.01304776 | 0 | 0 | 0 | 0.0905737 | 0.1507088 | 0.06945512 | 0 | 0.06080031 | 0 | 0.006426195 | 157.9399
4 | 97.2512 | 0.006473803 | 0.5359345 | 0 | 0.2639815 | 0 | 0.6410125 | 0.128872 | 0 | 0 | 0 | 0.5337093 | 0.2003743 | 0.01267853 | 0.08699234 | 0.1385029 | 0 | 0 | 0.006760709 | 0.00248236 | 0 | 0 | 2.73788e-05 | 0.06964032 | 0.03401417 | 0.03603224 | 0.03317849 | 0.01813459 | 0 | 0 | 167.5949
5 | 90.27692 | 0 | 0.01682631 | 0 | 1.054549 | 0 | 7.275509 | 0 | 0.01964591 | 0.002890995 | 0.03698166 | 0.08607506 | 0 | 0 | 0.02779197 | 0.07612905 | 0.5704757 | 0.02156623 | 0 | 0.03280875 | 0.009501114 | 0 | 0 | 0 | 0 | 0 | 0.2132673 | 0.2161792 | 0.06288605 | 0 | 127.5973
1 | 87.8088 | 0.04149966 | 0 | 0 | 0.06375636 | 0.07594733 | 8.789445 | 1.057803 | 0 | 0.03440259 | 0 | 0.03112109 | 0.1395781 | 0 | 0.09460459 | 0 | 0.6593251 | 0 | 0 | 0 | 0 | 0.351325 | 0 | 0.1531263 | 0.4670556 | 0 | 0.08405361 | 0.07126543 | 0 | 0.07689024 | 273.713
2 | 94.005 | 0.07310715 | 0.008952262 | 0 | 0 | 0 | 5.083047 | 0.02644092 | 0 | 0.02954669 | 0 | 0.4913557 | 0.06957936 | 0 | 0.03341006 | 0 | 0 | 0 | 0.01245746 | 0.001423809 | 0 | 0 | 0 | 0.07391632 | 0.06469285 | 0 | 0 | 0 | 0 | 0.02706587 | 161.8765
5 | 87.82447 | 0.1315076 | 0.02447997 | 0 | 8.439543 | 0 | 2.07968 | 0 | 0 | 0 | 0.03895774 | 0.7795557 | 0 | 0 | 0.06649838 | 0.09162303 | 0.252307 | 0.05797031 | 0 | 0.01234585 | 0 | 0 | 2.489352e-05 | 0 | 0 | 0 | 0.02398758 | 0.1426257 | 0.03442263 | 0 | 121.5259
4 | 95.44519 | 0.9849179 | 1.834435 | 1.057631 | 0.1562631 | 0 | 0.3190902 | 0.01058275 | 0.001213524 | 0 | 0.01819946 | 0 | 0.05654646 | 0.04145576 | 0 | 0.00900707 | 0 | 0.01335846 | 0 | 0 | 0 | 0.02190556 | 0 | 0 | 0 | 0 | 0 | 0.03020313 | 0 | 0 | 131.2287
1 | 85.59822 | 0.06798141 | 0 | 0 | 2.234248 | 0 | 0.325658 | 0.1117337 | 0.2078668 | 0.006180158 | 0.02864077 | 0.244353 | 6.933991 | 3.491549 | 0.03193207 | 0 | 0 | 0.1226772 | 0.05812617 | 0.02008569 | 0 | 0 | 1.244646e-05 | 0.1433103 | 0.1887758 | 0 | 0 | 0.1825559 | 0.002100824 | 0 | 302.1281
4 | 99.27917 | 0.01030311 | 0.009122778 | 0 | 0.002636546 | 0 | 0.05115317 | 0.009106584 | 0 | 0 | 0 | 0.3725779 | 0 | 0 | 0.03669797 | 0.04444115 | 0 | 0 | 0.007280404 | 0.005475467 | 0 | 0 | 0 | 0.04875338 | 0.07502455 | 0.01967612 | 0 | 0.02857598 | 0 | 0 | 188.9515
4 | 96.54177 | 1.344415 | 0.5933813 | 0.2818982 | 0.348093 | 0.08365725 | 0.1157329 | 0 | 0.009827884 | 0 | 0.001232898 | 0 | 0 | 0.09959851 | 0 | 0.002681078 | 0.1113446 | 0.006770629 | 0 | 0.001817653 | 0 | 0.03857704 | 0.001073476 | 0 | 0 | 0.1986504 | 0.07916694 | 0.1403109 | 0 | 0 | 105.9952
2 | 97.13243 | 0 | 0.02211194 | 0 | 1.25563 | 0 | 0.0928515 | 0.1917718 | 0 | 0.07171726 | 0 | 0.7293232 | 0.1012722 | 0.1137988 | 0 | 0 | 0 | 0 | 0 | 0.0005395003 | 0 | 0 | 0 | 0.05277245 | 0.146701 | 0 | 0 | 0.07280378 | 0.01627617 | 0 | 225.7329
6 | 92.95895 | 0.1286507 | 0.04035346 | 0.01360114 | 2.643246 | 0.03954059 | 0 | 0 | 1.037969 | 0 | 0 | 0 | 2.762955 | 0 | 0.06473056 | 0 | 0 | 0.01876498 | 0 | 0.01760878 | 0.01273339 | 0 | 1.07679e-05 | 0.02222426 | 0.002876677 | 0.1425411 | 0 | 0.0901511 | 0.003089757 | 0 | 192.4739
5 | 89.13307 | 0.02236566 | 0.04534017 | 0 | 2.161303 | 0 | 7.773951 | 0 | 0.1249891 | 0 | 0 | 0.1963365 | 0 | 0 | 0.06615975 | 0 | 0.1293614 | 0.03163691 | 0 | 0.01830714 | 0 | 0.03285899 | 3.909424e-05 | 0 | 0 | 0.1846221 | 0 | 0.07965847 | 0 | 0 | 161.7278
5 | 91.79597 | 3.356705 | 0.2702381 | 0.177281 | 0.4555957 | 0 | 0.3304667 | 0.1822946 | 0.7290071 | 0.05935164 | 0 | 0.02361436 | 1.602267 | 0.3753025 | 0.03650912 | 0.1910229 | 0.01814641 | 0.003430354 | 0 | 0.001551788 | 0 | 0 | 0 | 0 | 0.1733963 | 0.1456498 | 0 | 0.0722035 | 0 | 0 | 187.2526
6 | 94.14906 | 0.01401837 | 0.0276879 | 0 | 4.580659 | 0 | 0 | 0 | 0.1766032 | 0 | 0.02033842 | 0.331709 | 0 | 0 | 0.08123705 | 0.02656186 | 0.2387537 | 0.03022009 | 0.02062147 | 0 | 0.001276518 | 0 | 4.735818e-05 | 0 | 0 | 0.1646087 | 0 | 0.1316052 | 0.00498973 | 0 | 188.564
1 | 93.95101 | 0.9971825 | 0.1160285 | 0 | 0 | 0.02045883 | 0.08342003 | 0.3007258 | 0.3148495 | 0 | 0 | 0.03463735 | 2.751496 | 1.126637 | 0.03393887 | 0.006110305 | 0 | 0 | 0 | 0 | 0.01840498 | 0 | 0 | 0 | 0.1280991 | 0 | 0 | 0.1169993 | 0 | 0 | 201.2774
1 | 85.41246 | 0.2677855 | 0 | 0 | 1.161005 | 0 | 0.673961 | 0.3680549 | 0.1695325 | 0 | 0 | 0.858195 | 5.426215 | 4.206336 | 0.1785593 | 0.1072134 | 0.2034556 | 0.08020101 | 0.03430912 | 0 | 0 | 0.05764785 | 3.926617e-05 | 0.2208319 | 0.310941 | 0 | 0 | 0.2632564 | 0 | 0 | 323.1982
1 | 98.18767 | 0.7164288 | 0 | 0 | 0.1254212 | 0 | 0.1700827 | 0.03174424 | 0.007560756 | 0.000994933 | 0.002510081 | 0.03513145 | 0 | 0 | 0.01189258 | 0 | 0.3452061 | 0 | 0.002604879 | 0.0042237 | 0 | 0 | 0 | 0.0397116 | 0.2292145 | 0 | 0 | 0.06601034 | 0.02359441 | 0 | 178.224
5 | 89.85229 | 0 | 0.03345482 | 0 | 0.6709641 | 0.03302566 | 8.909902 | 0.05210014 | 0 | 0 | 0 | 0.2000739 | 0 | 0 | 0 | 0.03124471 | 0 | 0 | 0 | 0.02870067 | 0.005425927 | 0.02281768 | 2.937939e-05 | 0 | 0 | 0.02471785 | 0.00284464 | 0.1011198 | 0 | 0.03128459 | 132.6477
6 | 94.87865 | 0.01058692 | 0.03607018 | 0 | 2.114625 | 0.01074656 | 0 | 0.01619452 | 0.1681623 | 0 | 0.007152162 | 0 | 0.01010537 | 1.866945 | 0.08919751 | 0.1405506 | 0.228498 | 0.02721512 | 0 | 0.01405863 | 0.007132412 | 0 | 2.300774e-05 | 0 | 0 | 0.2108965 | 0.007098223 | 0.120368 | 0.03572661 | 0 | 235.3203
1 | 87.99762 | 0.243793 | 0.0127538 | 0 | 0 | 0 | 1.640547 | 0.189351 | 0.2309006 | 0 | 0 | 0.05445239 | 1.091479 | 1.772129 | 0 | 5.702371 | 0 | 0.06829559 | 0.003170657 | 0 | 0 | 0.2305355 | 0.0002256529 | 0 | 0 | 0.4630201 | 0 | 0.2993565 | 0 | 0 | 424.9842
1 | 93.73843 | 0.05448446 | 0.0277341 | 0 | 4.386638 | 0 | 0.1508261 | 0.1672866 | 0 | 0.01274223 | 0.02080838 | 0.7544315 | 0.08167008 | 0 | 0.09133362 | 0.0910596 | 0 | 0.04234324 | 0 | 0.005170495 | 0 | 0 | 0 | 0 | 0 | 0.2258162 | 0.01275021 | 0.09303151 | 0.04343945 | 0 | 243.9722
5 | 85.10001 | 1.330799 | 0.0129298 | 0 | 0.5139238 | 0 | 0.2492657 | 0.05400127 | 0.5410935 | 0 | 0 | 0.02001941 | 4.469338 | 7.351734 | 0 | 0.1196313 | 0.1412017 | 0 | 0 | 0 | 0 | 0 | 0 | 0 | 0.04257022 | 0 | 0 | 0.04622662 | 0.007257291 | 0 | 232.3334
5 | 92.4433 | 0.224133 | 0.04812456 | 0 | 0.6086744 | 0 | 0.07029888 | 0.09366836 | 0.4866403 | 0 | 0 | 0 | 4.248052 | 1.166423 | 0 | 0 | 0.2527368 | 0 | 0 | 0 | 0 | 0 | 3.917219e-06 | 0 | 0.190092 | 0 | 0 | 0.1360363 | 0.03181933 | 0 | 265.4931
5 | 96.4806 | 0.08654539 | 0.01412011 | 0 | 2.756518 | 0 | 0 | 0 | 0.3368832 | 0 | 0.01513842 | 0 | 0 | 0 | 0 | 0.05546071 | 0 | 0.0248822 | 0 | 0.008956341 | 0 | 0.01914481 | 4.395862e-05 | 0 | 0.0159327 | 0.1096391 | 0 | 0.05675504 | 0.0193819 | 0 | 126.0316
2 | 91.76384 | 0.07679129 | 0.4298545 | 0 | 0.2021174 | 0 | 6.561902 | 0 | 0.006206762 | 0.04115407 | 0 | 0.258891 | 0 | 0 | 0.06366026 | 0.1126778 | 0.1157425 | 0 | 0.005851398 | 0.01795999 | 0 | 0.02036267 | 8.869469e-05 | 0.06818259 | 0.1805597 | 0 | 0 | 0.03030088 | 0 | 0.04385789 | 144.5261
5 | 95.2263 | 0.02203406 | 0.01064767 | 0 | 0 | 0.09701554 | 2.306317 | 0 | 0.1114803 | 0 | 0.03476875 | 0.5251341 | 0.005903679 | 0 | 0 | 0 | 0 | 0 | 1.079122 | 0.008688316 | 0 | 0 | 0 | 0.03030156 | 0.4768105 | 0 | 0 | 0.0523336 | 0.01314797 | 0 | 74.2766
6 | 85.39998 | 0.3249179 | 0 | 0 | 0 | 0.0089078 | 0 | 0 | 0.7999913 | 0 | 0.01550041 | 0 | 3.089012 | 9.721589 | 0 | 0.01073418 | 0.4453108 | 0 | 0 | 0.002976133 | 0 | 0 | 7.633993e-05 | 0 | 0 | 0 | 0.134141 | 0.03467694 | 0.001306484 | 0.01087984 | 177.6841
5 | 98.73154 | 0 | 0.004655557 | 0.007896797 | 0.2667765 | 0 | 0.2991518 | 0.1702495 | 0 | 0 | 0 | 0.09870552 | 0 | 0.1181746 | 0.005436844 | 0.03322279 | 0 | 0.006205468 | 0.002552572 | 0.004600968 | 0.003596129 | 0 | 2.312458e-05 | 0.03545034 | 0.06064511 | 0.1466928 | 0 | 0 | 0 | 0.004419189 | 187.7523
1 | 85.26587 | 0.140934 | 0 | 0.03944963 | 0.6264579 | 0 | 0.9411393 | 0.07499056 | 0.2759887 | 0.04036162 | 0 | 0.03390492 | 1.171816 | 10.33969 | 0.09977425 | 0.02814585 | 0 | 0 | 0 | 0 | 0 | 0.1803908 | 0 | 0.1440798 | 0.4427812 | 0 | 0 | 0.1542259 | 0 | 0 | 278.7408
4 | 93.93638 | 0.4591924 | 1.021686 | 1.457757 | 0.0753992 | 0 | 1.90917 | 0.02074574 | 0.02611964 | 0.02109831 | 0.001819344 | 0.1267592 | 0 | 0 | 0 | 0.2090593 | 0.3745389 | 0.01396598 | 0.001352854 | 0.02177751 | 0 | 0.03675503 | 7.900781e-05 | 0.02243917 | 0.177619 | 0 | 0 | 0.08628852 | 0 | 0 | 168.206
5 | 88.49114 | 2.30415 | 0.04586613 | 0.01351508 | 0.5977512 | 0 | 0 | 0.003981471 | 0.592202 | 0 | 0 | 0.04723333 | 4.55344 | 2.890709 | 0.01321137 | 0.02919718 | 0.2287506 | 0.03262461 | 0.00471641 | 0.003147499 | 0 | 0 | 0 | 0 | 0.06782837 | 0 | 0 | 0.08053322 | 0 | 0 | 248.0263
4 | 98.6862 | 0.7020304 | 0 | 0.1908906 | 0 | 0.04940763 | 0 | 0.05564708 | 0 | 0 | 0 | 0 | 0.010193 | 0.05408365 | 0 | 0.03667002 | 0 | 0.004200155 | 0 | 0 | 0.003158861 | 0.01571672 | 0.0001081696 | 0.02236594 | 0.01975603 | 0.06679615 | 0.02305511 | 0.05972507 | 0 | 0 | 31.69345
4 | 90.44027 | 0 | 0.02749572 | 0 | 0.3762103 | 0 | 7.939291 | 0 | 0.0271917 | 0 | 0 | 0.2944164 | 0.07122 | 0 | 0.02211178 | 0.2435158 | 0.143732 | 0.01422212 | 0 | 0 | 0.008143628 | 0.01412919 | 0 | 0.03846034 | 0.1986463 | 0.05565786 | 0 | 0.0744699 | 0.01081517 | 0 | 47.49482
5 | 90.59547 | 0.0353819 | 0.02831773 | 0 | 0.6945863 | 0 | 7.885399 | 0 | 0 | 0 | 0.003301235 | 0.5560723 | 0 | 0 | 0.01975503 | 0.1009999 | 0 | 0.009191972 | 0 | 0 | 0.005459654 | 0 | 0 | 0 | 0 | 0 | 0 | 0.06036409 | 0.005702611 | 0 | 146.1314
3 | 89.50854 | 3.759118 | 0.05594859 | 2.096151 | 0.9259312 | 0 | 2.150545 | 0 | 0 | 0 | 0 | 0 | 0 | 0.1308439 | 0 | 0 | 0 | 0 | 0 | 0.01074949 | 0.1838827 | 0.03005562 | 0.004630028 | 0.347158 | 0.6334249 | 0 | 0 | 0.163024 | 0 | 0 | 260.5017
1 | 85.92376 | 0.0007711397 | 0.1409082 | 0 | 1.648947 | 0 | 0.0663832 | 0 | 0.1084186 | 0 | 0.1595158 | 0.051773 | 6.047078 | 4.370995 | 0 | 0 | 0.1193438 | 0.3082327 | 0.0250876 | 0.0504816 | 0.04423942 | 0 | 2.606716e-05 | 0 | 0 | 0 | 0.4389507 | 0.4051961 | 0.08989162 | 0 | 282.9506
1 | 83.14493 | 0.1583797 | 0.003646925 | 0.004119136 | 0.597224 | 0 | 0.2495755 | 0 | 0.3794404 | 0.05163091 | 0 | 0.06621546 | 1.565785 | 12.84345 | 0.08767571 | 0.1050412 | 0 | 0 | 0 | 0 | 0 | 0.1155257 | 0 | 0.1063027 | 0.4777197 | 0 | 0 | 0.04334062 | 0 | 0 | 296.6305
4 | 91.43571 | 0.03354018 | 0.008017605 | 0 | 0.3557037 | 0 | 7.302991 | 0.03890477 | 0 | 0 | 0 | 0.1384017 | 0 | 0 | 0.01794994 | 0.166701 | 0 | 0 | 0.01830671 | 0.02383988 | 0 | 0.03428098 | 5.694356e-05 | 0.1519812 | 0.2590086 | 0 | 0 | 0 | 0 | 0.01460943 | 169.8782
1 | 90.23933 | 0.1714419 | 0.08266541 | 0 | 0.3432465 | 0.06604932 | 0.3835237 | 0.1281682 | 0.2240578 | 0 | 0 | 0.01440224 | 3.990414 | 3.563402 | 0 | 0 | 0 | 0 | 0 | 0.0004847824 | 0.07081125 | 0.1069949 | 0 | 0.2342093 | 0.08401615 | 0 | 0.09891998 | 0.1978673 | 0 | 0 | 256.1051
1 | 97.46963 | 0.3281442 | 0.04555112 | 0.009288201 | 0 | 0.5420734 | 0 | 0.2633044 | 0 | 0 | 0.0320907 | 0 | 0 | 0.01803179 | 0.008422137 | 0 | 0.27006 | 0.04326389 | 0 | 0 | 0.1161656 | 0.08504768 | 0 | 0.2823046 | 0.211362 | 0 | 0.1614993 | 0.1137636 | 0 | 0 | 208.9746
4 | 90.99014 | 0 | 1.130323 | 0 | 0.3439281 | 0 | 5.931188 | 0.1651715 | 0.09695162 | 0.03275716 | 0 | 0.3344417 | 0 | 0 | 0.02274758 | 0.2134005 | 0.2967239 | 0.004400531 | 0 | 0 | 0 | 0 | 0 | 0.1184299 | 0.113762 | 0.1407013 | 0 | 0.05914615 | 0.00579149 | 0 | 76.69958
5 | 89.16771 | 0.1028815 | 0 | 0 | 0.8517126 | 0 | 9.349581 | 0.1223033 | 0.0107031 | 0 | 0 | 0.1014884 | 0 | 0 | 0.04572172 | 0.159177 | 0 | 0.01070068 | 0.0327754 | 0.005764546 | 0.004966531 | 0.01949195 | 4.6205e-05 | 0.01136473 | 0.003611178 | 0 | 0 | 0 | 0 | 0 | 199.6673
2 | 97.50546 | 0.0584702 | 0.005088686 | 0 | 0.1852949 | 0 | 1.330776 | 0.1934429 | 0 | 0.083142 | 0 | 0.1174109 | 0.05767053 | 0 | 0.03358289 | 0 | 0 | 0 | 0 | 0.001676241 | 0 | 0.03455242 | 1.461898e-05 | 0.1083689 | 0.2508242 | 0 | 0 | 0 | 0 | 0.03422966 | 219.5892
4 | 93.78714 | 0.4085307 | 1.155097 | 2.202804 | 0.1991243 | 0 | 0.4134449 | 0 | 0.1319497 | 0 | 0.01998327 | 0 | 0.9543129 | 0.117724 | 0.00992127 | 0 | 0.3280489 | 0.0570601 | 0 | 0.02138924 | 0 | 0.0008524604 | 0.004795859 | 0 | 0 | 0 | 0 | 0.1704893 | 0.01733219 | 0 | 174.9245
5 | 92.86536 | 0.2073571 | 0.03800941 | 0.006512346 | 0.9627349 | 0.08000714 | 0.2231013 | 0.1875655 | 1.1062 | 0 | 0 | 0 | 3.331669 | 0.5423817 | 0.00434581 | 0.07969516 | 0.08057306 | 0 | 0 | 0.0007294771 | 0 | 0 | 0.0001155546 | 0 | 0.05958631 | 0.1641979 | 0 | 0.05876495 | 0.001090022 | 0 | 206.7516
2 | 93.45089 | 0.0733461 | 0.01233662 | 0 | 4.198798 | 0 | 1.810261 | 0.02578186 | 0.080135 | 0 | 0 | 0.02092615 | 0.05312357 | 0 | 0.0282455 | 0.02638367 | 0 | 0 | 0 | 0.0145038 | 0 | 0.04881962 | 0 | 0.02178122 | 0.1346685 | 0 | 0 | 0 | 0 | 0 | 237.0883
1 | 94.62207 | 1.346697 | 1.32491 | 0.3897242 | 0.5669136 | 0 | 0.8378218 | 0 | 0.03921819 | 0.06840115 | 0.005737879 | 0.04532818 | 0.1309063 | 0.05885807 | 0 | 0 | 0.2758529 | 0 | 0.01381195 | 0.0002601836 | 0.0001586971 | 0 | 0 | 0.03180274 | 0.2310685 | 0 | 0 | 0.01045857 | 0 | 0 | 229.357
5 | 92.08231 | 0.5389261 | 0.875016 | 1.123976 | 0 | 0 | 0.1478485 | 0 | 0.3924755 | 0.6579558 | 0.02323021 | 0 | 3.299589 | 0 | 0.03940614 | 0 | 0.5023227 | 0.02511552 | 0 | 0.01429317 | 0 | 0 | 0 | 0 | 0.086032 | 0 | 0 | 0.1915002 | 0 | 0 | 204.2795
1 | 94.03561 | 0 | 0.03400247 | 0 | 3.936819 | 0.2195982 | 0 | 0.07641055 | 0.1347805 | 0 | 0.01869629 | 0.01675807 | 0 | 0 | 0.1583085 | 0 | 0.6616836 | 0.1149875 | 0 | 0.01965569 | 0.01105978 | 0.09621167 | 0 | 0.1816154 | 0.1978531 | 0 | 0 | 0.08594561 | 0 | 0 | 255.1532
4 | 97.68705 | 1.329499 | 0.2642802 | 0.09430877 | 0 | 0 | 0 | 0.0236404 | 0 | 0 | 0 | 0.003134745 | 0.08416871 | 0 | 0.03282425 | 0.03479185 | 0.208739 | 0 | 0 | 0 | 0.02247683 | 0 | 0.0007864488 | 0 | 0.1160836 | 0 | 0 | 0.08887506 | 0.009341448 | 0 | 104.0985
1 | 84.64457 | 0 | 0 | 0 | 0 | 0 | 1.887914 | 0.3224032 | 0 | 0.1127254 | 0 | 0 | 0 | 0 | 0.216335 | 11.9842 | 0 | 0 | 0.0233836 | 0.004494938 | 0 | 0.01297597 | 0.000410312 | 0.3026316 | 0.4879553 | 0 | 0 | 0 | 0 | 0 | 259.8412
1 | 90.74024 | 0.07600775 | 0 | 0 | 6.798584 | 0.08575457 | 0 | 0.1555721 | 0 | 0 | 0.00440066 | 0.8223472 | 0.1445874 | 0 | 0.2322821 | 0.123325 | 0 | 0 | 0 | 0 | 0 | 0.1721038 | 0 | 0.1075613 | 0.1485506 | 0.2900275 | 0 | 0.09865395 | 0 | 0 | 342.5793
1 | 91.13464 | 0.14355 | 0.002526911 | 0 | 5.533937 | 0.6919574 | 0 | 0.1896583 | 0.01986272 | 0 | 0 | 0.4397653 | 0 | 0 | 0.246315 | 0 | 1.030527 | 0.04891279 | 0 | 0.02079198 | 0 | 0.07503406 | 0 | 0.1434169 | 0 | 0 | 0.1055524 | 0.1735484 | 0 | 0 | 294.7307
1 | 98.29853 | 0.2252562 | 0.03815809 | 0 | 0 | 0 | 0.04024315 | 0.2191968 | 0.593909 | 0 | 0.01623372 | 0 | 0.2264192 | 0.02528433 | 0 | 0 | 0 | 0.03330822 | 0.006931676 | 0.009619985 | 0 | 0 | 6.26748e-05 | 0 | 0.06777456 | 0.06740198 | 0 | 0.104408 | 0.02726211 | 0 | 222.9855
4 | 98.01584 | 0.3793693 | 0.2443397 | 0.2267556 | 0.2869183 | 0 | 0.1711266 | 0.1604749 | 0 | 0 | 0 | 0 | 0.03317763 | 0.02619366 | 0 | 0.0653286 | 0 | 0 | 0.00064 | 0.006308874 | 0.004886553 | 0.01271301 | 0 | 0.139601 | 0.2040493 | 0 | 0 | 0.02227799 | 0 | 0 | 161.5508
5 | 91.5368 | 0.009880299 | 0.01372448 | 0 | 0.08063758 | 0.02310755 | 6.617088 | 0.294958 | 0.1277606 | 0.007903746 | 0 | 0.1507589 | 0.1154896 | 0.5728651 | 0.02456436 | 0.06563903 | 0 | 0 | 0 | 0.04564545 | 0 | 0.03723292 | 9.791618e-05 | 0.04353634 | 0 | 0 | 0.05842032 | 0.01135339 | 0 | 0.1625323 | 170.1488
1 | 88.28541 | 0 | 0.09522539 | 0 | 0.9524783 | 0 | 7.366101 | 0.2302762 | 0 | 0 | 0.07005078 | 0 | 0 | 0 | 0 | 0 | 1.88816 | 0.06706329 | 0 | 0.03628716 | 0.01889429 | 0 | 0 | 0 | 0 | 0 | 0.3175635 | 0.4079016 | 0.2645889 | 0 | 244.3606
6 | 91.89978 | 0.01297884 | 0.01463181 | 0 | 0.7213838 | 0 | 6.577224 | 0 | 0 | 0 | 0.0118196 | 0.448993 | 0 | 0 | 0 | 0 | 0.06567889 | 0.04116282 | 0 | 0.002603892 | 0 | 0 | 0 | 0 | 0 | 0.09755389 | 0 | 0.08044659 | 0.02574218 | 0 | 152.6988
5 | 96.41224 | 0.5269213 | 0.0600418 | 0 | 1.204473 | 0.1603303 | 0.3853489 | 0.04245207 | 0.1495245 | 0 | 0.006762376 | 0.003742032 | 0 | 0.2044441 | 0.00127147 | 0.01621699 | 0.4855252 | 0.03879436 | 0 | 0.005875563 | 0 | 0.009877941 | 0.0001284279 | 0 | 0 | 0.1816952 | 0 | 0.1043355 | 0 | 0 | 145.9928
1 | 84.30148 | 0.7340595 | 0.06937483 | 0 | 0 | 0 | 0 | 0.005547682 | 0.4808496 | 0.04341185 | 0 | 0 | 2.659955 | 11.01723 | 0.04760106 | 0.1945518 | 0 | 0 | 0 | 0 | 0 | 0.1037782 | 0 | 0 | 0.2718809 | 0 | 0 | 0.070287 | 0 | 0 | 278.9067
4 | 96.75039 | 0.3266792 | 0.8725982 | 0.8699201 | 0.05601628 | 0.07605123 | 0.4239157 | 0 | 0.07598627 | 0 | 0.00315601 | 0 | 0.07743213 | 0.1153659 | 0 | 0.02023779 | 0.09995457 | 0.03591882 | 0 | 0 | 0 | 0.00283099 | 0.001622024 | 0 | 0 | 0.07078679 | 0.08659595 | 0.03454287 | 0 | 0 | 121.6758
1 | 87.47211 | 0.09417992 | 0 | 0 | 2.460041 | 0.1250333 | 7.704009 | 0.1115206 | 0.003369586 | 0 | 0 | 0 | 0.06076109 | 0 | 0.03628241 | 0.05185694 | 0 | 0 | 0 | 0.05511621 | 0.0001532127 | 0.1873938 | 0 | 0.2128169 | 0.2295138 | 0.9319667 | 0.1407596 | 0.04493143 | 0.07818214 | 0 | 272.7635
1 | 96.37533 | 0 | 0.02404767 | 0 | 2.931108 | 0 | 0.03484484 | 0.04286646 | 0.004107035 | 0 | 0 | 0.3225841 | 0.005812003 | 0 | 0.07599818 | 0.06636108 | 0 | 0 | 0 | 0.01584568 | 0 | 0 | 1.180739e-06 | 0.02020125 | 0 | 0 | 0.04689091 | 0.03209366 | 0 | 0.001909912 | 221.1071
4 | 97.43916 | 0.5212042 | 0.261121 | 0.4642558 | 0.1444624 | 0.1685157 | 0.004739284 | 0 | 0.0007777845 | 0 | 0 | 0 | 0.0594374 | 0.2656114 | 0 | 0.05977704 | 0.1805287 | 0.01112369 | 0 | 0.00940136 | 0.03037442 | 0.05772169 | 0.0001820414 | 0.04013962 | 0.004382201 | 0.1589031 | 0.03340438 | 0.08477335 | 0 | 0 | 43.60835
3 | 96.27566 | 0.3041746 | 0.01620414 | 0 | 0.222076 | 0 | 2.358586 | 0 | 0 | 0.01251442 | 0.008297913 | 0.1143106 | 0 | 0 | 0.02137054 | 0.1076766 | 0.22062 | 0 | 0.001245452 | 0.009253651 | 0 | 0 | 2.713906e-05 | 0.01424997 | 0.2257811 | 0 | 0 | 0.07850646 | 0.009448259 | 0 | 161.1853
1 | 92.48258 | 0 | 0 | 0.02284111 | 4.41569 | 0 | 0.2339271 | 0.06267076 | 0.02266546 | 0 | 0.02112358 | 0.5024499 | 0.009741043 | 0 | 0.1923892 | 0 | 1.448204 | 0.04978938 | 0 | 0.01931055 | 0.008396534 | 0 | 0 | 0 | 0 | 0 | 0.03788799 | 0.3880445 | 0.08228703 | 0 | 297.5405
1 | 91.62131 | 0 | 0.01597105 | 0 | 5.588153 | 0 | 0 | 0.09604535 | 0.242656 | 0.09054825 | 0 | 0 | 0.9380632 | 0.4970105 | 0.04601512 | 0.1593262 | 0 | 0 | 0 | 0 | 0 | 0.1128867 | 0 | 0.02644316 | 0.4407158 | 0.1131938 | 0 | 0.011665 | 0 | 0 | 342.0566
1 | 67.52782 | 1.042722 | 0.2876514 | 1.047041 | 1.756823 | 0.07246307 | 7.584587 | 0 | 0 | 0 | 0.01338417 | 0.1193058 | 0.1543072 | 1.246383 | 0.0244761 | 16.19984 | 0 | 0 | 0 | 0 | 0.8255879 | 0.3593148 | 0 | 0.6639079 | 0.6235911 | 0.4507952 | 0 | 0 | 0 | 0 | 325.2415
1 | 95.98101 | 0.1133645 | 0.03036122 | 0.001810409 | 1.477769 | 0 | 0.5775044 | 0.00012324 | 1.087746 | 0 | 0.03737023 | 0 | 0.02425858 | 0.04950421 | 0.1187724 | 0.130991 | 0 | 0.04781939 | 0.00940809 | 0 | 0 | 0 | 5.486982e-05 | 0.04358168 | 0.1880037 | 0 | 0 | 0.07370636 | 0.006839995 | 0 | 297.5023
5 | 97.63766 | 0.160441 | 0.4037414 | 0.1530175 | 0.5516304 | 0.0685885 | 0.5126934 | 0 | 0 | 0 | 0 | 0.04907642 | 0.007334446 | 0.1444357 | 0 | 0.017798 | 0.1295826 | 0.02066821 | 0 | 0 | 0 | 0.01135801 | 0 | 0 | 0 | 0.01624876 | 0 | 0.1132827 | 0.002445748 | 0 | 111.2466
4 | 89.5325 | 0.06796031 | 0.039141 | 0 | 0.4602302 | 0 | 8.939247 | 0.0465272 | 0.03478191 | 0 | 0 | 0.1708379 | 0.02124297 | 0 | 0.01446277 | 0.1260407 | 0 | 0.03091019 | 0 | 0 | 0.02659138 | 0 | 0 | 0.1589841 | 0.254974 | 0.01339163 | 0 | 0.04562663 | 0.01654831 | 0 | 61.47255
4 | 95.85035 | 0 | 0.03508245 | 0 | 3.058074 | 0 | 0.4451575 | 0.2031168 | 0.0617613 | 0 | 0 | 0.09337929 | 0 | 0.07167556 | 0.0006716489 | 0.01716425 | 0 | 0 | 0 | 0.02051818 | 0 | 0 | 4.792685e-05 | 0.02063103 | 0.04579975 | 0.0671914 | 0 | 0.005914809 | 0.003463745 | 0 | 224.7234
4 | 89.53945 | 1.48841 | 0.01881827 | 0 | 0.535808 | 0 | 7.606103 | 0.08591604 | 0.07594521 | 0 | 0 | 0.3067172 | 0.01112937 | 0 | 0.02637144 | 0.1786122 | 0 | 0.02369745 | 0 | 0.02742422 | 0 | 0 | 0.0002358649 | 0 | 0 | 0 | 0 | 0.07535924 | 0 | 0 | 128.5228
5 | 94.8448 | 3.673001 | 0.1468386 | 0 | 0.5849482 | 0 | 0.1087548 | 0.0288949 | 0.1796938 | 0.05662354 | 2.734893e-06 | 0.01204821 | 0.003405904 | 0.08756457 | 0 | 0.03287929 | 0.08531579 | 0.03277032 | 0 | 0 | 0 | 0 | 0.001106332 | 0 | 0.04727497 | 0.06715599 | 0 | 0.006925737 | 0 | 0 | 183.9622
4 | 95.40643 | 1.094982 | 1.755608 | 0.4755012 | 0.5327615 | 0.04881971 | 0.2971314 | 0.03226485 | 0 | 0 | 0 | 0 | 0.02318105 | 0.04422171 | 0 | 0.01691722 | 0.06936414 | 0 | 0.001150762 | 0 | 0 | 0.04199803 | 0.0005685354 | 0 | 0 | 0 | 0.033091 | 0.1068473 | 0 | 0.01915867 | 152.3547
5 | 89.53394 | 0.05584184 | 0.01988664 | 0 | 0.9012104 | 0 | 9.01631 | 0.04758209 | 0 | 0 | 0 | 0.1447873 | 0 | 0.01285922 | 0.00189863 | 0.2079919 | 0 | 0.01581507 | 0 | 0.006094823 | 0 | 0 | 2.48753e-05 | 0 | 0 | 0 | 0.0116285 | 0.0241267 | 0 | 0 | 177.4524
4 | 95.74273 | 1.833562 | 0 | 0 | 0.044605 | 0.1445125 | 1.056644 | 0.08700625 | 0.1485852 | 0 | 0 | 0.05721466 | 0.1045691 | 0.09679189 | 0 | 0.02526773 | 0.1350266 | 0 | 0 | 0 | 0.01309652 | 0.05656179 | 0.0008929271 | 0.01419759 | 0.04894922 | 0.238562 | 0 | 0.1508437 | 0.0003816455 | 0 | 28.57352
5 | 96.43314 | 0.0942535 | 0.03963899 | 0 | 2.065712 | 0.0196744 | 0.4546742 | 0 | 0.1331163 | 0 | 0.01053554 | 0.08072066 | 0 | 0.05184541 | 0.05719828 | 0.04190377 | 0.3715101 | 0.0513995 | 0 | 0.0004905002 | 0.00316448 | 0.01641129 | 5.603479e-05 | 0 | 0 | 0 | 0 | 0.07455925 | 0 | 0 | 168.6846
1 | 82.59457 | 0.06988218 | 0 | 0 | 0.3524228 | 0 | 0 | 0 | 0.4650212 | 0 | 0 | 0 | 0 | 16.06178 | 0.05088842 | 0.1158462 | 0 | 0 | 0 | 0 | 0 | 0.1679993 | 0 | 0 | 0 | 0 | 0 | 0.1215825 | 0 | 0 | 343.4813
1 | 91.74588 | 0.1415734 | 0 | 0 | 5.129436 | 0 | 0 | 0.03659367 | 0 | 0 | 0.08957841 | 0.262229 | 1.239503 | 0 | 0.0766689 | 0 | 0 | 0.7130451 | 0.08758871 | 0.03987803 | 0 | 0 | 0.0002192193 | 0 | 0 | 0 | 0.2673658 | 0.08940008 | 0.0810395 | 0 | 312.2477
1 | 91.05662 | 0.07174852 | 0 | 0 | 5.350285 | 1.202426 | 0.08567724 | 0.5021763 | 0.07448024 | 0 | 0.02342532 | 0.5403917 | 0.04097103 | 0 | 0.1352521 | 0.201984 | 0 | 0.2222289 | 0.03137614 | 0.01574214 | 0 | 0.04602556 | 0 | 0.2141564 | 0.08333922 | 0 | 0.03982704 | 0.06186789 | 0 | 0 | 219.0903
3 | 73.38647 | 0 | 0.01243 | 0 | 14.73186 | 0 | 10.03585 | 0.1345533 | 0 | 0.1677025 | 0 | 0.2773259 | 0.1744616 | 0.2152255 | 0.001890236 | 0 | 0.1147749 | 0 | 0 | 0.008405481 | 0 | 0 | 0 | 0.1561408 | 0.3725084 | 0 | 0 | 0.1787971 | 0.007288834 | 0.02430777 | 164.3867
1 | 93.3601 | 0 | 0 | 0.02500938 | 0.9902145 | 0 | 1.688767 | 0 | 0.01321427 | 0 | 0.02989626 | 0.03354907 | 0.001885287 | 0 | 0.01337533 | 1.061693 | 2.263667 | 0.005740322 | 0 | 0.02027521 | 0 | 0 | 0 | 0 | 0 | 0 | 0 | 0.357918 | 0.1346948 | 0 | 283.7702
6 | 94.77486 | 0 | 0 | 0 | 0.5156192 | 0.04806777 | 3.547435 | 0 | 0 | 0 | 0.0175422 | 0.07220598 | 0 | 0.08373246 | 0 | 0.09072526 | 0.2425969 | 0.02187213 | 0 | 0.029373 | 0.009992484 | 0 | 2.827729e-05 | 0 | 0 | 0.4364695 | 0.005410552 | 0.09746595 | 0.006606056 | 0 | 192.4239
4 | 97.54882 | 0.1624772 | 0.03253641 | 0 | 0.1672283 | 0.1780181 | 0.5228456 | 0.02462299 | 0.02816344 | 0 | 0 | 0.04608583 | 0 | 0.2215623 | 0 | 0.03672024 | 0.3380074 | 0.008773241 | 0 | 0.001308357 | 0.01073195 | 0 | 0 | 0.08609925 | 0.1042694 | 0.3166918 | 0 | 0.1650376 | 0 | 0 | 25
4 | 97.47921 | 0.6464997 | 0.2727353 | 0.1960388 | 0.3229256 | 0.1094525 | 0 | 0.0490774 | 0.04361994 | 0 | 0 | 0 | 0 | 0.1183171 | 0 | 0.03607212 | 0.2446598 | 0.006371309 | 0 | 0 | 0.01539056 | 0.02221918 | 5.163907e-05 | 0 | 0.07508971 | 0.2323505 | 0 | 0.1132442 | 0.01667498 | 0 | 86.09338
4 | 92.57671 | 0.2403744 | 1.093917 | 1.425792 | 0.264354 | 0 | 3.300474 | 0.1467942 | 0.04173313 | 0 | 0 | 0.2408453 | 0.02075101 | 0 | 0.01310219 | 0.2388901 | 0.1908078 | 0.0146945 | 0 | 0.002263206 | 0 | 0 | 0 | 0.02141663 | 0 | 0 | 0 | 0.1659899 | 0 | 0.001094378 | 153.8993
5 | 94.1916 | 0.05679072 | 0.02296833 | 0 | 3.789482 | 0 | 0.8572855 | 0 | 0.04492744 | 0 | 0.02590243 | 0.6688724 | 0 | 0.04653325 | 0 | 0 | 0 | 0.02846983 | 0 | 0.01615566 | 0 | 0 | 2.858769e-05 | 0 | 0.1510236 | 0 | 0 | 0.06801012 | 0.03195349 | 0 | 187.9465
3 | 91.76963 | 0.04921478 | 0.1659077 | 0 | 0.3446536 | 0.001007572 | 6.280028 | 0.2163818 | 0.0677534 | 0 | 0 | 0.2821763 | 0.03301181 | 0 | 0.02294704 | 0.2558768 | 0.08594278 | 0 | 0 | 0.02202733 | 0.008005942 | 0.025683 | 0 | 0.06399137 | 0.1597778 | 0.07668385 | 0 | 0.02772138 | 0 | 0.04157594 | 77.17239
1 | 94.55361 | 1.140047 | 0 | 0 | 0.8709407 | 0 | 1.733307 | 0 | 0.01459173 | 0.02769037 | 0 | 0.005464217 | 0.07343779 | 0 | 0.05787534 | 0.01718413 | 0.3826676 | 0 | 0 | 0 | 0 | 0.1870646 | 0 | 0.2099302 | 0.6931133 | 0 | 0 | 0.006134212 | 0 | 0.02694067 | 272.5646
5 | 89.20607 | 0.06407797 | 0.005502271 | 0 | 0.6694456 | 0.005875382 | 9.383659 | 0.1141632 | 0 | 0 | 0 | 0.1774571 | 0.008631139 | 0 | 0.00946252 | 0.2195607 | 0 | 0.01966802 | 0 | 0 | 0.001907255 | 0.01929478 | 9.607523e-07 | 0 | 0.01600243 | 0.02496507 | 0 | 0.0398074 | 0.01444897 | 0 | 94.73663
4 | 89.81275 | 0 | 0.02357247 | 0 | 0.1904359 | 0.04114867 | 8.518683 | 0.2178253 | 0.06791554 | 0 | 0 | 0.3122913 | 0.05810884 | 0 | 0.04152297 | 0.2630314 | 0 | 0.0005287322 | 0 | 0.01623703 | 0 | 0.05689812 | 0.0001306974 | 0 | 0 | 0.2169881 | 0.05299457 | 0.04504004 | 0 | 0.06389738 | 25
5 | 96.21104 | 0.0614299 | 0.02800993 | 0 | 2.044244 | 0.01110574 | 0.1413861 | 0.2061222 | 0.2038056 | 0 | 0 | 0 | 0.6920294 | 0.1502168 | 0 | 0.08021082 | 0 | 0 | 0 | 0.01173589 | 0.002126443 | 0 | 1.997113e-05 | 0.06035799 | 0.05511755 | 0.04008876 | 0 | 0 | 0.0009479077 | 0 | 175.1039
1 | 83.64835 | 0 | 0.07490572 | 0.4399821 | 0.3709786 | 0 | 8.596592 | 2.804837 | 0.0003971256 | 0 | 0.05661507 | 0 | 0 | 0 | 0.04902506 | 0 | 2.923625 | 0.04084835 | 0.02761101 | 0.04110483 | 0 | 0 | 7.453316e-05 | 0 | 0 | 0 | 0.401999 | 0.2681056 | 0.1710014 | 0.0839517 | 277.0173
1 | 97.62351 | 0.09134875 | 0 | 0 | 0 | 0 | 0 | 0.1642864 | 0.1497122 | 0.006606238 | 0 | 0 | 1.38413 | 0.3574397 | 0.02378422 | 0 | 0 | 0 | 0.02177468 | 0.008035484 | 0 | 0 | 0 | 0.02211527 | 0.06723925 | 0 | 0 | 0.06534886 | 0.01466637 | 0 | 220.7701
4 | 90.15399 | 0.08566158 | 0.02401836 | 0 | 0.5688195 | 0 | 8.28357 | 0.02416686 | 0.0261167 | 0 | 0 | 0.2301068 | 0 | 0.1231952 | 0.01381263 | 0.08122961 | 0 | 0.008423867 | 0 | 0 | 0.008099463 | 0 | 7.100633e-06 | 0.1648101 | 0.0986521 | 0 | 0.06139592 | 0.04132469 | 0.002599275 | 0 | 132.3272
5 | 95.53259 | 0.0454976 | 0.01160989 | 0 | 3.134827 | 0 | 0.4242608 | 0 | 0.04402158 | 0 | 0.01233868 | 0.4095789 | 0.02073603 | 0 | 0.02076194 | 0.07865936 | 0.1326725 | 0.02611164 | 0 | 0 | 0.002173672 | 0.002013818 | 0 | 0 | 0 | 0 | 0 | 0.08078732 | 0.02136403 | 0 | 124.8341
2 | 90.04193 | 0.05317214 | 0.02508254 | 0 | 1.37058 | 0 | 7.953242 | 0 | 0.03376723 | 0.07587951 | 0 | 0.1278367 | 0 | 0 | 0.07437161 | 0.1708534 | 0 | 0 | 0 | 0.03684558 | 0 | 0 | 8.371859e-05 | 0.02925037 | 0 | 0 | 0 | 0.007104608 | 0 | 0 | 237.8568
4 | 94.94823 | 1.522724 | 0.1669067 | 0.6465249 | 0.1281481 | 0 | 1.619408 | 0.04678349 | 0.02217094 | 0 | 0.004642124 | 0.1212925 | 0.02778901 | 0 | 0.03546204 | 0.1105832 | 0.3243654 | 0.02051586 | 0 | 0.003156819 | 0.006463403 | 0.01973222 | 0.001125343 | 0 | 0.1111477 | 0 | 0 | 0.1128247 | 0 | 0 | 128.1528
1 | 91.67876 | 0 | 0 | 0 | 1.463656 | 0.9777596 | 1.221605 | 1.343499 | 0.07774632 | 0.05006624 | 0 | 0.05944664 | 0 | 0 | 0.3397549 | 0 | 1.34158 | 0.2501296 | 0.06023761 | 0 | 0 | 0 | 4.13579e-05 | 0.4217456 | 0.1252982 | 0 | 0.1503075 | 0.4383628 | 0 | 0 | 361.3446
5 | 91.1001 | 1.261108 | 0.7016492486 | 0.8216268 | 0 | 0 | 0.2201894 | 0 | 0.3238255 | 0.5776761 | 0.01034431 | 0.01170953 | 2.933561 | 1.291464 | 0.09656928 | 0 | 0.4356788 | 0.02195749 | 0.02838015 | 0.01226865 | 0 | 0 | 0.0001206606 | 0 | 0 | 0 | 0 | 0.1438023 | 0 | 0.00797146 | 203.8886
4 | 92.16223 | 0.1351551 | 0 | 0.314807 | 0.4807145 | 0.03589398 | 5.803939 | 0.1993611 | 0 | 0 | 0 | 0.3478407 | 0 | 0 | 0 | 0.2755179 | 0.06099329 | 0.01546057 | 0 | 0.02651658 | 0.00901135 | 0.01456197 | 0.0004851231 | 0 | 0 | 0.005165218 | 0 | 0.03864009 | 0 | 0.07370529 | 85.81927
6 | 90.83874 | 0.07035112 | 0.003274307 | 0 | 0.5621929 | 0 | 7.385499 | 0 | 0 | 0 | 0.00962897 | 0.6192185 | 0 | 0 | 0.023146 | 0 | 0 | 0.01457404 | 0 | 0 | 0.007070093 | 0 | 0 | 0.01888647 | 0.08426249 | 0.127959 | 0 | 0.1690049 | 0.06619392 | 0 | 135.7845
1 | 86.73392 | 0.2566245 | 0.01345987 | 0.01094744 | 5.234314 | 0 | 0 | 0 | 0.6462929 | 0 | 0.09663931 | 0 | 6.395091 | 0 | 0 | 0 | 0 | 0.3578821 | 0.05218844 | 0.04051966 | 0 | 0.001747625 | 0 | 0.05180329 | 0 | 0 | 0.04581177 | 0.06275383 | 0 | 0 | 323.589
6 | 98.09899 | 0.04558532 | 0.02900604 | 0 | 0.4222144 | 0.1404207 | 0 | 0 | 0.02483115 | 0 | 0.00307359 | 0 | 0.004192087 | 0 | 0.06173784 | 0.02729509 | 0.4676344 | 0.001789284 | 0.2744948 | 0 | 0 | 0 | 3.45856e-05 | 0 | 0 | 0.2687887 | 0 | 0.1299106 | 0 | 0 | 77.37038
2 | 96.55339 | 0.3008957 | 1.284016 | 0.02841321 | 0.4393208 | 0 | 0.2441742 | 0.07882924 | 0.01463418 | 0.02051448 | 0.003644585 | 0.06063427 | 0.1335017 | 0 | 5.861342e-05 | 0.008519399 | 0.3159432 | 0 | 0.0001104271 | 0 | 0 | 0 | 0 | 0.1494486 | 0.3639502 | 0 | 0 | 0 | 0 | 0 | 137.2211
4 | 91.90431 | 0 | 0 | 0.3359784 | 0.8571388 | 0 | 5.78913 | 0 | 0.0263921 | 0.01503571 | 0 | 0.2598081 | 0.002187978 | 0 | 0.03844264 | 0.361359 | 0.2232804 | 0 | 0 | 0.02892084 | 0 | 0 | 0 | 0 | 0.004553112 | 0 | 0 | 0.06976612 | 0 | 0.08369477 | 118.7178
6 | 89.02155 | 0.2743576 | 0.03059543 | 0.0003124431 | 0.8076149 | 0 | 0.1066342 | 0 | 0.4311304 | 0 | 0.02547026 | 0.0523947 | 4.095019 | 4.092877 | 0.08484157 | 0 | 0.4910147 | 0 | 0 | 0 | 0 | 0 | 0 | 0.001596758 | 0.2317535 | 0 | 0 | 0.204397 | 0.04843746 | 0 | 237.5889
4 | 90.65105 | 0.01318775 | 0.5695285 | 0 | 0.4841044 | 0 | 7.366386 | 0.04258379 | 0.01749156 | 0.01457114 | 0 | 0.341695 | 0.007613901 | 0 | 0.0477842 | 0.2654311 | 0.00407393 | 0.008384546 | 0 | 0.03078524 | 0 | 0 | 0 | 0 | 0.01278984 | 0 | 0 | 0.04057547 | 0 | 0.08196574 | 99.48613
5 | 93.78902 | 1.520602 | 1.149249 | 0.7078419 | 0.728318 | 0 | 0 | 0 | 0.5007011 | 0.03489508 | 0.002606855 | 0 | 0.7234416 | 0.3504566 | 0.02173834 | 0.04294072 | 0.2736237 | 0.005903569 | 0 | 0.001662253 | 0 | 0.02428202 | 0 | 0 | 0 | 0 | 0 | 0.1063565 | 0.0163624 | 0 | 204.6581
1 | 85.05695 | 0.001577928 | 0 | 3.955599 | 0.09094868 | 0.1169566 | 4.428 | 0 | 0.08040321 | 0.03737656 | 0.07913101 | 0 | 0.1683063 | 0.06544082 | 0.1946671 | 5.122762 | 0.4972885 | 0 | 0 | 0 | 0 | 0 | 0 | 0 | 0 | 0 | 0 | 0.1042964 | 0.0002926812 | 0 | 188.0014
4 | 89.33186 | 0.05624606 | 0 | 0 | 0.4640901 | 0 | 7.61055 | 0.1607811 | 0.0306791 | 0 | 0 | 0.1299989 | 0 | 1.681249 | 0.0142586 | 0.124398 | 0 | 0 | 0.001826519 | 0.02567473 | 0 | 0 | 2.68304e-05 | 0.123866 | 0.2056384 | 0 | 0 | 0 | 0 | 0.03886153 | 200.0887
1 | 86.4502 | 0.249269 | 0.1070551 | 0 | 0.5143806 | 0 | 0 | 0 | 0.4409123 | 0 | 0.05985181 | 0.0199619 | 2.620707 | 8.081662 | 0 | 0 | 0.3321706 | 0 | 0 | 0 | 0 | 0 | 2.66004e-05 | 0 | 0 | 0.5065203 | 0 | 0.6172863 | 0 | 0 | 402.4807
1 | 94.5698 | 0.05480666 | 0.04134563 | 0 | 0.6815739 | 0.03817354 | 0.6369241 | 0.154726 | 0.05770781 | 0 | 0 | 0.00326097 | 0.5003241 | 1.97054 | 0 | 0.3374085 | 0.1376246 | 0 | 0 | 0 | 0.02241614 | 0.1026606 | 5.335038e-05 | 0.1795599 | 0.2828924 | 0.005774511 | 0.1206835 | 0.08690344 | 0.01483839 | 0 | 290.9394
5 | 82.15258 | 0.6220896 | 0.03105275 | 0 | 0.9102948 | 0 | 0.04834915 | 0 | 0.5782701 | 0.2566932 | 0.0403804 | 0.022436 | 0.75235 | 13.83845 | 0 | 0.01440631 | 0.4224478 | 0 | 0 | 0 | 0 | 0.04552163 | 0 | 0 | 0 | 0 | 0.1761892 | 0.08848868 | 0 | 0 | 191.8032
5 | 93.59303 | 0.0799865 | 0.03095329 | 0 | 3.509244 | 0.1088437 | 1.277371 | 0 | 0.1081485 | 0 | 0.03545416 | 0.1727779 | 0 | 0 | 0.1220831 | 0.07305315 | 0.3784155 | 0.01426487 | 0.294894 | 0.008576091 | 0 | 0.003389074 | 4.780633e-05 | 0 | 0 | 0.02600737 | 0 | 0.1634576 | 0 | 0 | 83.86463
1 | 94.37323 | 0.009792433 | 0 | 0 | 1.493357 | 0 | 0.5504571 | 0 | 0.01553054 | 0.0291722 | 0.01259961 | 0.06460333 | 1.49176 | 0 | 0.04811497 | 0 | 0.1999042 | 0.4336448 | 0.140231 | 0.02319531 | 0 | 0 | 0.0002547345 | 0.4762048 | 0 | 0 | 0.4816668 | 0.144003 | 0.01211171 | 0.0001663511 | 325.5085
5 | 89.74987 | 0.03269294 | 0 | 0 | 0.5429779 | 0 | 9.000197 | 0 | 0 | 0 | 0.001489012 | 0.1398827 | 0 | 0 | 0 | 0.08162685 | 0 | 0.01159116 | 0 | 0 | 0.004302773 | 0 | 0 | 0.07888952 | 0.06304964 | 0.2196404 | 0 | 0.06018616 | 0.01360398 | 0 | 129.4538
1 | 95.5256 | 0.05784886 | 0 | 0.288572 | 0.9384286 | 0 | 1.436782 | 0 | 0.02364215 | 0.0340384 | 0 | 0.0314624 | 0.1306143 | 0.03720548 | 0.02726451 | 0.05130009 | 0.6831095 | 0 | 0 | 0.005249817 | 0 | 0 | 5.330906e-05 | 0.1953454 | 0.4127146 | 0 | 0 | 0.1043986 | 0.01637273 | 0 | 291.6093
1 | 82.01022 | 2.967418 | 0 | 0 | 3.679824 | 0.001526892 | 6.005044 | 0.2986026 | 0 | 0.1655889 | 0 | 0.02337458 | 0 | 0 | 0.1493069 | 0 | 1.750674 | 0 | 0.05590967 | 0.006520575 | 0 | 0.4319288 | 0 | 1.019915 | 0.7664101 | 0 | 0.4324178 | 0.1363475 | 0 | 0.09897446 | 353.0873
1 | 91.1633 | 0.04890398 | 0 | 0.0014231 | 0.4796164 | 0.01279018 | 0.7397531 | 0.2859474 | 0.160589 | 0.09693042 | 0 | 0 | 0.2730632 | 5.12998 | 0.06371535 | 0.1349994 | 0 | 0 | 0 | 0 | 0 | 0.2461438 | 0 | 0.3413785 | 0.7886525 | 0 | 0 | 0 | 0 | 0.03281394 | 280.2849
5 | 91.08375 | 0 | 2.409347 | 0 | 3.885937 | 0.07680721 | 1.030869 | 0 | 0.9128969 | 0.02352693 | 0.02343855 | 0 | 0.00851841 | 0 | 0.08659744 | 0.07453062 | 0 | 0 | 0.002054388 | 0 | 0 | 0 | 0 | 0.06379829 | 0.09917899 | 0 | 0 | 0.1876892 | 0.00576063 | 0.02530273 | 81.88033
4 | 91.51164 | 0.2792931 | 0 | 1.189819 | 0.197868 | 0.08741421 | 4.199438 | 0 | 0.03103896 | 0 | 0.02869086 | 0.2901088 | 0.03532826 | 0 | 0.02240845 | 0.2974549 | 0.6416196 | 0.04961868 | 0 | 0.09871126 | 0 | 0.0305734 | 0.001708018 | 0 | 0 | 0.7077931 | 0 | 0.193574 | 0.03283439 | 0.07306352 | 189.6004
5 | 92.50582 | 0 | 0.00822655 | 0 | 1.074359 | 0 | 0.2162212 | 0.1837855 | 0.1253732 | 0.04296597 | 0 | 0 | 0.2467376 | 5.241092 | 0.01946601 | 0.03028876 | 0.003301948 | 0 | 0 | 0 | 0 | 0 | 2.736763e-05 | 0.05217578 | 0.2144171 | 0 | 0 | 0.02827151 | 4.637375e-05 | 0.007421975 | 230.7442
5 | 96.13822 | 0.1596605 | 0.04882906 | 0 | 1.55848 | 0 | 0.3319449 | 0.1142038 | 0.04173946 | 0 | 0.003119267 | 0.3976594 | 0.755891 | 0.06264451 | 0.03629236 | 0.004008371 | 0 | 0.001581148 | 0 | 0.01683043 | 0.0009291904 | 0 | 3.410364e-06 | 0.08469944 | 0.1739047 | 0.02469022 | 0 | 0.04466739 | 0 | 0 | 191.7153
6 | 96.17221 | 0.9046336 | 0.07823808 | 0 | 0.336221 | 0.198099 | 0.3608805 | 0 | 0.3300763 | 0.1242727 | 0.01020249 | 0 | 0 | 0 | 0.04352513 | 0.01179421 | 0.6118896 | 0.04163597 | 0.5447259 | 0 | 0 | 0.03463672 | 6.488114e-06 | 0 | 0 | 0.05752901 | 0.06270987 | 0.0767122 | 0 | 0 | 153.341
1 | 98.86899 | 0.01317177 | 0 | 0 | 0 | 0 | 0.0157953 | 0.08806916 | 0.04183913 | 0 | 0 | 0.4666541 | 0.03030141 | 0.01855536 | 0.01639288 | 0.0320904 | 0.1895573 | 0 | 0.01517196 | 0 | 0 | 0.01053384 | 1.044015e-05 | 0.0398965 | 0.1054904 | 0 | 0 | 0.04313119 | 0.004350937 | 0 | 162.1111
1 | 91.5965 | 0 | 0 | 0 | 1.265435 | 3.689056 | 0.7399386 | 0 | 0 | 0.05981613 | 0.01817235 | 0 | 0.001315106 | 0 | 0.08716036 | 0.9296504 | 1.150925 | 0 | 0 | 0.01095873 | 0.0009795212 | 0 | 2.69071e-05 | 0.05009593 | 0.2009485 | 0 | 0 | 0.1990162 | 0 | 0 | 244.1725
1 | 85.80432 | 0.171034 | 0 | 0 | 5.051987 | 2.739101 | 0.9465581 | 1.623267 | 0.04009463 | 0 | 0 | 0.3013288 | 0 | 0 | 0.1994223 | 0 | 1.835882 | 0 | 0 | 0.008507314 | 0 | 0.3288337 | 0 | 0.1029248 | 0 | 0 | 0.4274535 | 0.4029753 | 0.01631007 | 0 | 348.8982
1 | 95.17642 | 0.04642563 | 0.008176224 | 0 | 1.817573 | 1.165383 | 0 | 0.6983702 | 0.001597249 | 0 | 0.009969339 | 0.1855853 | 0 | 0 | 0.04149218 | 0.07574264 | 0 | 0.1591663 | 0.01585399 | 0.006952205 | 0.002649575 | 0.01765164 | 8.207543e-05 | 0.2982457 | 0.1937305 | 0 | 0.03889647 | 0.04003572 | 0 | 0 | 152.7867
4 | 85.24828 | 0.01935859 | 0.02561628 | 0 | 5.933241 | 0.02082976 | 6.879544 | 0.3019501 | 0.0247882 | 0 | 0 | 0.05258767 | 0 | 0 | 0 | 0.03087278 | 0 | 0.01771736 | 0 | 0.06637643 | 0.02711013 | 0.01276323 | 0 | 0.09402204 | 0.1837273 | 0.8911758 | 0 | 0.130355 | 0.03968778 | 0 | 229.9271
4 | 94.47074 | 0.7974958 | 0.1628617 | 0.05102311 | 0.2866191 | 0 | 3.809858 | 0.05077292 | 0 | 0 | 0.00343276 | 0.1030019 | 0 | 0 | 0 | 0.05791824 | 0 | 0.008401865 | 0 | 0.004449842 | 0.00168221 | 0.05581964 | 0 | 0 | 0.1062786 | 0 | 0 | 0.02964303 | 0 | 0 | 124.2004
1 | 91.16921 | 0 | 0.079201 | 0 | 2.361124 | 0 | 3.921466 | 0 | 0 | 0 | 0.03027929 | 0.1313991 | 0 | 0 | 0 | 0 | 1.73927 | 0.04185689 | 0 | 0.02256565 | 0.004298421 | 0 | 0 | 0 | 0 | 0 | 0 | 0.325437 | 0.1738906 | 0 | 162.3821
1 | 93.0479 | 0 | 0.02438245 | 0 | 3.456368 | 2.079072 | 0.1224975 | 0.1920217 | 0.03610033 | 0 | 0 | 0.06889314 | 0.04288431 | 0.228803 | 0.05796733 | 0.1362956 | 0 | 0.08042432 | 0 | 0.01403077 | 0.04895451 | 0.136601 | 0 | 0.1728711 | 0.05393023 | 0 | 0 | 0 | 0 | 0 | 228.3625
4 | 91.05423 | 0.0006941253 | 0 | 0.4365467 | 0.7128979 | 0 | 6.74078 | 0.0694591 | 0.04420809 | 0.04040714 | 0 | 0.2229803 | 0.04065328 | 0 | 0.05352893 | 0.2952195 | 0.03745243 | 0.01169162 | 0 | 0.04765477 | 0 | 0 | 0.0001197013 | 0 | 0 | 0 | 0.04551635 | 0.02916305 | 0 | 0.1167961 | 167.2841
4 | 90.60763 | 0.08840244 | 0 | 0 | 0.0327844 | 0 | 8.033118 | 0 | 0 | 0 | 0 | 0.7577731 | 0 | 0 | 0.03826438 | 0.06901789 | 0 | 0.001833998 | 0.01026125 | 0.003934168 | 0 | 0 | 0 | 0.1740882 | 0 | 0 | 0.1129384 | 0.0699557 | 0 | 0 | 157.551
4 | 99.88767 | 0.02417543 | 0.01671965 | 0 | 0.003279755 | 0.007124478 | 0 | 0.006404279 | 0.003925014 | 0 | 0 | 0 | 0.003582569 | 0.001706524 | 0.001015777 | 0.003832602 | 0.01436873 | 0.001082693 | 0 | 8.862897e-05 | 0 | 0.002998338 | 0.0004462162 | 0 | 0 | 0.007030577 | 0 | 0.01080903 | 0 | 0.003737287 | 25
4 | 95.05973 | 2.469174 | 0.9204166 | 0.286819 | 0.4789928 | 0 | 0 | 0.06242647 | 0.01043196 | 0.005505752 | 0.01204775 | 0 | 0.05200959 | 0.02431747 | 0.006486544 | 0.1569677 | 0.1983632 | 0.006635901 | 0.009623167 | 0.007791463 | 0 | 0 | 0.003037564 | 0 | 0.1378821 | 0 | 0 | 0.09134068 | 0 | 0 | 185.6412
1 | 87.95905 | 0.08554714 | 0 | 0 | 0.011217 | 0.07188249 | 8.702789 | 1.258936 | 0 | 0.02683809 | 0 | 0 | 0.07491684 | 0 | 0.06667126 | 0.03768019 | 0 | 0 | 0 | 0 | 0 | 0.4549678 | 0 | 0.3801229 | 0.7790843 | 0 | 0.09029426 | 0 | 0 | 0 | 281.6128
3 | 98.87541 | 0.01526232 | 0.001523491 | 0 | 0.03770095 | 0 | 0.6623855 | 0.1032168 | 0 | 0.0180427 | 0 | 0.008938546 | 0 | 0 | 0 | 0.01366455 | 0 | 0 | 0.004664215 | 0.002978825 | 0 | 0.01083404 | 6.596246e-05 | 0.1114452 | 0.1320828 | 0 | 0 | 0 | 0 | 0.001782175 | 141.3302
5 | 85.90592 | 0.5757326 | 0.03403188 | 0.00616275 | 0.1350514 | 0 | 0 | 0.04896791 | 0.6133466 | 0 | 0 | 0.009039407 | 4.80371 | 7.430402 | 0 | 0.09641399 | 0.2557392 | 0 | 0 | 0.007526966 | 0 | 0 | 0 | 0 | 0 | 0 | 0 | 0.07795364 | 0 | 0 | 225.0124
1 | 89.89665 | 0 | 0 | 0 | 1.00736 | 4.86411 | 1.106473 | 0 | 0 | 0 | 0.02931438 | 0 | 0 | 0 | 0.1531566 | 0.3101117 | 1.997584 | 0.1279337 | 0 | 0.008390867 | 0.01364026 | 0 | 6.985434e-05 | 0.0454146 | 0.1620372 | 0 | 0 | 0.2777526 | 0 | 0 | 243.8219
4 | 90.54403 | 0 | 0.06607812 | 0 | 0.7165362 | 0 | 7.960644 | 0.02416388 | 0.03408533 | 0 | 0 | 0.2796641 | 0.05456756 | 0 | 0 | 0.09506661 | 0.03221631 | 0 | 0.003823131 | 0.02980668 | 0 | 0.01052018 | 7.114829e-05 | 0 | 0.06154048 | 0 | 0 | 0.05422653 | 0.001352442 | 0.03160747 | 131.7208
1 | 96.67528 | 0 | 0 | 0 | 1.448694 | 0.3778845 | 0 | 0.4160255 | 0 | 0 | 0.01084997 | 0 | 0 | 0.06355272 | 0.04336223 | 0 | 0.1414419 | 0.1589964 | 0.006574868 | 0.01179194 | 0 | 0 | 2.856346e-05 | 0.2668813 | 0.1926431 | 0 | 0.0799207 | 0.08502172 | 0.02105207 | 0 | 236.8294
4 | 90.80511 | 0.01620125 | 0.05863483 | 0.2991107 | 0.5724364 | 0 | 7.381868 | 0.06702675 | 0.03080936 | 0 | 0 | 0.2782275 | 0.005159174 | 0.03839703 | 0 | 0.1801127 | 0.04687114 | 0 | 0 | 0.03571093 | 0 | 0.0120872 | 6.950015e-05 | 0.0156022 | 0.06781808 | 0 | 0 | 0.0547049 | 0 | 0.03404522 | 147.9724
1 | 88.14701 | 0.08028563 | 0 | 0.0144588 | 0 | 0 | 7.819196 | 1.393072 | 0 | 0.08795443 | 0 | 0.03779462 | 0.05336794 | 0 | 0.1302511 | 0.2591286 | 0 | 0 | 0 | 0.02606573 | 0 | 0.5159569 | 0 | 0.4393064 | 0.8949242 | 0 | 0.01952686 | 0 | 0 | 0.08169973 | 271.3779
5 | 79.66844 | 0 | 0.003507509 | 0 | 1.151852 | 0 | 0 | 0 | 0.3286528 | 0.01258869 | 0.04112338 | 0 | 1.303519 | 16.62804 | 0.06053792 | 0.08850033 | 0.3562264 | 0 | 0 | 0 | 0.000134186 | 0 | 0 | 0 | 0 | 0.1378631 | 0 | 0.1826952 | 0.03631875 | 0 | 293.4479
4 | 89.62055 | 0.06356459 | 0.03147423 | 0 | 0.584066 | 0 | 8.600279 | 0 | 0.01186219 | 0 | 0.01167217 | 0.2769786 | 0.05275772 | 0 | 0 | 0.0836805 | 0.1365298 | 0.001626393 | 0 | 0 | 0.01330578 | 0.00543616 | 0 | 0.04890533 | 0.2552914 | 0.06322351 | 0 | 0.1219584 | 0.01683774 | 0 | 25
1 | 93.79102 | 0 | 0.009438102 | 0 | 5.3373 | 0 | 0 | 0.1288415 | 0.08579615 | 0.06677277 | 0.008357436 | 0 | 0.05289022 | 0.05505282 | 0 | 0.0272718 | 0.06744611 | 0 | 0 | 0 | 0 | 0.03412741 | 0 | 0.07478746 | 0.09803928 | 0.1304985 | 0 | 0.03236441 | 0 | 0 | 272.6462
1 | 88.34861 | 0.2779362 | 0.3322289 | 0.07629289 | 0.492317 | 0.02708729 | 0.7167916 | 0.07821137 | 0.2231525 | 0 | 0 | 0.009575946 | 3.449934 | 3.87242 | 0 | 0.331719 | 0 | 0 | 0 | 0 | 0.3173465 | 0.1823696 | 0 | 0.4043957 | 0 | 0.2817873 | 0.2396733 | 0.338152 | 0 | 0 | 312.7394
4 | 96.56155 | 0.5980875 | 1.859892 | 0 | 0.03501067 | 0 | 0.3574485 | 0.03286718 | 0 | 0 | 0.0006760969 | 0.01640915 | 0 | 0 | 0.02100172 | 0.03348274 | 0.1225204 | 0.01061904 | 0.01501875 | 0.001696703 | 0 | 0 | 0.0003944537 | 8.091102e-05 | 0 | 0.2281955 | 0 | 0.09198689 | 0.001930245 | 0.01112755 | 86.0876
5 | 95.74093 | 0.6415085 | 1.287284 | 0.9209168 | 0.6608509 | 0.01489146 | 0.2991101 | 0.0149209 | 0.07940299 | 0 | 0.004873863 | 0 | 0 | 0.0576384 | 0 | 0.09416692 | 0.1075232 | 3.317205e-05 | 0 | 0.001441074 | 0.001441048 | 0 | 0 | 0 | 0 | 0 | 0 | 0.06265329 | 0.01041554 | 0 | 181.7068
1 | 91.59061 | 0 | 0.3358385 | 0.01712305 | 6.909571 | 0 | 0 | 0.1471141 | 0.201217 | 0.06197026 | 0.01956298 | 0 | 0.1557842 | 0.09719371 | 0.1031827 | 0.08136096 | 0 | 0 | 0 | 0 | 0 | 0.04788818 | 0 | 0.07261345 | 0.1551331 | 0 | 0 | 0 | 0 | 0.003833396 | 293.6345
6 | 92.46996 | 0 | 0.04649051 | 0 | 6.467904 | 0 | 0 | 0 | 0.1977611 | 0 | 0.02729604 | 0.3420047 | 0.01549316 | 0 | 0.09550592 | 0.03761305 | 0.0956514 | 0.04609304 | 0 | 0.009677846 | 0.007716185 | 0 | 0 | 0 | 0 | 0.06463214 | 0 | 0.06521851 | 0.01098867 | 0 | 203.3337
1 | 87.42987 | 0.166271 | 0.00945896 | 0.001616062 | 1.470644 | 0 | 0.3913095 | 0.04028047 | 0.2319478 | 0 | 0.05036191 | 0.009052892 | 5.235516 | 3.419081 | 0 | 0.7039723 | 0 | 0.2218768 | 0 | 0.009922278 | 0 | 0.09291855 | 5.975081e-05 | 0.1557916 | 0.1738634 | 0 | 0 | 0.1861853 | 0 | 0 | 324.0665
1 | 96.52177 | 0 | 0.00469409 | 0 | 0.7547923 | 1.258963 | 0.4150802 | 0.4324746 | 0.0006907413 | 0 | 0 | 0.08903196 | 0.005938546 | 0.001403637 | 0 | 0.08807961 | 0 | 0.004022779 | 0.005579921 | 0.008697075 | 0.008481332 | 0.03000558 | 2.373256e-05 | 0.1877821 | 0.1717012 | 0 | 0.01078399 | 0 | 0 | 0 | 214.5996
3 | 85.8841 | 0.03323582 | 0.0296633 | 0 | 2.52432 | 0 | 9.940409 | 0.1005095 | 0 | 0 | 0 | 0.2446562 | 0.0006226103 | 0.00601214 | 0 | 0.271843 | 0 | 0 | 0 | 0 | 0.04112167 | 0.05120357 | 0 | 0.188388 | 0.490556 | 0.09049204 | 0 | 0.08804903 | 0.01481725 | 0 | 25
5 | 91.79696 | 0.04636196 | 0.04079366 | 0 | 6.050398 | 0.01862941 | 1.035245 | 0 | 0.1259364 | 0 | 0.03776693 | 0.1369348 | 0 | 0 | 0.1211011 | 0 | 0.3325133 | 0.07537208 | 0 | 0.005646432 | 0.004214047 | 0.03811376 | 9.394305e-05 | 0 | 0 | 0 | 0 | 0.1339206 | 0 | 0 | 120.9302
4 | 76.60735 | 0.08435632 | 0 | 0.0365556 | 0 | 0.02173468 | 5.414374 | 0.8000644 | 0.4716686 | 0 | 0 | 0.05244486 | 0.6451551 | 13.27118 | 0 | 0.1610164 | 0 | 0 | 0 | 0.07025007 | 0.01583404 | 0.3034734 | 0 | 0.466967 | 0.8625363 | 0.6404444 | 0.008338688 | 0.04911505 | 0 | 0.01715321 | 282.5456
1 | 86.02087 | 1.527028 | 0.05038066 | 0 | 2.194428 | 0.09986149 | 0.5106089 | 0 | 0.5265162 | 0 | 0.01110604 | 0.003771062 | 4.831101 | 3.329962 | 0 | 0 | 0.1958908 | 0.06840327 | 0.03174902 | 0.02351996 | 0 | 0 | 4.617067e-05 | 0 | 0 | 0 | 0.2100493 | 0.3285674 | 0.03613669 | 0 | 341.387
6 | 99.06686 | 0.01466228 | 0.01998663 | 0 | 0.1682382 | 0.06499889 | 0.03013879 | 0 | 0.08080082 | 0.02624768 | 0.007065834 | 0 | 0 | 0 | 0.008316674 | 0.06786017 | 0.1890299 | 0.01466379 | 0.0807488 | 0.004594195 | 0 | 0.002606974 | 2.30796e-05 | 0.01810394 | 0 | 0.05892513 | 0.01756973 | 0.05335513 | 0 | 0.005199368 | 80.81757
1 | 84.4911 | 0.1605771 | 0 | 0 | 1.22618 | 0 | 0.03960064 | 0 | 0.3336603 | 0 | 0.07484503 | 0.135391 | 1.286752 | 10.82117 | 0.05054642 | 0 | 0.0810946 | 0.5553226 | 0.09592387 | 0.04225935 | 0 | 0 | 0.0002450781 | 0 | 0 | 0 | 0.3255565 | 0.208804 | 0.07096978 | 0 | 361.2758
5 | 93.71336 | 0.04363348 | 0.05277967 | 0 | 4.28193 | 0.125869 | 0 | 0 | 0.4530331 | 0 | 0.02740881 | 0.07870864 | 0 | 0 | 0.07600506 | 0.03501813 | 0.1904633 | 0.03455985 | 0.7519292 | 0.01421247 | 0 | 0 | 0.0001331291 | 0 | 0 | 0.02886375 | 0 | 0.0758316 | 0 | 0.01626537 | 144.7087
1 | 95.13477 | 0 | 0.05613809 | 0 | 3.475695 | 0 | 0 | 0.1245338 | 0.08290046 | 0.03934444 | 0.01867759 | 0 | 0.02631875 | 0 | 0.01420696 | 0.3169915 | 0.08865257 | 0 | 0.0001642529 | 0.00535786 | 0.01415213 | 0.06695459 | 0 | 0.1140071 | 0.407692 | 0 | 0 | 0.01343918 | 0 | 0 | 290.5828
4 | 90.05322 | 0.03323087 | 0.01212625 | 0 | 0.3543788 | 0 | 8.496645 | 0.05296349 | 0.001588367 | 0 | 0.0006232591 | 0.2583211 | 0.03188098 | 0.005030426 | 0 | 0.2122216 | 0.1337055 | 0.01650839 | 0 | 0.01048616 | 0 | 0.009205628 | 0 | 0.04136335 | 0.1178581 | 0 | 0.08441932 | 0.05563485 | 0.01858513 | 0 | 96.53605
1 | 92.76205 | 0.05951781 | 0.003463128 | 0 | 0.177632 | 0.1016929 | 5.074323 | 0.278788 | 0.05576476 | 0 | 0 | 0.1132033 | 0 | 0.1080891 | 0.04386656 | 0.07035082 | 0.271825 | 0 | 0 | 0 | 0 | 0.2182085 | 3.268648e-05 | 0.1342343 | 0.3032 | 0 | 0.02382486 | 0.1586028 | 0 | 0.04132615 | 271.1515
1 | 95.63354 | 0.1489793 | 1.240024 | 0 | 0.4410798 | 0.0153167 | 0.01166185 | 0 | 0.03627726 | 0 | 0.06569082 | 0.0966677 | 0 | 0 | 0.05556266 | 0 | 1.826039 | 0.02626134 | 0.01626534 | 0.01989206 | 0 | 0 | 0 | 0 | 0.09418375 | 0 | 0 | 0.2029932 | 0.06956827 | 0 | 189.4234
5 | 91.77345 | 0.1176938 | 0.05892849 | 0 | 6.344368 | 0 | 0.1898826 | 0 | 0.2693857 | 0 | 0.03600984 | 0.3205293 | 0.0345927 | 0 | 0.1971005 | 0.0161531 | 0.3947706 | 0.04543633 | 0 | 0.008871624 | 0 | 0.007805746 | 0 | 0 | 0 | 0 | 0 | 0.1850256 | 0 | 0 | 188.8891
4 | 94.61037 | 0 | 0.02383145 | 0 | 0 | 0.04676818 | 4.007832 | 0.06201294 | 0.03302543 | 0 | 0 | 0.1639331 | 0 | 0 | 0 | 0.1327367 | 0.1096249 | 0.01506969 | 0.1878742 | 0 | 0.0134089 | 0.04372051 | 0 | 0 | 0.01945807 | 0.4150597 | 0 | 0.1152779 | 0 | 0 | 39.50118
1 | 79.00706 | 6.950345 | 1.056116 | 0.5298389 | 3.72559 | 0 | 4.979766 | 0 | 0 | 0 | 0.08107616 | 0.03824963 | 0.07833595 | 0.4289956 | 0 | 0 | 0.4311425 | 0 | 0.03809869 | 0.02487439 | 0.8242491 | 0 | 0.00231287 | 0.5739803 | 0 | 0.06221385 | 0.7988209 | 0.2225872 | 0.1463427 | 0 | 203.6064
4 | 89.84713 | 0.01060924 | 0.01737146 | 0 | 0.6078564 | 0 | 8.581181 | 0.05551736 | 0.03291826 | 0 | 0 | 0.2734824 | 0.04061318 | 0.0737851 | 0.001084517 | 0.1554616 | 0 | 0 | 0 | 0.003483086 | 0.01522684 | 0.01105715 | 0 | 0.04884063 | 0.1758523 | 0 | 0 | 0.04852951 | 0 | 0 | 58.29861
4 | 89.33729 | 0.03360307 | 0.0285883 | 0 | 0.5820994 | 0.09996327 | 7.293149 | 0.1380782 | 0.06310857 | 0 | 0.01265243 | 0.1757036 | 0.05868949 | 0 | 0 | 0.2578572 | 0.08058731 | 0.0489502 | 0 | 0.09966484 | 0.0117498 | 0.02534424 | 0 | 0.1071603 | 0 | 1.401066 | 0 | 0.09656151 | 0.04813658 | 0 | 198.4977
1 | 93.89721 | 0 | 0.001398005 | 0 | 0.2514221 | 0 | 4.868363 | 0.06752982 | 3.205574e-05 | 0 | 0 | 0.5501226 | 0.01296838 | 0 | 0.01495333 | 0.01273556 | 0 | 0 | 0 | 0.02409717 | 0 | 0.0182846 | 0 | 0.09537549 | 0 | 0 | 0.1249244 | 0.06058444 | 0 | 0 | 256.6248
1 | 96.98161 | 0.08189487 | 0.1068476 | 0 | 0.936445 | 0 | 0.1083441 | 0.02892721 | 0.02017318 | 0 | 0.04405531 | 0.05092279 | 0 | 0.006714205 | 0.06784862 | 0 | 0.9814551 | 0.04681373 | 0.01807616 | 0.005598478 | 0.003752607 | 0 | 9.975786e-05 | 0.07525662 | 0.3172108 | 0 | 0 | 0.09859608 | 0.01936254 | 0 | 180.4657
1 | 81.77745 | 0 | 0 | 0 | 0 | 4.95261 | 4.189349 | 4.092627 | 0 | 0.2135611 | 0 | 0 | 0 | 0 | 0.4056337 | 0 | 3.563583 | 0 | 0.08104039 | 0.01694342 | 0 | 0.01888171 | 0.0001344231 | 0 | 0 | 0 | 0.2027548 | 0.3546124 | 0 | 0.1308196 | 314.3458
4 | 96.64884 | 1.429875 | 0.1899157 | 1.081425 | 0.138088 | 0.02745287 | 0 | 0 | 0.04102207 | 0.02927065 | 0 | 0 | 0.0872951 | 0.08745957 | 0 | 0.006337784 | 0 | 0 | 0 | 0.002508994 | 0.007732695 | 0.04065105 | 0.002264907 | 0 | 0.1441631 | 0 | 0 | 0.02820643 | 0 | 0.007488961 | 177.4285
6 | 83.81742 | 0.08775207 | 0.04211588 | 0 | 1.279714 | 0 | 0 | 0 | 0.6209986 | 0 | 0.009142306 | 0.02732803 | 3.855182 | 9.215446 | 0.08179296 | 0.02038987 | 0.5789137 | 0 | 0 | 0.008933931 | 0.01854433 | 0 | 2.094464e-05 | 0.03374011 | 0.0006663086 | 0 | 0.09843881 | 0.1563641 | 0.04709655 | 0 | 256.6287
5 | 90.04037 | 0.07973301 | 0.02206964 | 0 | 0.8697955 | 0 | 8.541475 | 0 | 0.002108416 | 0 | 0 | 0.1701936 | 0 | 0 | 0.01650522 | 0.0712828 | 0.01514955 | 0.0004910365 | 0 | 0.005143337 | 0.000281556 | 0 | 6.769627e-05 | 0 | 0 | 0.06151846 | 0 | 0.06986602 | 0.03395063 | 0 | 99.70466
4 | 90.25513 | 0.001847379 | 0 | 0 | 0.4119532 | 0.0285286 | 7.074467 | 0.1093697 | 0.05227438 | 0 | 0.008101742 | 0.2129324 | 0.06332594 | 0 | 0 | 0.3192182 | 0 | 0.0339678 | 0 | 0.09366806 | 0.003564619 | 0.02249448 | 0 | 0.1134849 | 0.001545946 | 1.014186 | 0.026459 | 0.09012722 | 0.01593802 | 0.04741238 | 148.223
5 | 89.71768 | 0.0524066 | 0 | 0 | 0.5484106 | 0 | 9.043413 | 0.003581158 | 0 | 0 | 0 | 0.1921249 | 0 | 0 | 0.00972561 | 0.2411024 | 0 | 0.005205346 | 0 | 0.004631998 | 0 | 0.01895566 | 4.559517e-05 | 0 | 0 | 0 | 0.0658704 | 0.06440832 | 0 | 0.03243727 | 152.0341
1 | 86.50182 | 0.6899419 | 0.2632093 | 0.004906788 | 0.1999064 | 0.09256208 | 0 | 0 | 0.3749203 | 1.238481 | 0.04451421 | 0.02699561 | 0.6312128 | 7.731978 | 0 | 0.1273504 | 0.07177421 | 0 | 0 | 0 | 0.2055534 | 0 | 0.0001862222 | 0 | 0 | 1.000576 | 0.2111125 | 0.539206 | 0.04379594 | 0 | 330.4335
1 | 89.5149 | 0 | 0.03308454 | 0 | 0.9232903 | 0 | 7.970592 | 0 | 0.01327611 | 0 | 0.01594481 | 0.0602567 | 0 | 0 | 0.007130638 | 0.02397274 | 0.9553857 | 0 | 0 | 0.02359913 | 0 | 0 | 0 | 0 | 0 | 0 | 0.1007251 | 0.271012 | 0.08683048 | 0 | 248.5784
5 | 93.49854 | 1.039482 | 0.03350162 | 0 | 4.695294 | 0 | 0 | 0.02870753 | 0.3923353 | 0.01322794 | 0.009210415 | 0 | 0 | 0 | 0.02106214 | 0.1216133 | 0 | 0.01571724 | 0 | 0.01194573 | 0.001870112 | 0.003061093 | 1.042389e-05 | 0 | 0.07194988 | 0 | 0 | 0.04246888 | 0 | 0 | 188.4301
1 | 89.30685 | 0.08015347 | 0.002190638 | 0 | 0.566694 | 0.02282519 | 8.726822 | 0 | 0 | 0.07493933 | 0 | 0.1406124 | 0.03971335 | 0 | 0.0638833 | 0.2221309 | 0.03486387 | 0 | 0 | 0.01036468 | 0 | 0.1681469 | 2.29368e-05 | 0.09679493 | 0.3142005 | 0 | 0 | 0.06620577 | 0 | 0.0625908 | 230.6351
1 | 88.54664 | 0 | 0.09613515 | 0.2719866 | 1.150455 | 0 | 4.924117 | 0 | 0 | 0 | 0.08223021 | 0.07614096 | 0 | 0 | 0.03512923 | 0 | 3.495616 | 0.0491844 | 0 | 0.03774877 | 0 | 0 | 0 | 0 | 0 | 0 | 0.2589385 | 0.6846561 | 0.2572398 | 0.03378433 | 251.9411
1 | 90.00974 | 0.03406784 | 0.02146554 | 0 | 0 | 0 | 9.003956 | 0.2597002 | 0 | 0 | 0 | 0 | 0 | 0 | 0.0309034 | 0.003475796 | 0 | 0 | 0 | 0.01438131 | 0 | 0.1465333 | 0 | 0.1296242 | 0.1941485 | 0 | 0.1505376 | 0 | 0.001471591 | 0 | 237.7662
4 | 89.6458 | 0.1076014 | 0 | 0 | 0.5374273 | 0.02773381 | 8.705604 | 0.03556528 | 0.04803595 | 0 | 0 | 0.2581663 | 0.02556208 | 0.01334879 | 0.02037095 | 0.3206998 | 0 | 0.006934844 | 0 | 0 | 0.01266827 | 0.002329479 | 6.66803e-05 | 0.04192708 | 0 | 0.1179947 | 0 | 0.07216633 | 0 | 0 | 31.97181
4 | 97.93136 | 0.6608931 | 0.5853595 | 0.2527376 | 0 | 0.1085802 | 0 | 0 | 0.05119967 | 0 | 0 | 0 | 0.06955271 | 0 | 0 | 0.01070157 | 0 | 0 | 0 | 0 | 0.004139773 | 0.0435328 | 0 | 0.07310674 | 0.1452427 | 0 | 0 | 0.06359533 | 0 | 0 | 25
4 | 95.91815 | 2.780055 | 0.3532387 | 0 | 0.08024172 | 0 | 0.09438048 | 0.1180714 | 0.0462801 | 0 | 0 | 0 | 0 | 0 | 0 | 0.1363581 | 0 | 0.02443511 | 0 | 0 | 0 | 0.0217577 | 0.005832187 | 0.001872912 | 0.072041 | 0.2561266 | 0 | 0.09115759 | 0 | 0 | 107.2066
2 | 95.89444 | 0 | 0.01209737 | 0 | 3.558806 | 0 | 0.06229646 | 0.1818751 | 0.03703904 | 0 | 0 | 0.150002 | 0 | 0 | 0.03488451 | 0.02109643 | 0 | 0 | 0 | 0.01321669 | 0 | 0 | 1.806284e-05 | 0 | 0 | 0 | 0.0342295 | 0 | 0 | 0 | 201.8842
1 | 95.134 | 0.04193287 | 0 | 0 | 0.5716783 | 0 | 1.07621 | 0 | 0.0678127 | 0 | 0 | 0.4218628 | 0.03493557 | 0 | 0.196321 | 0 | 1.503948 | 0 | 0.01660116 | 0.008336616 | 0 | 0.02196836 | 0 | 0.0716325 | 0.460805 | 0 | 0 | 0.307263 | 0.06469043 | 0 | 293.8087
3 | 99.92059 | 0.0003973177 | 0.0004069775 | 0 | 0 | 0.001401116 | 0 | 0.006716718 | 6.971285e-05 | 0 | 0.0003168653 | 0.03458369 | 0.002214449 | 0.001063972 | 0 | 0.002644647 | 0.001711685 | 0 | 0 | 0.0008957582 | 0 | 0 | 4.107442e-06 | 0.001906767 | 0.02252789 | 0 | 0 | 0.002106839 | 0.0004382333 | 0 | 86.13162
4 | 91.06171 | 1.902436 | 1.032496 | 0.7299852 | 0.3955413 | 0 | 0.1560401 | 0 | 0.2863724 | 0 | 0.01132798 | 0 | 3.462291 | 0.4155446 | 0.005465883 | 0.03803337 | 0.3360651 | 0.01471795 | 0.006888885 | 0.005987594 | 0.0244616 | 0 | 0.002001419 | 0 | 0 | 0 | 0 | 0.1126282 | 0 | 0 | 209.6711
3 | 87.40591 | 1.137939 | 0.1455238 | 0 | 0.05100439 | 0 | 0 | 0 | 0.4867708 | 0 | 0 | 0 | 6.084891 | 4.170887 | 0.06609997 | 0 | 0 | 0 | 0 | 0 | 0 | 0.01302514 | 0 | 0 | 0.2667883 | 0 | 0 | 0.1711545 | 0 | 0 | 283.8482
5 | 92.49466 | 0.0930919 | 0.04344702 | 0 | 5.466308 | 0.01722877 | 0.5158762 | 0 | 0.2537051 | 0 | 0.04183353 | 0.4387642 | 0.004680247 | 0 | 0.1639999 | 0.142445 | 0.08322745 | 0.03813525 | 0 | 0.01819412 | 0 | 0.03995198 | 0.0001097476 | 0 | 0 | 0 | 0.01212296 | 0.1322197 | 0 | 0 | 107.8397
1 | 95.50739 | 0.1099359 | 0 | 0 | 1.215325 | 0.5780925 | 0 | 0.6660718 | 0 | 0.02520605 | 0 | 0.8964492 | 0.01564103 | 0.1689719 | 0 | 0.1602878 | 0 | 0.07250099 | 0.02630834 | 0.01479859 | 0 | 0 | 2.911617e-05 | 0.16149 | 0.345472 | 0 | 0 | 0.02245048 | 0 | 0.01357626 | 201.2505
1 | 95.16454 | 0 | 0 | 0.04406217 | 0.9675289 | 0.03678283 | 1.672002 | 0 | 0 | 0 | 0 | 0 | 0.1355394 | 0.1659063 | 0.03076977 | 0.04037515 | 1.012009 | 0 | 0 | 0 | 0 | 0.05626735 | 0 | 0.01709992 | 0.3665856 | 0 | 0 | 0.2206145 | 0.02272862 | 0.04719247 | 329.2609
4 | 96.77827 | 0.5446859 | 0.5740637 | 1.52974 | 0.2429068 | 0.001755609 | 0 | 0 | 0.001423193 | 0 | 0 | 0 | 0 | 0.04052517 | 0 | 0 | 0.08499505 | 0.03398281 | 0 | 0.003872499 | 0 | 0 | 3.833881e-06 | 0 | 0 | 0 | 0.09186105 | 0.06410892 | 0 | 0.007801513 | 163.1959
1 | 86.70526 | 0 | 0.08032153 | 0 | 1.505921 | 1.121098 | 5.174301 | 0 | 0 | 0 | 0.1653733 | 0.005937 | 0 | 0 | 0 | 0 | 3.912159 | 0.03600232 | 0 | 0.0553773 | 0.01379451 | 0 | 0 | 0 | 0 | 0 | 0.2111311 | 0.6676906 | 0.3456324 | 0 | 201.9885
4 | 95.54916 | 0.3001755 | 1.016589 | 2.373701 | 0.1013772 | 0 | 0.02352603 | 0.01099498 | 0 | 0 | 0.003269933 | 0 | 0 | 0.28482 | 0 | 0.08425365 | 0.01726607 | 0.02113397 | 0 | 0.01387755 | 0 | 0.033498 | 0.001400951 | 0 | 0 | 0 | 0.09918569 | 0.0579064 | 0 | 0.007868614 | 182.8707
5 | 93.35152 | 0.08580798 | 0.04829485 | 0 | 5.695158 | 0 | 0 | 0 | 0.4937031 | 0 | 0.02003499 | 0.01613611 | 0.005577359 | 0.02422394 | 0 | 0.0537633 | 0.01457871 | 0.03780521 | 0 | 0.006422032 | 0 | 0.02885843 | 1.445085e-05 | 0 | 0 | 0.02349011 | 0 | 0.09460693 | 0 | 0 | 140.1354
6 | 86.75658 | 0.151272 | 0.03162886 | 0.001751382 | 0.6611019 | 0 | 0.3197046 | 0 | 0.260437 | 0 | 0.02885859 | 0.09475555 | 3.702967 | 6.981748 | 0.03516525 | 0 | 0.5897417 | 0 | 0 | 0.002372965 | 0.01468356 | 0.01289754 | 4.272306e-05 | 0.01976979 | 0 | 0 | 0.1495385 | 0.1559201 | 0.02906713 | 0 | 191.8962
1 | 95.37344 | 0.3736878 | 0.02871565 | 0 | 1.002758 | 0.01813012 | 1.135216 | 0 | 0 | 0 | 0.01182292 | 0.03822938 | 0 | 0 | 0 | 0 | 1.340765 | 0 | 0.04071756 | 0.0223201 | 0.001619064 | 0 | 0 | 0.04041095 | 0.008887056 | 0 | 0.1782054 | 0.2965979 | 0.06613943 | 0.02233388 | 237.6697
1 | 84.85822 | 0.3109213 | 0.009226735 | 0 | 4.390671 | 8.818207 | 0 | 0 | 0 | 0 | 0.0432907 | 0.6412464 | 0.05365814 | 0.06494874 | 0.02766735 | 0.003690265 | 0.5418993 | 0 | 0 | 0.02604321 | 0.09532775 | 0 | 6.502226e-05 | 0 | 0 | 0 | 0 | 0.1149235 | 0 | 0 | 214.99
5 | 92.87599 | 0 | 0.03438092 | 0 | 0.6238638 | 0 | 6.024722 | 0.05377639 | 0 | 0 | 0 | 0.1178924 | 0 | 0.01801168 | 0 | 0.07407055 | 0.007144169 | 0 | 0 | 0.0001991232 | 0.004106961 | 0 | 0 | 0 | 0 | 0.1003553 | 0 | 0.05080643 | 0.01467828 | 0 | 179.7162
1 | 96.61313 | 0.007554381 | 0 | 0 | 0.307539 | 0 | 1.030384 | 0 | 0 | 0 | 0.04751745 | 0.07615881 | 0.005373572 | 0 | 0 | 0 | 1.534897 | 0.002408047 | 0.008835678 | 0.01027356 | 0 | 0 | 5.831963e-05 | 0 | 0 | 0 | 0 | 0.3042735 | 0.05159864 | 0 | 188.7451
1 | 97.69854 | 0.02436453 | 0 | 0 | 1.302946 | 0 | 0 | 0.03183038 | 0 | 0 | 0 | 0.7287362 | 0.01198635 | 0.03915698 | 0.009145264 | 0.01435957 | 0 | 0 | 0.002523042 | 0.009676 | 0 | 0 | 0 | 0.04709873 | 0.07963749 | 0 | 0 | 0 | 0 | 0 | 215.5825
4 | 95.87838 | 2.407907 | 0.1916578 | 0.2812496 | 0 | 0 | 0 | 0.08180809 | 0.008639618 | 0 | 0.005535299 | 0 | 0.4941756 | 0 | 0.05176872 | 0.06402893 | 0 | 0 | 0 | 0 | 0.118953 | 0 | 0.001247686 | 0.1612611 | 0.1208314 | 0.05502551 | 0.06586342 | 0.00935628 | 0.002310824 | 0 | 169.8667
5 | 89.79069 | 0 | 0.124852 | 0 | 7.187376 | 0.02221462 | 0.2545873 | 0 | 0.6750421 | 0 | 0.02443768 | 0.03955607 | 0.04273904 | 0.02957989 | 0.09644207 | 0 | 0.3426616 | 0.05893597 | 0 | 0.03967849 | 0.01734606 | 0 | 0 | 0.07730807 | 0 | 0.9087892 | 0 | 0.2441401 | 0.02362777 | 0 | 239.9671
1 | 91.35371 | 0.003636511 | 0.01320169 | 0 | 0.2470841 | 0 | 0.3205082 | 0.3094419 | 0.1690329 | 0.0594472 | 0.001876623 | 0.7305019 | 2.457765 | 3.742352 | 0.04015157 | 0.05364167 | 0 | 0 | 0.01377217 | 0 | 0 | 0 | 0 | 0.07102479 | 0.2538507 | 0 | 0 | 0.1548439 | 0.002866581 | 0.001286461 | 249.9885
4 | 97.66411 | 0.9313561 | 0.1051612 | 0.8771545 | 0 | 0.06857073 | 0 | 0 | 0 | 0 | 0 | 0 | 0 | 0.09869389 | 0 | 0 | 0.0209596 | 0.01181017 | 0 | 0 | 0 | 0.04203385 | 0.002513961 | 0.02881176 | 0 | 0 | 0.03308125 | 0.1157448 | 0 | 0 | 101.2666
2 | 92.31304 | 0.03855356 | 0.03537016 | 0 | 4.110925 | 0 | 0 | 0 | 0 | 0 | 0.002393826 | 0.696096 | 2.009403 | 0 | 0.1607044 | 0.07877043 | 0 | 0 | 0 | 0.000333142 | 0 | 0 | 0 | 0.103596 | 0.206159 | 0.0766809 | 0 | 0.1679709 | 0 | 0 | 241.0205
5 | 87.7443 | 0.3142275 | 0.02040951 | 0.01653054 | 0.9229259 | 0.04693858 | 0.1585422 | 0 | 0.4854623 | 0 | 0 | 0 | 3.53229 | 6.226441 | 0.05442984 | 0.02226589 | 0.331202 | 0 | 0 | 0.008732295 | 0.01703558 | 0.01073643 | 7.361476e-05 | 0 | 0.0325452 | 0 | 0 | 0.05490893 | 0 | 0 | 226.8286
4 | 90.61288 | 0.05248391 | 0.03850034 | 0 | 0.4868471 | 0.03620633 | 7.660523 | 0.07179127 | 0.04180315 | 0 | 0.002681382 | 0.3433374 | 0.01167872 | 0 | 0.06634278 | 0.3111536 | 0 | 0.02074019 | 0 | 0.03182973 | 0 | 0.001981524 | 7.807881e-05 | 0 | 0 | 0 | 0.06184715 | 0.01482307 | 0 | 0.1324735 | 104.2059
4 | 95.42107 | 2.07058 | 0.66777 | 0.580044 | 0.3710405 | 0 | 0.1969789 | 0.08558162 | 0.03812885 | 0 | 0 | 0 | 0.09983382 | 0.04581729 | 0 | 0.1301047 | 0 | 0.002553131 | 0.004773197 | 0 | 0.02301701 | 0.005227929 | 0.001847321 | 0.02938765 | 0.2262481 | 0 | 0 | 0 | 0 | 0 | 180.2931
3 | 99.77197 | 0.03074482 | 0.0008428827 | 0 | 0 | 0 | 0.03736754 | 0.03664558 | 0 | 0.006011963 | 0 | 0 | 0.01162865 | 0.003053099 | 0.002910161 | 0.004012489 | 0 | 0 | 0.002465321 | 0.0003239937 | 0 | 0.001584736 | 7.032664e-06 | 0.03909362 | 0.04773852 | 0 | 0 | 0 | 0 | 0.003596917 | 185.5798
5 | 95.99397 | 0.007228564 | 0.0217323 | 0 | 0.5781565 | 0 | 2.862279 | 0.1093239 | 0 | 0 | 0 | 0.05813866 | 0 | 0.05889973 | 0 | 0.05155732 | 0.03328994 | 0.006167707 | 0 | 0 | 0 | 0.01800436 | 0 | 0.02607501 | 0.1226839 | 0 | 0.03769818 | 0 | 0.01480104 | 0 | 160.7045
3 | 80.54939 | 0.1344705 | 0.01225707 | 0 | 12.43718 | 0 | 4.489009 | 0.3417822 | 0 | 0.1617342 | 0 | 0.238622 | 0.1706508 | 0.4088875 | 0.0385433 | 0.1679304 | 0.1218822 | 0 | 0 | 0 | 0 | 0.02563672 | 2.256471e-05 | 0.2047677 | 0.3579123 | 0 | 0 | 0.06807618 | 0 | 0.07124989 | 117.5876
1 | 93.72226 | 0.01855547 | 0.02382848 | 0.1990016 | 0.9602869 | 0 | 3.385009 | 0 | 0.00484818 | 0 | 0.0200109 | 0.08914923 | 0 | 0 | 0.03364131 | 0 | 1.272251 | 0 | 0 | 0.01446217 | 0 | 0 | 7.081797e-05 | 0 | 0 | 0 | 0 | 0.2149312 | 0.02887897 | 0.01281611 | 231.3429
1 | 89.49406 | 0 | 0.04556058 | 0 | 0.8084378 | 1.122138 | 7.114427 | 0 | 0 | 0 | 0.01909848 | 0.04549067 | 0 | 0 | 0.02984849 | 0.01520937 | 0.9079551 | 0 | 0 | 0.01952736 | 0.003330907 | 0 | 0 | 0 | 0 | 0 | 0.1138036 | 0.2120571 | 0.04905266 | 0 | 222.5337
4 | 95.80123 | 1.209424 | 1.276929 | 0.3174006 | 0.1957424 | 0 | 0.1579676 | 0.1773599 | 0.03675961 | 0 | 0.003615858 | 0.01900766 | 0.1193767 | 0.115218 | 0 | 0.0004632123 | 0 | 0 | 0 | 0 | 0.08030994 | 0 | 0 | 0.1619693 | 0.3167609 | 0 | 0 | 0.01046435 | 0 | 0 | 191.5463
1 | 87.56834 | 0.08505256 | 0.2666024 | 0 | 0.8942817 | 0 | 0 | 0 | 0.2232032 | 1.489063 | 0.140523 | 0.1279939 | 0 | 5.784297 | 0 | 0 | 0.338281 | 0.2670947 | 0.04382513 | 0.03386147 | 0.2178011 | 0 | 0.0004137972 | 0 | 0 | 1.308805 | 0.4247463 | 0.6162922 | 0.1695197 | 0 | 333.7701
5 | 89.1823 | 0.04821542 | 0.01029706 | 0 | 0.5965351 | 0.06810363 | 9.017266 | 0.1343592 | 0.009058597 | 0 | 0 | 0.05212339 | 0.007439754 | 0 | 0.04645455 | 0.1804859 | 0 | 0 | 0 | 0 | 0.007255201 | 0.03584765 | 1.612488e-05 | 0 | 0 | 0.5003815 | 0 | 0.101663 | 0.002201596 | 0 | 67.48513
1 | 84.03276 | 0.4404363 | 0.2038262 | 0.05014669 | 3.510415 | 0.01623589 | 0 | 0 | 0.714148 | 0 | 0.08673853 | 0 | 9.557063 | 0 | 0 | 0 | 0.3140024 | 0.1196857 | 0.02541125 | 0.003625514 | 0.1604424 | 0 | 2.699261e-05 | 0 | 0 | 0 | 0.4010577 | 0.3022908 | 0.06168612 | 0 | 357.1217
4 | 95.54902 | 0.3553196 | 1.902741 | 0.6509152 | 0.2925025 | 0.1560127 | 0.4790827 | 0.009061579 | 0.01301739 | 0 | 0 | 0 | 0 | 0.01433872 | 0 | 0.02513646 | 0 | 0.03221674 | 0 | 0 | 0 | 0.04001312 | 0.002972383 | 0 | 0 | 0.225502 | 0.1063266 | 0.1273423 | 0.001919767 | 0.01656035 | 66.47375
1 | 97.19409 | 0 | 0 | 0 | 0.03699992 | 0 | 2.278412 | 0.07079475 | 0 | 0.03980999 | 0 | 0.03058505 | 0.02659374 | 0 | 0.01176107 | 0 | 0 | 0 | 0 | 0.008556917 | 0 | 0.04333409 | 7.845822e-06 | 0.08951399 | 0.1677599 | 0 | 0.001778828 | 0 | 0 | 0 | 221.3449
4 | 94.83154 | 0.1288115 | 0.1234077 | 2.02153 | 0 | 0 | 1.218647 | 0.2281878 | 0.01274201 | 0.06984719 | 0 | 0 | 0.06381807 | 0 | 0.02710157 | 0.03145978 | 0 | 0 | 0 | 0.003351414 | 0 | 0.07058609 | 6.522312e-05 | 0.2914091 | 0.3837123 | 0.4736437 | 0 | 0 | 0 | 0.0201359 | 231.7531
1 | 93.66908 | 0.03395073 | 0.03047164 | 0 | 0.6574711 | 0 | 0 | 0.3415228 | 0.2734585 | 0 | 0.01242403 | 0 | 3.914087 | 0.9125676 | 0 | 0.02292467 | 0 | 0.01341558 | 0 | 0.02358464 | 0 | 0 | 5.386889e-06 | 0 | 0 | 0 | 0 | 0.09503364 | 0 | 0 | 263.4724
5 | 96.03641 | 0.1040995 | 0 | 1.095977 | 0.5438614 | 0 | 0.05471777 | 0.0770985 | 0.03921542 | 0.02022804 | 0 | 0 | 0 | 1.649691 | 0.00759771 | 0.07157523 | 0 | 0 | 0 | 0.01148484 | 0.01167518 | 0 | 0 | 0.06384443 | 0.183782 | 0.004872422 | 0 | 0.0009896314 | 0.02288084 | 0 | 199.3158
4 | 78.45878 | 0.05990787 | 0 | 0 | 13.84075 | 0.01123863 | 5.58347 | 0.1626748 | 0 | 0.1125195 | 0 | 0.2620657 | 0.1120103 | 0.3263415 | 0 | 0 | 0.2893293 | 0 | 0 | 0 | 0 | 0 | 0 | 0.2525694 | 0.2156791 | 0 | 0.08868252 | 0.1494836 | 0.003573066 | 0.07092817 | 135.482
4 | 97.19086 | 0.83448 | 1.162508 | 0 | 0 | 0 | 0.4093104 | 0 | 0.06007089 | 0 | 0.006301716 | 0.009682107 | 0 | 0 | 0 | 0.01725356 | 0.01080581 | 0.01164622 | 0 | 0.004890447 | 0 | 0.009935121 | 0.006196531 | 0 | 0 | 0.08538024 | 0.06425879 | 0.09355573 | 0 | 0.02285959 | 143.6583
1 | 87.37699 | 1.261711 | 0.06925642 | 0 | 0.6047076 | 0.1099885 | 2.430943 | 0.2714736 | 0.04397626 | 0 | 0 | 0.0357738 | 0 | 0 | 0 | 5.675427 | 0 | 0 | 0 | 0 | 0.3161457 | 0.1510965 | 3.914983e-05 | 0.2006131 | 0 | 0.7713399 | 0.2968069 | 0.3296663 | 0 | 0.0540453 | 352.9033
4 | 96.29301 | 0.6206204 | 0.7298383 | 1.751912 | 0 | 0 | 0 | 0.1037666 | 0 | 0 | 0.004979881 | 0 | 0.0355979 | 0 | 0 | 0.02520205 | 0.06648308 | 0.02777276 | 0 | 0.001120272 | 0.006932714 | 0 | 0 | 0.07001779 | 0.1757847 | 0 | 0 | 0.06109357 | 0.02586362 | 0 | 200.51
5 | 94.75465 | 0.07554503 | 0.007828183 | 0 | 0.8028548 | 0 | 2.653699 | 0 | 0 | 0 | 0.02828397 | 0.826505 | 0 | 0 | 0.06316565 | 0.1458436 | 0.166398 | 0.04091197 | 0.133149 | 0.008265568 | 0.003825813 | 0 | 3.510927e-05 | 0 | 0 | 0.1454973 | 0 | 0.1365372 | 0.00700104 | 0 | 141.338
6 | 89.32851 | 0.05173369 | 0.02180322 | 0 | 2.245107 | 0 | 7.778115 | 0 | 0.01896467 | 0 | 0 | 0.1021736 | 0 | 0 | 0.04659538 | 0.01011 | 0.05484555 | 0.008690102 | 0 | 0.01189111 | 0.003645869 | 0.01471569 | 2.28133e-05 | 0 | 0 | 0.1442939 | 0 | 0.1571456 | 0.001634738 | 0 | 159.2378
4 | 83.39481 | 0.4046791 | 0.01899361 | 0 | 0.311512 | 0 | 0 | 0 | 0.4771877 | 0.1488391 | 0.02949569 | 0.02294323 | 1.036151 | 13.6504 | 0.000710412 | 0.02769168 | 0.1779732 | 0 | 0 | 0 | 0 | 0 | 0 | 0 | 0 | 0 | 0.09658524 | 0.185999 | 0.0160294 | 0 | 239.7576
1 | 92.02315 | 0.5628648 | 0.03295864 | 0.02626285 | 2.421382 | 0.01859469 | 0.07105732 | 0.1861912 | 1.098554 | 0 | 0 | 0 | 2.663098 | 0.242331 | 0.0497971 | 0.188288 | 0 | 0 | 0 | 0 | 0.005572283 | 0 | 1.697555e-05 | 0.04542834 | 0.2047393 | 0.1278223 | 0 | 0.03189357 | 0 | 0 | 261.6539
5 | 85.41659 | 0 | 0.04578369 | 0 | 0.5868225 | 0 | 0.3422315 | 0 | 0.2703728 | 2.676471 | 0.02325143 | 0.03610573 | 0 | 6.971177 | 0.1612652 | 0 | 0.5767886 | 0 | 0 | 0 | 0.01650581 | 0.1517875 | 8.982776e-05 | 0.3001987 | 0.8347221 | 1.173249 | 0 | 0.2822475 | 0.1343418 | 0 | 262.5283
1 | 99.02987 | 0.01938447 | 0.01595415 | 0 | 0.2185173 | 0.0107043 | 0.1129787 | 0.1261684 | 0 | 0.01603249 | 0 | 0 | 0.07788558 | 0 | 0.00964262 | 0 | 0 | 0 | 0 | 0.005258444 | 0 | 0.02534046 | 5.569647e-05 | 0.1282715 | 0.181694 | 0 | 0 | 0.02224282 | 0 | 0 | 237.9823
1 | 95.98241 | 0.04600865 | 0.04740933 | 0 | 0.6856315 | 0 | 0.06581374 | 0 | 0 | 0 | 0.08443585 | 0.117853 | 0 | 0 | 0.02564561 | 0 | 2.330363 | 0.01786055 | 0 | 0.008965666 | 0 | 0 | 0 | 0 | 0 | 0 | 0 | 0.4359359 | 0.1516631 | 0 | 129.197
5 | 90.51886 | 0.02821944 | 0.0430207 | 0 | 0.7882232 | 0.004459627 | 0.4495813 | 0 | 0.219461 | 0 | 0.02369234 | 0 | 1.416285 | 6.014121 | 0.0167082 | 0.06761429 | 0.3549912 | 0.004598679 | 0 | 0.004643381 | 0.008586899 | 0 | 7.646173e-05 | 0 | 0 | 0 | 0 | 0.03679256 | 6.421632e-05 | 0 | 200.562
1 | 99.141 | 0 | 0 | 0 | 0.1336195 | 0 | 0.2164987 | 0.1157331 | 0.01025743 | 0.005353091 | 0 | 0 | 0.01536168 | 0 | 0.02600398 | 0 | 0 | 0 | 0.004852568 | 0 | 0 | 0.006291358 | 2.008247e-05 | 0.1237804 | 0.1494172 | 0 | 0.005049336 | 0.04676266 | 0 | 0 | 240.2062
4 | 96.81365 | 0.2668684 | 0.3911877 | 1.454791 | 0.1971108 | 0.1107214 | 0 | 0.1008766 | 0.0907461 | 0 | 0.009175261 | 0 | 0 | 0.01587457 | 0 | 0 | 0.1597422 | 0.04014956 | 0 | 0 | 0 | 0 | 0.007696923 | 0 | 0 | 0.08563 | 0.07146964 | 0.1673506 | 0 | 0.0169565 | 72.15265
1 | 89.05111 | 0.04391996 | 0.02175712 | 0 | 0.7249567 | 0 | 7.884771 | 0.392866 | 0 | 0 | 0.0413119 | 0.02186073 | 0 | 0 | 0 | 0 | 1.110432 | 0.02910361 | 0 | 0.03219008 | 0 | 0 | 0 | 0 | 0 | 0 | 0.2740939 | 0.209952 | 0.1616768 | 0 | 216.4353
4 | 95.36314 | 0.02594767 | 0.01663889 | 0 | 2.830568 | 0 | 0.7147297 | 0.01236679 | 0.01292259 | 0 | 0 | 0.5979098 | 0.008498855 | 0.006186953 | 0.0658268 | 0.1442664 | 0 | 0.003133758 | 0.02147122 | 0.01871048 | 0.003778937 | 0 | 0 | 0.06217035 | 0 | 0.02890722 | 0 | 0.06282117 | 0 | 0 | 228.2957
5 | 98.0606 | 0.03844173 | 0.08108232 | 0.08334196 | 0.4808264 | 0 | 0.4314045 | 0.09507663 | 0.0001164672 | 0.01108584 | 0 | 0.338293 | 0 | 0.084679 | 0.004728458 | 0.08038332 | 0 | 0.009985466 | 0.02631342 | 0.005684332 | 0 | 0 | 8.4819e-05 | 0.0735758 | 0 | 0 | 0.03380921 | 0.05416672 | 0 | 0.006320574 | 199.7282
5 | 88.90208 | 0.04801006 | 0.01228396 | 0 | 0.9953841 | 0 | 9.373423 | 0.03786925 | 0.02285387 | 0 | 0 | 0.1349538 | 0.01604293 | 0.03423348 | 0.03166971 | 0.1624715 | 0.03694534 | 0.003057252 | 0 | 0.01289388 | 0 | 0 | 1.612699e-05 | 0 | 0 | 0 | 0.0822869 | 0.08287855 | 0.0106403 | 0 | 171.3666
5 | 89.77866 | 0.09118062 | 0.00884686 | 0 | 0.7215751 | 0 | 8.649192 | 0.1022127 | 0.01091119 | 0 | 0 | 0.1276792 | 0 | 0 | 0.04555291 | 0.2666049 | 0 | 0.003757615 | 0 | 0.01751778 | 0 | 0.003763737 | 0.000114613 | 0.06668078 | 0 | 0 | 0.02066433 | 0.04249507 | 0 | 0.0425883 | 157.1371
1 | 92.16631 | 0 | 0 | 0 | 0.3108143 | 0 | 6.995479 | 0 | 0 | 0.006560531 | 0 | 0.2061067 | 0.01071186 | 0 | 0.02374667 | 0 | 0.1370694 | 0 | 0 | 0.001549484 | 0 | 0 | 1.496935e-05 | 0.01695925 | 0 | 0 | 0.03814437 | 0.08653799 | 0 | 0 | 175.3786
1 | 85.66711 | 0.1911161 | 0.03513078 | 0 | 6.821783 | 2.575904 | 0.9468099 | 0.08231013 | 0.09669723 | 0.05786325 | 0 | 0.1842993 | 0.3590088 | 0.3246349 | 0.3147418 | 0 | 1.224444 | 0.05514363 | 0 | 0 | 0 | 0.2853695 | 0 | 0.3541349 | 0.204362 | 0 | 0.1794311 | 0.03971114 | 0 | 0 | 259.7477
4 | 96.59126 | 1.953264 | 0.1340828 | 0.6863468 | 0.01893346 | 0 | 0.2527429 | 0 | 0.05959495 | 0.00726456 | 0.01232291 | 0 | 0 | 0.01918741 | 0.02392758 | 0 | 0.002027164 | 0.0362685 | 0 | 0.00123588 | 0.007185704 | 0.04086745 | 0.00358361 | 0 | 0.05453443 | 0.006578723 | 0 | 0.0887956 | 0 | 0 | 173.4089
1 | 84.98922 | 2.071283 | 0.06828962 | 0 | 0.2842742 | 0 | 0 | 0 | 0.5007981 | 0 | 0 | 3.977424e-05 | 3.349678 | 8.277169 | 0.03703195 | 0.1598794 | 0 | 0 | 0 | 0 | 0 | 0.0006723115 | 0 | 0 | 0 | 0 | 0 | 0.2616656 | 0 | 0 | 299.1824
1 | 97.23828125 | 0 | 0.04068663 | 0 | 0.1384363 | 0 | 1.441835 | 0 | 0.00652497 | 0 | 0.001323607 | 0.2067536 | 0 | 0 | 0.01425552 | 0 | 0.7364399 | 0 | 0.003737858 | 0.00791165 | 0 | 0 | 4.060206e-05 | 0 | 0 | 0 | 0 | 0.09507931 | 0.06869339 | 0 | 187.0457
5 | 89.76227 | 0 | 0.01719783 | 0.01286311 | 0.6157305 | 0 | 8.616729 | 0.1688732 | 0.01412239 | 0 | 0 | 0.2020185 | 0.0243965 | 0 | 0.01128012 | 0.1023681 | 0 | 0 | 0.02843517 | 0.04734549 | 0 | 0.00619592 | 4.046948e-06 | 0.09791686 | 0.1531306 | 0 | 0 | 0.03258428 | 0 | 0.08653923 | 218.9726
1 | 92.83462 | 0.08736011 | 0 | 0 | 1.580765 | 0.5638598 | 1.338335 | 0.2492074 | 0.05863225 | 0 | 0 | 0.6403417 | 0 | 0 | 0.3191935 | 0 | 1.740636 | 0.1173103 | 0.0493816 | 0.002880971 | 0 | 0 | 5.033032e-05 | 0.02916878 | 0.02181416 | 0 | 0 | 0.3639063 | 0.002541054 | 0 | 300.5108
5 | 90.74183 | 1.878855 | 0.4805419 | 0.3805743 | 0 | 0 | 0 | 0 | 0.3514938 | 1.068229 | 0 | 0.02418591 | 2.99865 | 1.071113 | 0.06246378 | 0 | 0.0944235 | 0 | 0 | 0 | 0.1325687 | 0 | 0 | 0 | 0.2210403 | 0.2070777 | 0 | 0.2802493 | 0.006704413 | 0 | 228.2845
4 | 95.02767 | 0.5458547 | 0.9759137 | 1.501342 | 0.267889 | 0 | 0.2026605 | 0.06479874 | 0.07425345 | 0 | 0.02679224 | 0.1222179 | 0 | 0.158893 | 0.03958776 | 0.1246779 | 0.6137094 | 0.02567041 | 0 | 0.009531938 | 0 | 0.01208865 | 0.003613589 | 0 | 0 | 0 | 0 | 0.1820111 | 0 | 0.02082205 | 138.8556
1 | 92.45565 | 0.06338864 | 0 | 0 | 0 | 0 | 5.071278 | 0.1749373 | 0.001808534 | 0.009128587 | 0 | 0.6032999 | 0.1077953 | 0 | 0.06578963 | 0.05881443 | 0 | 0 | 0 | 0.0309185 | 0 | 0.1596316 | 0 | 0.296365 | 0.4389372 | 0.4373679 | 0 | 0 | 0 | 0.02488919 | 261.7949
5 | 89.40819 | 0.03957098 | 0.02335146 | 0 | 0.4953873 | 0 | 9.056837 | 0.1568249 | 0.01820069 | 0 | 0 | 0.2789384 | 0.0049042 | 0 | 0.005024811 | 0.2749369 | 0 | 0.01381696 | 0 | 0.02732405 | 0 | 0 | 7.238917e-05 | 0 | 0 | 0 | 0.0868746 | 0.03449796 | 0 | 0.07524884 | 102.3442
1 | 90.60371 | 0.07419061 | 0 | 2.777072 | 0.479112 | 0.1642558 | 3.083351 | 0.03158412 | 0.04944734 | 0 | 0 | 0 | 0.1650797 | 0 | 0.09422228 | 0 | 0 | 0 | 0 | 0.01066296 | 0 | 0.1657736 | 0 | 0.5162127 | 0.3958916 | 1.195995 | 0.1219947 | 0.07144167 | 0 | 0 | 327.0315
4 | 92.59574 | 3.191387 | 0 | 0 | 0.7462819 | 0 | 0.372102 | 0.02256833 | 0.6690976 | 0.6824924 | 0 | 0.05624007 | 0.1139793 | 0.05934899 | 0.1407252 | 0.107598 | 0.02042411 | 0 | 0.01127649 | 0 | 0 | 0 | 0.002907331 | 0.03935189 | 0.7651263 | 0.269895 | 0 | 0.09911986 | 0.03433602 | 0 | 219.3935
1 | 93.57198 | 0.03037897 | 0 | 0 | 4.801909 | 0 | 0 | 0.1536946 | 0.1586403 | 0 | 0.03338151 | 0 | 0.01700452 | 0 | 0.1284719 | 0 | 0.03865615 | 0.2459297 | 0.04348606 | 0.0221285 | 0 | 0.04402355 | 2.131486e-05 | 0.3831474 | 0.2519805 | 0 | 0.06605288 | 0.009116586 | 0 | 0 | 300.4713
6 | 88.01038 | 0 | 0.04522115 | 0 | 3.980685 | 0.09403825 | 0 | 0.0007266361 | 0.3318 | 0 | 0 | 0.04935772 | 0.9078799 | 3.618703 | 0.1942451 | 0.07851193 | 0.4454117 | 0.03171768 | 0 | 0.04497939 | 0.03084742 | 0.03665246 | 0 | 0.1117608 | 0.0273842 | 1.729631 | 0 | 0.1889024 | 0.04116017 | 0 | 302.4335
1 | 84.37691 | 0.05652635 | 0.01479712 | 0 | 0.1525993 | 0 | 0 | 0 | 0.4145046 | 0 | 0.072634 | 0.08190743 | 3.160514 | 11.23899 | 0 | 0.04209565 | 0.06604283 | 0.1668864 | 0 | 0.03702774 | 0 | 0 | 2.547591e-05 | 0 | 0 | 0 | 0.06304705 | 0.04355904 | 0.01192899 | 0 | 237.9411
4 | 96.3289 | 0.153042 | 1.176687 | 0.6519473 | 0.2294398 | 0.08849459 | 0.4015406 | 0.1173886 | 0.02549478 | 0.009584243 | 0 | 0.1158088 | 0 | 0.0580029 | 0 | 0.10268 | 0.05151838 | 0 | 0 | 0 | 0 | 0 | 0 | 0 | 0 | 0.3896384 | 0 | 0.09354243 | 0 | 0.006294529 | 109.6832
1 | 95.34915 | 0 | 0 | 1.756282 | 0.04250352 | 0.04461743 | 1.947466 | 0.07635911 | 0 | 0.05024783 | 0 | 0 | 0.06313404 | 0 | 0.06962674 | 0.0185087 | 0 | 0 | 0.0054882 | 0 | 0 | 0.002492824 | 0.000111864 | 0.3027757 | 0.1017536 | 0 | 0.08310559 | 0.06905318 | 0 | 0.01732206 | 216.6136
1 | 98.90311 | 0.1806532 | 0.3234243 | 0.1199113 | 0 | 0 | 0 | 0.0680895 | 0.1524552 | 0.003891801 | 0.004904616 | 0 | 0.03155561 | 0 | 0 | 0 | 0 | 0 | 0 | 0 | 0.01995848 | 0.001740082 | 0 | 0.07252375 | 0.1079015 | 0.001941461 | 0 | 0.007934804 | 0 | 0 | 137.1012
5 | 97.57124 | 0.09815269 | 0.06092455 | 0.1115627 | 0.1416106 | 0 | 0.6531828 | 0.1801261 | 0.03104041 | 0 | 0 | 0.7999521 | 0 | 0 | 0 | 0.1189991 | 0 | 0.02280346 | 0.02998318 | 0.004321127 | 0.007148551 | 0 | 0 | 0.03790221 | 0.06280264 | 0 | 0 | 0.05846902 | 0.009775783 | 0 | 135.9597
1 | 99.44363 | 0.02333739 | 0.0009926679 | 0 | 0.05744049 | 0 | 0 | 0.09370454 | 0 | 0.005022696 | 0 | 0 | 0.004289049 | 0 | 0.007084621 | 0.03582119 | 0.06787314 | 0 | 0 | 0 | 0 | 0.01733853 | 3.155871e-05 | 0.07863121 | 0.1454862 | 0 | 0 | 0.0193126 | 0 | 0 | 225.7442
6 | 96.89337 | 0.372577 | 0.02097519 | 0 | 0 | 0.2382565 | 0.001977742 | 0.1426862 | 0.2661021 | 0 | 0.002519432 | 0.03476701 | 0 | 0 | 0.03550546 | 0.03012765 | 0 | 0.00360342 | 1.730374 | 0.003163604 | 0 | 0 | 8.20332e-05 | 0 | 0 | 0.1975787 | 0 | 0 | 0 | 0.02633291 | 145.5373
1 | 97.19176 | 0 | 0.002075123 | 0 | 0.8572512 | 0 | 0.2908729 | 0.3995662 | 0.002410842 | 0 | 0 | 0.8310582 | 0.0274431 | 0.005547684 | 0.04185091 | 0.1246924 | 0 | 0 | 0.0173397 | 0.007810705 | 0 | 0 | 8.975055e-05 | 0.1315434 | 0.006134439 | 0 | 0 | 0.06255659 | 0 | 0 | 220.6216
4 | 89.83376 | 0.1164689 | 0.02911852 | 0 | 0.6079943 | 0 | 8.458704 | 0 | 0.01584642 | 0 | 0.0009887755 | 0.21234 | 0.005816808 | 0.01664284 | 0 | 0.12387 | 0.0653666 | 0.003000295 | 0 | 0.002343148 | 0.01234673 | 0.02778682 | 0 | 0.0548564 | 0.1612355 | 0.1733881 | 0 | 0.05608379 | 0.0220395 | 0 | 84.64486
6 | 95.90796 | 0.06876281 | 0.009573869 | 0 | 2.277102 | 0 | 0 | 0 | 0 | 0 | 0.004232797 | 0.8833292 | 0.002110084 | 0.130939 | 0.05821183 | 0 | 0.126553 | 0 | 0 | 0.005050061 | 0 | 0 | 0 | 0.003006225 | 0.2550741 | 0.03960123 | 0 | 0.2142944 | 0.01420016 | 0 | 239.7668
1 | 82.56093 | 0.1586254 | 0.05090807 | 0 | 1.11886 | 0 | 0 | 0 | 0.4036259 | 0.01528818 | 0.1718587 | 0.08138835 | 1.546685 | 11.53047 | 0 | 0 | 0.7109227 | 0.353991 | 0.008540211 | 0.02430643 | 0 | 0 | 0.0001392138 | 0 | 0 | 0.5451581 | 0.06093694 | 0.4340063 | 0.2233619 | 0 | 366.1935
1 | 90.23402 | 0 | 0 | 0 | 3.894699 | 1.569107 | 0.4617896 | 0.1003089 | 0.1053543 | 0.122901 | 0 | 0 | 0.05600791 | 0.1021644 | 0.2277334 | 0 | 0.8221017 | 0.03284644 | 0.0058929 | 0 | 0 | 0.2410209 | 0 | 0.9140064 | 0.3486173 | 0 | 0.4718593 | 0.2895731 | 0 | 0 | 357.5146
4 | 96.69058 | 1.610055 | 0.5034425 | 0.5452158 | 0.03595407 | 0 | 0.1334504 | 0 | 0.01989257 | 0.006643035 | 0 | 0 | 0 | 0 | 0.005828603 | 0.04158237 | 0.05449374 | 0.04650805 | 0 | 0.008972065 | 0 | 0 | 0.008598685 | 0 | 0.1646826 | 0.06137078 | 0 | 0.06195365 | 0.0007750973 | 0 | 206.5329
5 | 89.57848 | 0.09039832 | 0.02925606 | 0 | 8.01834 | 0.003810715 | 0.7995103 | 0 | 0.0677099 | 0 | 0.04902171 | 0.7603413 | 0.04382776 | 0.1552944 | 0.09097773 | 0.1117218 | 0 | 0.03842922 | 0 | 0.02469568 | 0 | 0 | 0.0001003882 | 0 | 0 | 0 | 0.03377042 | 0.08442798 | 0.01767437 | 0.002207177 | 151.677
4 | 87.93324 | 0.07524586 | 0.09218895 | 3.674715 | 0.3821831 | 0.02046374 | 6.561742 | 0.05998561 | 0.06251813 | 0.03651684 | 0 | 0.1075248 | 0.02934967 | 0 | 0.1021341 | 0 | 0 | 0 | 0.005467291 | 0.02545536 | 0 | 0 | 6.525926e-05 | 0.3814009 | 0 | 0 | 0.2253012 | 0.1435124 | 0 | 0.080995 | 210.8685
1 | 94.59193 | 0.0650507 | 0.03901161 | 0 | 0.7420861 | 0 | 1.411606 | 0 | 0 | 0 | 0.05009133 | 0.1239306 | 0 | 0 | 0.05554087 | 0 | 2.489774 | 0 | 0 | 0.01680795 | 0 | 0 | 0 | 0 | 0 | 0 | 0 | 0.3334499 | 0.08072446 | 0 | 220.9748
1 | 89.96487 | 0.1224449 | 0 | 0 | 0.2574356 | 0.07570489 | 7.366412 | 0.7128463 | 0 | 0.08592919 | 0 | 0 | 0.05889671 | 0 | 0.02399088 | 0.1024956 | 0 | 0 | 0 | 0 | 0 | 0.3350102 | 0 | 0.2641383 | 0.629828 | 0 | 0 | 0 | 0 | 0 | 283.5519
4 | 90.81147 | 0.02957417 | 0.3022483 | 0.1254204 | 4.184019 | 0 | 0.08088634 | 0.1710609 | 0.5310098 | 0.02592015 | 0 | 0 | 2.646667 | 0.6119351 | 0.02234693 | 0.1308921 | 0 | 0 | 0 | 0.006211681 | 0 | 0.01416828 | 1.455699e-05 | 0 | 0.2508807 | 0.05085371 | 0 | 0.004420319 | 0 | 0 | 254.6346
3 | 82.48233 | 0 | 0.04417217 | 0 | 0.4153019 | 0 | 0.0855414 | 0.2011555 | 0.1816791 | 0.408084 | 0 | 0.002811346 | 0.8473957 | 10.03382 | 0.07440019 | 0.1510664 | 0.2956458 | 0 | 0 | 0.02522324 | 0.01843058 | 0.1517998 | 0 | 0.5667694 | 0.7621191 | 2.792834 | 0 | 0.3870126 | 0.07240757 | 0 | 343.9782
1 | 94.62229 | 0.01662623 | 0 | 0 | 4.059312 | 0 | 0 | 0.02943266 | 0 | 0 | 0 | 0.6636875 | 0 | 0 | 0.1359574 | 0.1000299 | 0 | 0 | 0.004220507 | 0.008243157 | 0 | 0 | 0 | 0.08174559 | 0.03179814 | 0.06929058 | 0.08364084 | 0.07326031 | 0.02046369 | 0 | 268.3273
1 | 91.38627 | 0 | 0.01932156 | 0 | 0.4908036 | 0 | 5.417398 | 0.152575 | 0.007691236 | 0.04544955 | 0 | 0.1007726 | 0 | 2.117202 | 0.0537209 | 0 | 0 | 0 | 0 | 0.01848474 | 0 | 0.005299387 | 3.242923e-05 | 0.07430334 | 0.09180334 | 0 | 0.007840807 | 0 | 0 | 0.01103346 | 259.2005
1 | 90.97961 | 0.0249801 | 0 | 0 | 0.4342352 | 0 | 0 | 0 | 0.1657196 | 0 | 0.008830616 | 0 | 0 | 7.969732 | 0.02054286 | 0 | 0 | 0.1249599 | 0.04964042 | 0.02233523 | 0 | 0.007061429 | 4.082965e-05 | 0.1274076 | 0.004636688 | 0 | 0.03747688 | 0 | 0 | 0.02279179 | 278.3665
1 | 93.42119 | 0.0632109 | 0.02383038 | 0 | 0.07153538 | 0 | 3.491192 | 0.2250805 | 0.004730996 | 0.04802325 | 0 | 0.04040729 | 0 | 1.838193 | 0.02158207 | 0.03619817 | 0 | 0 | 0 | 0.003036253 | 0 | 0.1247225 | 0 | 0.2085512 | 0.3437924 | 0 | 0 | 0 | 0 | 0.03472574 | 224.5919
1 | 88.60667 | 0 | 0 | 0.03048969 | 0.955381 | 0 | 2.879039 | 0 | 0 | 0 | 0.008290239 | 0.002877123 | 0 | 0 | 0.07870464 | 4.281305 | 2.107619 | 0 | 0 | 0 | 0 | 0.08449382 | 0 | 0.01178514 | 0.5020257 | 0 | 0 | 0.3486474 | 0.05476812 | 0.0479065 | 359.0898
4 | 95.79393 | 0.007596625 | 0.02448353 | 0 | 0.4238686 | 0 | 3.010621 | 0.08778631 | 0 | 0 | 0 | 0.3650087 | 0 | 0 | 0.03952554 | 0.09543103 | 0 | 0 | 0.01047931 | 0.008552858 | 0 | 0 | 0 | 0.03554559 | 0.07282149 | 0 | 0 | 0.02434914 | 0 | 0 | 194.3669
6 | 96.94529 | 0.06777339 | 0.01077013 | 0 | 2.000541 | 0 | 0.05116501 | 0 | 0.2436301 | 0 | 0.01562147 | 0.04943893 | 0 | 0 | 0.09432243 | 0 | 0.2548883 | 0.0251648 | 0 | 0 | 0 | 0.008360385 | 9.865762e-05 | 0 | 0 | 0.07078973 | 0 | 0.1428095 | 0.01933676 | 0 | 155.7838
4 | 83.28024 | 0.1059348 | 0.01109228 | 0 | 8.663702 | 0.08539519 | 6.243118 | 0 | 0 | 0 | 0.01231843 | 0.2311215 | 0.02207867 | 0 | 0.02504785 | 0 | 0 | 0.05573289 | 0 | 0.0673008 | 0.003062549 | 0 | 0 | 0.09666561 | 0 | 0.9492339 | 0 | 0.1066483 | 0.04131227 | 0 | 202.9769
4 | 90.10854 | 2.878234 | 0.07770589 | 0.1944681 | 0.3041543 | 0 | 0.4102085 | 0.2741671 | 0.282618 | 0.05333855 | 0 | 0 | 3.179282 | 1.254739 | 0.0316316 | 0.1545292 | 0 | 0 | 0 | 0 | 0 | 0.009423073 | 0.0001802274 | 0.1276225 | 0.5738417 | 0 | 0 | 0.08531379 | 0 | 0 | 271.9721
6 | 96.64376 | 0 | 0.03381586 | 0 | 0.2789521 | 0.06048755 | 2.236425 | 0 | 0 | 0 | 0.002193388 | 0.008579705 | 0 | 0 | 0.02497721 | 0 | 0.2830628 | 0.02084163 | 0 | 0 | 0 | 0.007967946 | 1.519081e-05 | 0 | 0 | 0.2988568 | 0 | 0.09859949 | 0.001464386 | 0 | 127.5527
5 | 94.08434 | 0.459457 | 0.03173267 | 0 | 4.568779 | 0 | 0 | 0 | 0.6212253 | 0.01362376 | 0.01659322 | 0.02052962 | 0.02465931 | 0 | 0 | 0.01452518 | 0 | 0.009599876 | 0 | 0.002252995 | 0 | 0 | 0 | 0 | 0.04689599 | 0 | 0 | 0.08168712 | 0.004096021 | 0 | 127.1358
5 | 94.21523 | 0.00711048 | 0.01986133 | 0 | 1.011039 | 0 | 4.142302 | 0.1497829 | 0 | 0.01334123 | 0 | 0.08435442 | 0.01338176 | 0.080429 | 0 | 0.05657411 | 0 | 0 | 0.007911418 | 0.01042319 | 8.214511e-06 | 0.02081148 | 3.582702e-05 | 0.02506536 | 0.1301025 | 0 | 0 | 0.01223257 | 0 | 0 | 182.2912
5 | 97.65994 | 0.221425 | 0.06512287 | 0.04291005 | 0.4489445 | 0.004199504 | 1.269829 | 0 | 0 | 0 | 0.001083936 | 0.04767673 | 0 | 0.01884001 | 0 | 0.04941379 | 0.06297009 | 0.005803763 | 0 | 0 | 0 | 0.02571508 | 0 | 0 | 0.0120735 | 0.01282611 | 0 | 0.04238038 | 0.008842978 | 0 | 134.3697
6 | 90.98055 | 0 | 0.06176692 | 0 | 6.887627 | 0.006434773 | 0.3894024 | 0 | 0.338775 | 0 | 0.04952725 | 0.5027698 | 0.02279248 | 0 | 0.2900951 | 0.08648058 | 0.09746116 | 0.04342356 | 0 | 0.02299057 | 0 | 0 | 7.195763e-05 | 0 | 0 | 0 | 0 | 0.2198285 | 0 | 0 | 129.3199
5 | 89.31132 | 0.04884381 | 0.002127386 | 0 | 1.059733 | 0.03471478 | 8.751577 | 0.02971906 | 0 | 0 | 0 | 0.09070282 | 0 | 0.01822107 | 0.0395368 | 0.209295 | 0.004320876 | 0.02122682 | 0 | 0.002459479 | 0 | 0 | 8.661999e-05 | 0 | 0 | 0.1521517 | 0.0978701 | 0.124941 | 0.001152559 | 0 | 128.8095
1 | 94.47218 | 0 | 0 | 0 | 2.721688 | 0 | 0.1990869 | 0.3542383 | 0 | 0.02454679 | 0 | 0.8555467 | 0.162882 | 0.08066083 | 0.03990406 | 0.09393731 | 0 | 0 | 0 | 0.0003136544 | 0 | 0.1904887 | 0 | 0.265287 | 0.3993363 | 0.07233871 | 0 | 0.06756254 | 0 | 0 | 338.5488
4 | 95.99684 | 0.0605219 | 0.04933398 | 0 | 0.9819998 | 0 | 2.126618 | 0.0548684 | 0 | 0 | 0 | 0.3910586 | 0 | 0 | 0.05851175 | 0.1662179 | 0 | 0.001794966 | 0.003511511 | 0.01724654 | 0.00155097 | 0.001167447 | 1.659388e-05 | 0.01583615 | 0.07290401 | 0 | 0 | 0 | 0 | 0 | 100.9027
1 | 96.10699 | 0.04262092 | 0 | 0 | 1.389044 | 0 | 0.4731575 | 0.3261654 | 0.006986868 | 0.05825625 | 0 | 0.804804 | 0.0758031 | 0.1687183 | 0.07607653 | 0 | 0 | 0 | 0.02228565 | 0 | 0 | 0 | 2.121331e-05 | 0.1124127 | 0.2235241 | 0 | 0 | 0.0863668 | 0 | 0.02676937 | 261.8818
1 | 93.47895 | 0.06360783 | 0.01564708 | 0 | 0.3903778 | 0.1199186 | 0.886027 | 0.2394371 | 0.01484739 | 0.01182494 | 0 | 0 | 1.455795 | 0 | 0 | 2.198896 | 0 | 0 | 0 | 0 | 0 | 0.0790906 | 7.481793e-05 | 0.3680401 | 0.2430205 | 0.2363141 | 0 | 0.1711949 | 0 | 0.02693528 | 261.888
5 | 82.38296 | 0 | 0.00266889 | 0 | 1.386922 | 0 | 0 | 0 | 0.1915864 | 0.09902393 | 0.04762961 | 0 | 0 | 15.23223 | 0 | 0 | 0.3593632 | 0 | 0 | 0 | 0.003219903 | 0 | 6.233778e-06 | 0 | 0 | 0 | 0.10087 | 0.1749667 | 0.01855542 | 0 | 245.2185
1 | 88.23597 | 0.2751309 | 0 | 0 | 3.860394 | 2.018491 | 1.157028 | 0.2722934 | 0.3522423 | 0.2367163 | 0.03561982 | 0.03494629 | 0.13431 | 0.1376786 | 0.501283 | 0.0781861 | 0 | 0.6618479 | 0.04878708 | 0.003905762 | 0 | 0.304848 | 0 | 0.8780037 | 0.6992834 | 0 | 0.07303565 | 0 | 0 | 0 | 322.5644
5 | 87.93902 | 0.7466514 | 0.04870737 | 0.07727899 | 0 | 0.04315097 | 0.3265843 | 0 | 1.085149 | 2.263825 | 0.008315313 | 0.02743858 | 0.3937119 | 5.651916 | 0.02494395 | 0.09437216 | 0.2588777 | 0 | 0.02646736 | 0 | 0 | 0.1007133 | 0.000107413 | 0 | 0.4303328 | 0.198472 | 0 | 0.1681857 | 0.08577809 | 0 | 184.9639
1 | 94.96948 | 0.03913646 | 0.00824503 | 0 | 2.433789 | 0.1775147 | 0.1754822 | 0.3333153 | 0.4927822 | 0.003647303 | 0.02439037 | 0 | 0.009958496 | 0 | 0.1088192 | 0.1122029 | 0.2281455 | 0.03462139 | 0 | 0.009926068 | 0 | 0.08068904 | 0 | 0.3090735 | 0.4425553 | 0 | 0 | 0.006224006 | 0 | 0 | 180.0596
5 | 89.35956 | 0.08383222 | 0 | 0 | 0.6522882 | 0 | 9.324411 | 0.2339493 | 0 | 0 | 0 | 0.1365402 | 0 | 0 | 0.002465771 | 0.08417453 | 0 | 0 | 0 | 0.000757985 | 0 | 0.02116277 | 0 | 0 | 0.006817238 | 0 | 0.05511982 | 0.03108404 | 0.003831596 | 0.00400686 | 150.3147
1 | 95.61509 | 0 | 0.004252551 | 0 | 1.955896 | 0 | 0 | 0.5667059 | 0.02570735 | 0 | 0 | 1.084525 | 0.0455293 | 0.2299957 | 0 | 0.05240457 | 0 | 0.05820332 | 0.03565101 | 0.01128291 | 0 | 0 | 4.261605e-05 | 0 | 0.134239 | 0 | 0 | 0.1513736 | 0.02910133 | 0 | 246.4359
5 | 97.85264 | 0.03483352 | 0.03762412 | 0 | 0.1836028 | 0 | 0.4568024 | 0 | 0.05565617 | 0 | 0.02028317 | 0.7417854 | 0.07250169 | 0.08286481 | 0 | 0.1011363 | 0.07241936 | 0.01813132 | 0 | 0.005024072 | 0 | 0 | 2.905262e-05 | 0 | 0.1981591 | 0 | 0 | 0.05825964 | 0.008248979 | 0 | 94.84856
4 | 84.86035 | 0.02786758 | 0.03423409 | 0 | 5.775703 | 0 | 8.788855 | 0.1007234 | 0 | 0 | 0 | 0.1983611 | 0 | 0 | 0 | 0.1262152 | 0 | 0.000473071 | 0 | 0 | 0.009500979 | 0.003503495 | 0 | 0 | 0.04123228 | 0 | 0 | 0.01041093 | 0.02257101 | 0 | 106.8348
5 | 92.58854 | 0 | 0.007107123 | 0 | 3.893579 | 0 | 2.662147 | 0.03810045 | 0.02901908 | 0 | 0 | 0.308239 | 0 | 0 | 0.0741147 | 0.1029875 | 0 | 0.04228626 | 0.0006881633 | 0.01359791 | 0.005966989 | 0 | 0.0001114276 | 0 | 0 | 0.1630479 | 0 | 0.05499083 | 0.01547769 | 0 | 148.1049
1 | 93.10857 | 0 | 0 | 0 | 6.151549 | 0 | 0 | 0.1169208 | 0.05120004 | 0.005390957 | 0.01409543 | 0 | 0.1697228 | 0 | 0.0682534 | 0.01811556 | 0 | 0 | 0 | 0.01440608 | 0 | 0.03637216 | 0 | 0.03759838 | 0.01907226 | 0.08310979 | 0.02283741 | 0.06533055 | 0.01745136 | 0 | 288.8902
5 | 95.5815 | 0.01918564 | 0.02432647 | 0 | 0.546948 | 0 | 3.097928 | 0.03414246 | 0 | 0.02414025 | 0.006644364 | 0.1454963 | 0.03379659 | 0 | 0 | 0.09929961 | 0.2513059 | 0.0264931 | 0 | 0.002973082 | 0 | 0 | 0 | 0 | 0 | 0.03460249 | 0 | 0.06484558 | 0.006367994 | 0 | 142.0123
1 | 83.27525 | 0 | 0.02321147 | 0 | 0.2430976 | 0 | 0.0322242 | 0.1003089 | 0.2896847 | 0.08227134 | 0.01617926 | 0.6656659 | 5.374371 | 9.338532 | 0.09601284 | 0.1247028 | 0 | 0 | 0 | 0.00665199 | 0 | 0 | 0 | 0 | 0.1384164 | 0 | 0 | 0.1934163 | 0 | 0 | 244.4811
1 | 91.65926 | 0.001144819 | 0.08465088 | 0 | 0.7168983 | 2.825294 | 2.9859 | 0 | 0 | 0 | 0.02344188 | 0.1136215 | 0 | 0 | 0.01947811 | 0.1885783 | 0.8880001 | 0 | 0 | 0 | 0.02764449 | 0 | 0 | 0 | 0 | 0.03914361 | 0.0456365 | 0.2754586 | 0.1058542 | 0 | 124.2385
1 | 88.47936 | 0 | 0 | 0 | 0.3414606 | 0 | 0.3697461 | 0.01786928 | 0.2322183 | 0.1207685 | 0 | 0 | 0.08856555 | 9.117074 | 0.04508543 | 0.1716739 | 0 | 0 | 0 | 0.003926116 | 0 | 0.1611096 | 0 | 0.2268268 | 0.4893674 | 0 | 0.09416758 | 0.002660149 | 0 | 0.03812104 | 318.0214
2 | 87.53145 | 0.5464494 | 0.7417529 | 0.2281363 | 0 | 0 | 0.218928 | 0.2050088 | 0.3599735 | 0.2887085 | 0 | 0 | 4.64314 | 3.295107 | 0.04172098 | 0.05818667 | 0.02230367 | 0 | 0 | 0 | 0.05035841 | 0.1295996 | 0 | 0 | 0.4885345 | 0.872155 | 0 | 0.2784877 | 0 | 0 | 329.0005
1 | 99.16357 | 0.04476097 | 0.01915179 | 0 | 0 | 0 | 0.02584564 | 0.0696535 | 0.0188569 | 0 | 0.005987539 | 0.1350138 | 0.02348283 | 0 | 0.03251776 | 0 | 0.3232242 | 0 | 0.01181086 | 0.0005156741 | 0 | 0 | 0 | 0 | 0.06264389 | 0 | 0 | 0.04861968 | 0.01434838 | 0 | 87.97649
1 | 90.13125 | 0.08432817 | 0.03602169 | 0 | 3.445418 | 0 | 5.83285 | 0 | 0.0241766 | 0 | 0 | 0.1455593 | 0 | 0.06363782 | 0.06206655 | 0.05690536 | 0 | 0 | 0 | 0.01714629 | 0 | 0 | 6.613151e-05 | 0.0242714 | 0 | 0 | 0.07630493 | 0 | 0 | 0 | 209.6749
2 | 92.91095 | 0.05131737 | 0.03203828 | 0 | 5.945605 | 0 | 0.1038476 | 0 | 0.3682524 | 0 | 0.01570711 | 0.02339522 | 0.002880599 | 0 | 0.1531723 | 0.02611958 | 0 | 0 | 0 | 0.01714051 | 0 | 0 | 0 | 0.02952371 | 0.05180376 | 0.1339888 | 0 | 0.1342576 | 0 | 0 | 274.5825
5 | 89.46303 | 0.1077176 | 0 | 0 | 0.6576166 | 0 | 8.84299 | 0.0645852 | 0.03993449 | 0 | 0 | 0.03967105 | 0.06178404 | 0.04200887 | 0.01047156 | 0.3477828 | 0 | 0.007818409 | 0 | 0 | 0.00705189 | 0 | 4.36932e-05 | 0.09102873 | 0.1132196 | 0.05870103 | 0 | 0.02577222 | 0.01877525 | 0 | 69.60744
1 | 96.90332 | 0.9678438 | 0.07148847 | 0 | 0.3150373 | 0 | 0.07340681 | 0.1842292 | 0.4374039 | 0 | 0 | 0 | 0.3288912 | 0.3077179 | 0 | 0 | 0 | 0 | 0 | 0 | 0.01857862 | 0.04241663 | 3.97246e-06 | 0.04124406 | 0.1343254 | 0.03535498 | 0.03749057 | 0.06093655 | 0.04031052 | 0 | 238.2225
4 | 95.85517 | 0.8902974 | 0.3521773 | 1.358728 | 0.5772511 | 0.0182709 | 0 | 0 | 0.1158443 | 0.007760148 | 0.02085956 | 0.003205565 | 0 | 0.35818 | 0 | 0.03630574 | 0.04257747 | 0.01530017 | 0.06570071 | 0.02172032 | 0 | 0 | 0.0003250475 | 0.0007566312 | 0 | 0.1511468 | 0 | 0.1084215 | 0 | 0 | 243.1849
4 | 98.95886 | 0.285044 | 0.3338913 | 0 | 0 | 0.02485291 | 0 | 0 | 0.03397723 | 0 | 0.005571978 | 0.006104492 | 0 | 0 | 0.02549936 | 0 | 0.08916774 | 0.01940821 | 0 | 0.0008585223 | 0 | 0.00199957 | 0.004454726 | 0 | 0 | 0.1222227 | 0.002668942 | 0.06837185 | 0 | 0.01704422 | 28.80686
4 | 92.21037 | 0.1907496 | 0.1556853 | 1.875907 | 0.7175385 | 0.001841379 | 3.091174 | 0.1851422 | 0.07112109 | 0.05618855 | 0.0013678 | 0.2959209 | 0 | 0 | 0.09592055 | 0.2464016 | 0.513114 | 0.02012969 | 0 | 0.01530999 | 0 | 0 | 0 | 0 | 0 | 0 | 0 | 0.1789878 | 0 | 0.0771262 | 137.8974
4 | 94.60529 | 0.3245251 | 0.1820637 | 0.1164601 | 4.064654 | 0 | 0 | 0.03589306 | 0.3470593 | 0.002033321 | 0.008355631 | 0 | 0 | 0 | 0 | 0.09547801 | 0 | 0 | 0 | 0.01712536 | 0.004828305 | 0.00858428 | 9.719631e-06 | 0.02771313 | 0.09464556 | 0.04918848 | 0 | 0.009035006 | 0.007061242 | 0 | 180.1943
1 | 92.4207 | 0.06960661 | 0 | 0 | 4.574584 | 0.7550174 | 0 | 0.3688333 | 0.2129236 | 0 | 0.02230013 | 0.0175682 | 0.1267501 | 0.1587967 | 0.1946953 | 0.03043311 | 0.2482069 | 0.1355979 | 0 | 0.005666639 | 0 | 0.142236 | 0 | 0.2944905 | 0.1538548 | 0 | 0.0677387 | 0 | 0 | 0 | 227.5841
4 | 92.86225 | 0.08385096 | 0 | 1.535211 | 0.5314456 | 0 | 4.040547 | 0.00396726 | 0 | 0 | 0 | 0.2354016 | 0 | 0 | 0.01761357 | 0.1090971 | 0.3052585 | 0.01881491 | 0 | 0 | 0 | 0 | 0 | 0.004387792 | 0.1044816 | 0 | 0 | 0.1372619 | 0 | 0.0104099 | 122.271
1 | 90.83009 | 0.02069205 | 0.02211826 | 0 | 1.002615 | 0 | 6.284213 | 0 | 0.008821022 | 0.008364459 | 0.02342682 | 0.2082022 | 0 | 0 | 0.02488274 | 0 | 1.24784 | 0.01100508 | 0 | 0.02744536 | 0 | 0 | 0 | 0 | 0 | 0 | 0 | 0.2292599 | 0.05102875 | 0 | 189.6658
1 | 93.15059 | 0.1066774 | 0 | 0 | 0.8606035 | 0.4996276 | 0.3352504 | 2.230126 | 0.04898312 | 0.02398399 | 0 | 1.048159 | 0.07811203 | 0 | 0.1941312 | 0.2376266 | 0.178564 | 0 | 0.037006 | 0 | 0 | 0.04153649 | 0.0001128196 | 0.2490934 | 0.3962655 | 0 | 0 | 0.2469489 | 0 | 0.03660216 | 315.6733
3 | 88.76225 | 0.008288921 | 0.02871149 | 0 | 7.224048 | 0 | 3.46528 | 0 | 0.1998179 | 0.05571152 | 0 | 0.09965578 | 0 | 0 | 0.05733925 | 0 | 0 | 0 | 0 | 0.003543319 | 0.0129122 | 0.02473276 | 0 | 0 | 0.0006951976 | 0 | 0 | 0.05700995 | 0 | 0 | 213.3098
1 | 99.74422 | 0 | 0.00173321 | 0 | 0.04395602 | 0 | 0.05032441 | 0.06031664 | 0 | 0.0008282645 | 0 | 0.007365242 | 0.002296417 | 0 | 0.002962347 | 0.009549807 | 0 | 0 | 0.004578139 | 0.004382348 | 0 | 0 | 6.696968e-06 | 0.02017032 | 0.02649121 | 0 | 0 | 0.02081437 | 0 | 0 | 217.8726
4 | 92.79131 | 0 | 0 | 0.4717506 | 0.620278 | 0 | 5.300951 | 0.02797178 | 0.02445457 | 0.009337856 | 0 | 0.1817365 | 0 | 0.0200973 | 0.005359865 | 0.09777142 | 0.1738072 | 0 | 0 | 0.0187232 | 0.01169411 | 0.03621079 | 6.379455e-05 | 0 | 0.1379678 | 0 | 0 | 0.07051944 | 0 | 0 | 169.0634
4 | 94.84074 | 0.2131559 | 1.295026 | 2.402032 | 0.05817774 | 0 | 0.393655 | 0.1871464 | 0.006842 | 0 | 0.018505 | 0.008515136 | 0 | 0.225874 | 0 | 0.04612307 | 0.01637964 | 0 | 0 | 0.008310365 | 0 | 0 | 0 | 0.06491467 | 0.1324927 | 0.05337317 | 0 | 0.02873246 | 0 | 0 | 223.3006
4 | 97.88971 | 0.3840301 | 0.02510607 | 0 | 1.031353 | 0 | 0.07335232 | 0.07636978 | 0.08335096 | 0.04543121 | 0 | 0 | 0.03903586 | 0 | 0.00661071 | 0.03781249 | 0 | 0 | 0.001068773 | 0.006640784 | 0 | 0 | 3.693386e-05 | 0.09067285 | 0.2092826 | 0.0001366106 | 0 | 0 | 0 | 0 | 231.314
1 | 90.8782 | 0 | 0 | 0 | 6.681405 | 0 | 0 | 0.08131697 | 0.1057998 | 0 | 0.0491019 | 0.1347354 | 1.097711 | 0 | 0.08462796 | 0 | 0 | 0.2860506 | 0.0197272 | 0.007500092 | 0 | 0 | 0 | 0.2092842 | 0.1189174 | 0 | 0.07966384 | 0.1321302 | 0.03383154 | 0 | 284.2711
1 | 79.92963 | 0 | 0 | 0 | 1.218909 | 5.042606 | 1.698123 | 0 | 0 | 0.3486922 | 0 | 0 | 0 | 0 | 0.2770355 | 9.614638 | 0 | 0.1727423 | 0.1173037 | 0.0220361 | 0 | 0 | 0.0005930322 | 0.941761 | 0 | 0 | 0.4366601 | 0.1000723 | 0 | 0.07920289 | 329.3816
4 | 89.57525 | 0.1049573 | 0.03824786 | 0 | 0.9977287 | 0 | 8.567723 | 0.0512802 | 0.06674146 | 0 | 0 | 0.2265868 | 0 | 0.004530979 | 0.002205834 | 0.1040468 | 0 | 0 | 0 | 0.008322368 | 0.01529605 | 0.000917273 | 0 | 0.04772947 | 0.1413015 | 0 | 0 | 0.0428739 | 0.004261728 | 0 | 75.42673
4 | 94.7859 | 0.1439053 | 0.009934574 | 0.0005157224 | 0.7833475 | 0 | 0.1592202 | 0.1008 | 0.03522277 | 0 | 0 | 0.9131035 | 2.511823 | 0 | 0.04674042 | 0.1036013 | 0 | 0 | 0.02146004 | 0.01859991 | 0 | 0 | 3.964004e-05 | 0.04643695 | 0.2630698 | 0 | 0 | 0.05628323 | 0 | 0 | 212.7844
1 | 97.76495 | 0 | 0.02568979 | 0 | 0.02901447 | 0 | 0.2369877 | 0.1386478 | 0 | 0.03177549 | 0 | 0.4567959 | 0.9335117 | 0 | 0.04915504 | 0.03209637 | 0 | 0 | 0.02058044 | 0.0004829552 | 0 | 0 | 3.645824e-05 | 0.08526246 | 0.1679476 | 0 | 0 | 0.01771571 | 0 | 0.009354263 | 203.1296
4 | 97.55781 | 1.035488 | 0.633411 | 0.08665078 | 0.1500939 | 0 | 0 | 0 | 0.05753291 | 0 | 0.008634946 | 0 | 0 | 0.01198266 | 0.008579155 | 0.01417918 | 0.04189779 | 0.02207011 | 0 | 0.0001113984 | 0 | 0.02874636 | 0.005918917 | 0 | 0 | 0.1737005 | 0 | 0.1591311 | 0 | 0.004063854 | 41.79132
3 | 87.4743 | 6.090936 | 0.005319147 | 0 | 2.084617 | 0 | 3.257348 | 0 | 0.09428457 | 0.04166931 | 0 | 0.007047587 | 0 | 0 | 0.03622889 | 0 | 0.06244274 | 0.02279187 | 0.1184767 | 0.02548993 | 0 | 0 | 0.0009533125 | 0.1242744 | 0.4384617 | 0 | 0 | 0.1153528 | 0 | 0 | 245.6003
1 | 95.8159 | 0 | 0.04420285 | 0 | 3.606998 | 0 | 0 | 0.2291432 | 0.03567268 | 0 | 0 | 0 | 0.04622198 | 0.04428165 | 0.01811067 | 0.08422825 | 0 | 0 | 0 | 0.01080558 | 0 | 0.02914036 | 2.195042e-06 | 0 | 0 | 0 | 0 | 0.03529787 | 0 | 0 | 259.6537
1 | 81.37593 | 0.04711744 | 0.01697172 | 0 | 1.086832 | 0 | 0 | 0 | 0.3938338 | 0.005923434 | 0.06727252 | 0.1045763 | 1.794523 | 14.82305 | 0.02056439 | 0.00116278 | 0 | 0.1035122 | 0 | 0.0106404 | 0 | 0 | 7.053788e-06 | 0 | 0 | 0 | 0 | 0.0937672 | 0.0543141 | 0 | 327.8686
5 | 97.78782 | 0.03527482 | 0.02055457 | 0 | 0.5512483 | 0 | 1.248875 | 0.05086501 | 0 | 0 | 0.0009417494 | 0.01040274 | 0.0007136653 | 0 | 0 | 0.01148831 | 0.01292408 | 0.008624002 | 0.01071011 | 0.008723685 | 0.004704284 | 0 | 0 | 0.08693331 | 0.1389795 | 0.01016187 | 0 | 0 | 5.550737e-05 | 0 | 160.8722
5 | 93.25107 | 4.578452 | 0 | 0 | 0.4199501 | 0 | 0.1022042 | 0.2438298 | 0.3718684 | 0.08970182 | 0 | 0.02096277 | 0.09285256 | 0.182526 | 0 | 0.1201715 | 0 | 0 | 0.0004796668 | 0 | 0 | 0 | 0.0003179978 | 0.03574078 | 0.36148 | 0.1069722 | 0 | 0.009328431 | 0.01209473 | 0 | 180.9393
5 | 89.46765 | 0.01900144 | 0.003264255 | 0 | 0.5042641 | 0 | 9.106289 | 0.183386 | 0.003334852 | 0 | 0 | 0.228682 | 0 | 0 | 0 | 0.2341577 | 0 | 0 | 0 | 0.02512201 | 0 | 0 | 5.442663e-05 | 0.001285804 | 0 | 0.08791613 | 0.001478546 | 0.1122084 | 0 | 0.02190482 | 127.273
1 | 91.43609 | 0 | 0 | 0 | 1.213082 | 2.303302 | 1.300394 | 0.6028311 | 0.00961602 | 0.03545279 | 0 | 0 | 0 | 0 | 0.1735576 | 0.3901681 | 1.33217 | 0.2193627 | 0.08419896 | 0.01543561 | 0 | 0 | 0.0001283858 | 0.3801368 | 0 | 0 | 0.2854822 | 0.184346 | 0 | 0.03424673 | 283.5079
6 | 93.68106 | 0 | 0.005862403 | 0 | 0.01299924 | 0.02647285 | 4.916286 | 0 | 0 | 0 | 0.007289099 | 0.4741853 | 0 | 0 | 0.005453509 | 0.04092693 | 0.1239079 | 0.03667722 | 0 | 0.003353552 | 0.01211717 | 0.005480767 | 0 | 0.00711327 | 0.07847649 | 0.3832644 | 0 | 0.1652755 | 0.01379759 | 0 | 81.71021
4 | 96.64967 | 1.140491 | 0.0861796 | 1.573159 | 0.1613898 | 0 | 0 | 0 | 0 | 0 | 0.01519604 | 0.003278167 | 0 | 0 | 0 | 0 | 0.2319829 | 0 | 0.01091557 | 0.000935003 | 0 | 0 | 0.0001761646 | 0 | 0.1004197 | 0 | 0.0004069071 | 0.02580382 | 0 | 0 | 209.2583
5 | 95.68398 | 1.505095 | 0.05301667 | 1.450253 | 0.7503073 | 0 | 0 | 0 | 0.09086981 | 0 | 0.0021508 | 0 | 0 | 0.09415107 | 0.01179039 | 0.03849606 | 0.04946461 | 0.02685803 | 0 | 0.0001245082 | 0 | 0 | 0 | 0.0002935896 | 0 | 0.025386 | 0.08562161 | 0.1121585 | 0.01998828 | 0 | 189.8752
2 | 90.31483 | 4.729704 | 0.06407036 | 0 | 1.565212 | 0 | 2.417773 | 0 | 0.09082355 | 0.03991262 | 0 | 0.01860921 | 0 | 0 | 0.02324733 | 0 | 0 | 0 | 0.09240714 | 0.01619808 | 0 | 0 | 0 | 0.1559281 | 0.4292752 | 0 | 0 | 0.03893938 | 0 | 0.00306369 | 235.8367
3 | 93.33725 | 0.7680653 | 0.6648863 | 0.5622705 | 0 | 0 | 1.101879 | 0.08543967 | 0.1174358 | 0.5331038 | 0 | 0 | 1.25839 | 0 | 0.06563398 | 0 | 0 | 0 | 0 | 0 | 0.2309098 | 0.07210828 | 0 | 0.1856736 | 0.7742846 | 0.07370827 | 0 | 0.158175 | 0.01078506 | 0 | 287.0126
4 | 90.64452 | 0.06765828 | 0.5771897 | 0.1598271 | 0.4308929 | 0 | 7.562939 | 0.02338773 | 0 | 0 | 0 | 0.2547487 | 0.005005376 | 0 | 0 | 0.1292729 | 0 | 0 | 0.009747697 | 0.0105975 | 0 | 0 | 0 | 0.022778 | 0.05443895 | 0 | 0 | 0.04554968 | 0 | 0.001452144 | 121.2881
5 | 94.05524 | 0.0166097 | 0.02349041 | 0 | 1.908204 | 0 | 2.690609 | 0 | 0 | 0 | 0.01152847 | 0.9116727 | 0 | 0.03810229 | 0.02978923 | 0.02848711 | 0 | 0.01875364 | 0 | 0.01904569 | 0.003937126 | 0 | 0 | 0 | 0 | 0.1303805 | 0 | 0.09613313 | 0.01801207 | 0 | 192.5535
4 | 89.76546 | 0.05796243 | 0.04556918 | 0 | 0.7738434 | 0 | 8.446173 | 0.007881054 | 0.04433174 | 0.009900439 | 0.003264093 | 0.2539251 | 0.04270108 | 0 | 0.03894835 | 0.2452867 | 0.1436912 | 0.01497412 | 0 | 0.04684675 | 0 | 0 | 4.501213e-05 | 0 | 0.02151723 | 0 | 0 | 0.01855408 | 0 | 0.0191213 | 110.9203
1 | 94.13976 | 0.2803282 | 0.02294855 | 0.4631775 | 1.748466 | 0 | 1.463764 | 0 | 0 | 0.06692464 | 0 | 0 | 0.09924238 | 0.01403483 | 0.05987253 | 0 | 0.6796221 | 0 | 0 | 0 | 0 | 0.1233858 | 0 | 0.2359032 | 0.572464 | 0 | 0 | 0.03010426 | 0 | 0 | 301.0605
6 | 87.14706 | 0.7670609 | 0.1028564 | 0.01534193 | 0.3209229 | 0.005149635 | 0 | 0 | 0.6776393 | 0 | 0.04124774 | 0 | 4.788731 | 5.229042 | 0.04887816 | 0.09471951 | 0.5328853 | 0.01454811 | 0 | 0.0150072 | 0.003378366 | 0 | 5.596272e-06 | 0 | 0 | 0 | 0 | 0.1925346 | 0.002988021 | 0 | 206.8045
4 | 97.86274 | 0.9194784 | 0.1219244 | 0.5881876 | 0 | 0.004004094 | 0.05672432 | 0 | 0 | 0 | 0.002107483 | 0 | 0 | 0 | 0 | 0 | 0.01033065 | 0.0303803 | 0 | 0 | 0.004687958 | 0.05932132 | 0.004494505 | 0 | 0 | 0.1958082 | 0 | 0.1391918 | 0.0006196248 | 0 | 61.18748
1 | 89.648 | 0 | 0.03278073 | 0 | 6.89559 | 0 | 0.3083209 | 0.1706562 | 0.09187467 | 0 | 0.07811452 | 0.04660155 | 1.762722 | 0.1263224 | 0.05774405 | 0 | 0 | 0.1465513 | 0 | 0.009841075 | 0 | 0 | 0 | 0 | 0 | 0.3148834 | 0 | 0.1525542 | 0.1574392 | 0 | 323.7766
3 | 97.47308 | 0 | 0 | 0 | 0 | 0 | 1.624264 | 0 | 0.0009327106 | 0 | 0 | 0.6072011 | 0.003493785 | 0 | 0 | 0.1295309 | 0 | 0 | 0 | 0.0003656688 | 0 | 0 | 0 | 0.05284479 | 0.07456309 | 0 | 0 | 0.03372748 | 0 | 0 | 133.7181
5 | 91.30603 | 2.470411 | 1.135062 | 0.6040852 | 0.339209 | 0 | 0 | 0 | 0.2249001 | 0 | 0 | 0 | 3.385618 | 0.155789 | 0.02171886 | 0.1390464 | 0.01314154 | 0 | 0 | 0.001608008 | 0.05886057 | 0 | 0.001964134 | 0 | 0 | 0 | 0.1313548 | 0.005764692 | 0.005436082 | 0 | 201.1644
6 | 94.81858 | 0.04913316 | 0.01674864 | 0 | 3.356704 | 0 | 0 | 0 | 0 | 0 | 0.02036968 | 0.5685998 | 0 | 0 | 0.1282912 | 0 | 0.1226819 | 0.04682247 | 0 | 0.03164619 | 0.0143571 | 0 | 0 | 0 | 0 | 0.6003598 | 0 | 0.1974254 | 0.02828091 | 0 | 215.9931
4 | 94.31284 | 0.003586253 | 0 | 3.244356 | 0 | 0.08263595 | 0.7013164 | 0.2090433 | 0.02989472 | 0 | 0 | 0 | 0.09200199 | 0.1527344 | 0 | 0.07216971 | 0 | 0.01012872 | 0 | 0.03240574 | 0 | 0 | 9.421942e-06 | 0.2043258 | 0 | 0.7313601 | 0.03040995 | 0.09078639 | 0 | 0 | 217.0529
1 | 84.09777 | 0.07336041 | 0.03488313 | 0 | 2.400926 | 0.06557719 | 0 | 0.1179871 | 0.4081647 | 0 | 0.01096892 | 0 | 4.401526 | 7.60099 | 0 | 0.005300135 | 0.1024534 | 0 | 0 | 0 | 0 | 0.199756 | 0 | 0.00590641 | 0.1056874 | 0.1975084 | 0 | 0.1712333 | 0 | 0 | 358.0191
4 | 93.866 | 0.1241156 | 0.05148574 | 0 | 1.24136 | 0.0459755 | 3.614064 | 0.1289396 | 0 | 0 | 0 | 0.2236568 | 0 | 0.1305395 | 0 | 0.1391835 | 0.1493922 | 0.02707299 | 0 | 0.009341247 | 0.01126719 | 0 | 0 | 0.0006801158 | 0.06374279 | 0.04975933 | 0 | 0.117486 | 0.005941167 | 0 | 46.94145
1 | 98.26136 | 0 | 0 | 0 | 0.7178563 | 0 | 0.09089257 | 0.2035522 | 0 | 0.0172364 | 0.003683536 | 0.01476289 | 0.01804712 | 0.04843495 | 0 | 0.03521648 | 0.1554112 | 0 | 0 | 0 | 0 | 0 | 4.226162e-05 | 0.1680573 | 0.1921598 | 0 | 0.005524547 | 0.06776232 | 0 | 0 | 224.8225
1 | 95.25117 | 0.01111505 | 0.03344385 | 0 | 0.1433674 | 0.05066503 | 0.2489295 | 0.295681 | 0.05363295 | 0.02022364 | 0 | 0 | 2.321105 | 0.5374236 | 0 | 0.5030272 | 0 | 0 | 0 | 0 | 0.01332383 | 0.01183106 | 0.0001020349 | 0.1565912 | 0.2909325 | 0.05743698 | 0 | 0 | 0 | 0 | 233.5921
3 | 94.33819 | 0 | 0.006869185 | 0 | 4.634388 | 0 | 0 | 0.1722042 | 0.6124647 | 0.04158954 | 0.02255596 | 0 | 0 | 0 | 0.02573352 | 0.07349387 | 0 | 0.01043782 | 0 | 0.01541118 | 0 | 0 | 0 | 0.005198748 | 0.02945981 | 0 | 0 | 0.012005 | 0 | 0 | 185.1647
1 | 90.98705 | 0.2003935 | 0 | 0 | 1.448865 | 0 | 0.7484634 | 0.7947257 | 0.1921561 | 0.04601724 | 0 | 0.04136505 | 1.851109 | 1.775333 | 0.1198875 | 0.009286008 | 0.05065324 | 0.3767127 | 0.109331 | 0.005250269 | 0 | 0.2337259 | 0.0001551673 | 0.6805885 | 0.0575677 | 0 | 0.2713681 | 0 | 0 | 0 | 366.1943
1 | 98.54528 | 0.01362432 | 0 | 0.002876339 | 0.053494 | 0 | 0.3672847 | 0.09397977 | 0 | 0.0182505 | 0 | 0.2729374 | 0.0723691 | 0 | 0.06760023 | 0.06781223 | 0 | 0 | 0.01365751 | 0 | 0 | 0.03357361 | 3.474459e-05 | 0.1077034 | 0.2628397 | 0 | 0 | 0.006681989 | 0 | 0 | 244.3946
4 | 97.31902 | 1.338473 | 0.1906697 | 0.4421337 | 0.03272278 | 0.02252517 | 0 | 0 | 0 | 0 | 0.01021853 | 0 | 0 | 0.1885685 | 0 | 0 | 0.06967344 | 0.03272872 | 0 | 0.002863207 | 0.01119412 | 0.0304956 | 0.001906242 | 0 | 0 | 0.1607123 | 0 | 0.1357055 | 0.01039435 | 0 | 88.95878
5 | 89.63033 | 0.1061381 | 0.03507307 | 0 | 1.419155 | 0.05888438 | 8.239806 | 0.1093922 | 0.01970448 | 0 | 0 | 0.06698882 | 0 | 0 | 0.01352279 | 0.03002029 | 0 | 0.01598178 | 0 | 0.03553054 | 0.0002214618 | 0 | 4.759782e-05 | 0.115501 | 0 | 0.01719142 | 0.03725526 | 0.04926112 | 0 | 0 | 171.9888
1 | 93.72873 | 0.08022827 | 0 | 0 | 5.079121 | 0 | 0 | 0.04728612 | 0.09261407 | 0 | 0 | 0.6127671 | 0.02582926 | 0 | 0.07005005 | 0.08190425 | 0 | 0 | 0 | 0.01596202 | 0 | 0.06804422 | 0 | 0 | 0 | 0 | 0.05285792 | 0.04460655 | 0 | 0 | 169.7901
4 | 96.74243 | 0.3585999 | 1.020267 | 0.9523283 | 0.2073842 | 0.09073403 | 0.2632858 | 0 | 0 | 0 | 0.003581732 | 0.0003974216 | 0 | 0.08058166 | 0 | 0.03315564 | 0 | 0.03034162 | 0 | 0 | 0 | 0.001711734 | 0 | 0 | 0 | 0.06715954 | 0.05737202 | 0.0906672 | 0 | 0 | 107.6387
4 | 96.41972 | 1.407953 | 0.6231856 | 0.8784818 | 0 | 0 | 0 | 0 | 0.110027 | 0 | 0.01335458 | 0 | 0.314622 | 0.01239594 | 0.05237724 | 0.08153924 | 0 | 0.008540579 | 0 | 0.004424838 | 0.004743927 | 0 | 0.002758459 | 0 | 0 | 0 | 0.04693415 | 0 | 0.01894606 | 0 | 149.1227
1 | 88.4325 | 0.1636414 | 0.01276513 | 0 | 2.977275 | 6.644192 | 0 | 0.1210752 | 0.005237854 | 0 | 0.008913752 | 0 | 0.1263917 | 0.2261533 | 0.04711434 | 0 | 0 | 0 | 0 | 0.002815703 | 0.08018837 | 0.2650386 | 0 | 0.4319311 | 0.409659 | 0 | 0.04511289 | 0 | 0 | 0 | 199.5494
4 | 98.30812 | 1.109051 | 0 | 0.1389154 | 0 | 0.03554289 | 0 | 0 | 0.03876608 | 0 | 0.007526537 | 0.01127932 | 0 | 0.03661403 | 0.009153363 | 0.07046629 | 0.03682756 | 0.008578347 | 0 | 0 | 0 | 0.01764368 | 0.002556807 | 0 | 0 | 0.09967983 | 0.004991421 | 0.0642869 | 0 | 0 | 80.99983
5 | 87.94592 | 0 | 0.01453409 | 0 | 2.793964 | 0.05955073 | 7.034852 | 0.0623369 | 0.06885899 | 0 | 0 | 0.1327004 | 0 | 0 | 0 | 0.1353096 | 0 | 0.04541379 | 0 | 0.09355831 | 0.01892699 | 0.004474598 | 0 | 0.1087477 | 0.1009104 | 1.273217 | 0 | 0.06826913 | 0.03846036 | 0 | 239.4976
4 | 82.45909 | 0.008697659 | 0.01691319 | 0 | 10.50159 | 0 | 6.571194 | 0.003932965 | 0 | 0 | 0 | 0.183485 | 0.02152332 | 0 | 0 | 0.07600423 | 0 | 0.02669887 | 0 | 0.01721026 | 0 | 0.01858329 | 0 | 0 | 0.04101348 | 0 | 0 | 0.03408024 | 0.01998797 | 0 | 136.0801
5 | 89.40452 | 0.002044227 | 0 | 0 | 0.6971785 | 0 | 9.460989 | 0 | 0 | 0 | 0 | 0.1817046 | 0 | 0 | 0 | 0.1102591 | 0 | 0.006855281 | 0 | 0.001036023 | 0.01197421 | 0.003772524 | 0 | 0 | 0.03570541 | 0.00526027 | 0 | 0.06841018 | 0.0102935 | 0 | 114.4856
1 | 95.59336 | 0 | 0.01343399 | 0 | 0.09661037 | 0.008147736 | 0.8677315 | 0.2809269 | 0.03237812 | 0.009107757 | 0 | 0.003934257 | 0 | 2.757176 | 0.001233054 | 0 | 0 | 0 | 0.001957537 | 0.01251578 | 0 | 0 | 6.660658e-06 | 0.1252736 | 0.01934529 | 0 | 0.06500417 | 0.08976939 | 0 | 0.02208646 | 236.4068
5 | 89.51089 | 0.04442503 | 0.0148119 | 0 | 0.7871748 | 0 | 9.024162 | 0.08753945 | 0.008128804 | 0 | 0 | 0.1826815 | 0.01085908 | 0 | 0.0006859617 | 0.09809336 | 0.01837588 | 0.01135072 | 0 | 0 | 0 | 0 | 0 | 0.04984871 | 0 | 0 | 0.1009687 | 0.05000664 | 0 | 0 | 100.1325
4 | 92.81361 | 3.569775 | 0.4784928 | 0.2086341 | 0.8393172 | 0 | 0.9904399 | 0.06798237 | 0.02679135 | 0 | 0.003369555 | 0 | 0.275667 | 0.02391933 | 0.02994952 | 0 | 0 | 0.01626602 | 0 | 0 | 0.1328869 | 0 | 0.004939996 | 0.160927 | 0.313752 | 0 | 0 | 0.02851277 | 0.01477061 | 0 | 190.3857
1 | 93.05156 | 0 | 0.006680748 | 0 | 6.197245 | 0 | 0 | 0.03758238 | 0.1256736 | 0 | 0 | 0.06405806 | 0.130432 | 0 | 0.07421733 | 0.125535 | 0 | 0 | 0 | 0.008683308 | 0 | 0.03304413 | 0 | 0 | 0 | 0.1443138 | 0 | 0 | 0 | 0.0009755391 | 253.1448
2 | 93.58803 | 0.08903722 | 0.08439226 | 0.1083732 | 0.6057054 | 0.002044193 | 4.431875 | 0.1204031 | 0.02301285 | 0.06637412 | 0 | 0.08668254 | 0.08150427 | 0.09943956 | 0.01131844 | 0 | 0 | 0 | 0 | 0.01404211 | 0 | 0.06654336 | 4.113214e-05 | 0.1795538 | 0.2840493 | 0 | 0.004501641 | 0.009695302 | 0 | 0.04338261 | 224.3542
5 | 88.534 | 0.001437211 | 0 | 0 | 0.4956119 | 0 | 7.137218 | 0.2360943 | 0.08549543 | 0.04112028 | 0 | 0.1184819 | 0.125906 | 2.645262 | 0.01629993 | 0.038508 | 0 | 0 | 0.005585593 | 0.02006397 | 0 | 0.01693786 | 3.42173e-05 | 0.1944413 | 0.2002303 | 0 | 0 | 0.03639922 | 0 | 0.0508697 | 228.4098
6 | 93.7431 | 0.2401962 | 0.04903524 | 0 | 4.632533 | 0 | 0 | 0 | 0.7798158 | 0.01925191 | 0.01263619 | 0 | 0 | 0 | 0.01428749 | 0.02193689 | 0.1971391 | 0.03347777 | 0 | 0.004278719 | 0 | 0 | 4.078354e-05 | 0 | 0 | 0.1541633 | 0 | 0.09759519 | 0.000509862 | 0 | 220.493
4 | 95.97269 | 1.559149 | 0.3365117 | 0.2636786 | 0.5630605 | 0 | 0.7874444 | 0.1663296 | 0.06909446 | 0 | 0 | 0.02123893 | 0.0680773 | 0.01642244 | 0 | 0.01472726 | 0.002075542 | 0.002879817 | 0 | 0 | 0 | 0.05483004 | 3.815626e-06 | 0.006894724 | 0.04890388 | 0 | 0 | 0.03727067 | 0.008721231 | 0 | 158.2001
1 | 83.96344 | 0 | 0.02588174 | 0 | 0.4066918 | 0 | 0.3720438 | 0.03993138 | 0.3064714 | 0.04878971 | 0 | 0.2278535 | 2.725111 | 11.18134 | 0.08220712 | 0.1190892 | 0 | 0 | 0 | 0 | 0 | 0.03930428 | 0 | 0.04998682 | 0.3912008 | 0 | 0 | 0.01209905 | 0 | 0.008552321 | 257.7141
5 | 95.57418 | 0.002765601 | 0 | 0 | 0.510898 | 0 | 2.276022 | 0.2307377 | 0 | 0 | 0 | 0.9296234 | 0.01523217 | 0.1040169 | 0 | 0.09205078 | 0 | 0.006339198 | 0.03633237 | 0.008588587 | 0 | 0 | 0 | 0.02966659 | 0.1584641 | 0 | 0 | 0.02508227 | 0 | 0 | 195.8679
1 | 87.54527 | 0.2637464 | 0.07222994 | 0.01314937 | 1.920177 | 0 | 0.01756368 | 0 | 0.3194481 | 0 | 0.1452426 | 0.07286239 | 6.493967 | 1.328635 | 0 | 0 | 0.217531 | 0.5765783 | 0.04567449 | 0.05601727 | 0.07706053 | 0 | 0.0001936895 | 0 | 0 | 0 | 0.432274 | 0.3151889 | 0.0871883 | 0 | 303.9527
5 | 90.50966 | 0.01175171 | 0.008736297 | 0 | 0.4699872 | 0 | 8.617472 | 0.02262408 | 0 | 0 | 0 | 0.1454307 | 0 | 0 | 0.0501219 | 0.05262184 | 0 | 0.0004801752 | 0 | 0 | 0.001025765 | 0 | 0 | 0.05485461 | 0 | 0 | 0.02673941 | 0.02821106 | 0.000282702 | 0 | 144.174
1 | 92.99995 | 0.03910251 | 0.02580906 | 0 | 6.333016 | 0 | 0 | 0.01263358 | 0.2483686 | 0 | 0.007338034 | 0 | 0.04381512 | 0.1181367 | 0.08962145 | 0.05561228 | 0 | 0 | 0 | 0.01584619 | 0 | 0.01075311 | 0 | 0 | 0 | 0 | 0 | 0 | 0 | 0 | 214.9006
5 | 98.07566 | 0.03361513 | 0.09677261 | 0.05165653 | 0.2717746 | 0.0168256 | 0.7113487 | 0.05251803 | 0 | 0 | 0 | 0.02128981 | 0 | 0.02439054 | 0 | 0.03388999 | 0.1906074 | 0.01105748 | 0 | 0 | 0.005723143 | 0 | 0 | 0.01186768 | 0.1005952 | 0.2180662 | 0 | 0.03732431 | 0.03501649 | 0 | 99.32854
1 | 90.50302 | 0.06796312 | 0.03693832 | 0 | 0.4226969 | 0 | 7.984298 | 0 | 0.01727606 | 0 | 0 | 0.08127356 | 0 | 0 | 0.02348699 | 0 | 0.3753709 | 0.06004938 | 0 | 0 | 0.006148123 | 0 | 0 | 0 | 0 | 0 | 0.2291041 | 0.1387703 | 0.05360292 | 0 | 180.4698
1 | 98.68113 | 0.03373373 | 0 | 0 | 0 | 0 | 0.3333783 | 0.1468162 | 0 | 0.01802434 | 0 | 0.5195295 | 0.02178458 | 0 | 0.01402938 | 0.03126673 | 0 | 0 | 0.01693934 | 0.004732255 | 0 | 0.013628 | 4.812129e-05 | 0.07821593 | 0.08020359 | 0 | 0.006540409 | 0 | 0 | 0 | 167.5563
5 | 86.72 | 0.03384299 | 0.0416395 | 0 | 0.5694478 | 0 | 0.5861636 | 0 | 0.05687115 | 0 | 0.06312861 | 0 | 3.981802 | 4.430076 | 0.1655101 | 0 | 1.175315 | 0 | 0.0819792 | 0.002109831 | 0.02194118 | 0.03117716 | 0 | 0.4369999 | 0.6771685 | 0.3635828 | 0.005396973 | 0.4948522 | 0.06099396 | 0 | 217.9918
5 | 91.11428 | 0.03120139 | 0 | 0.02034207 | 0.5793198 | 0 | 7.741677 | 0 | 0 | 0 | 0 | 0.1590257 | 0 | 0 | 0.007827584 | 0.1360102 | 0 | 0.01018807 | 0.006123595 | 0.01615725 | 0.005795578 | 0 | 4.837979e-05 | 0.03690498 | 0.1014886 | 0 | 0 | 0.03360879 | 0 | 0 | 211.8164
3 | 97.81571 | 0.8814211 | 0.05304782 | 0 | 0.2394582 | 0 | 0.2290984 | 0.1998108 | 0.05494685 | 0.05130987 | 0 | 0 | 0.03393317 | 0.0974912 | 0.00243888 | 0.03616055 | 0 | 0 | 0.005394579 | 0.0006558673 | 0 | 0.01447194 | 6.175803e-05 | 0.07117671 | 0.2134104 | 0 | 0 | 0 | 0 | 0 | 192.0953
4 | 94.77554 | 0.2598199 | 0.7385044 | 0.7161015 | 0.225625 | 0 | 1.255347 | 0.2916071 | 0.1227169 | 0 | 0 | 0.2375801 | 0.02133935 | 0 | 0.02615958 | 0.1184234 | 0.3104827 | 0.009033639 | 0 | 0 | 0 | 0 | 0 | 0.1579666 | 0.172458 | 0.4043319 | 0 | 0.1543022 | 0.002665821 | 0 | 63.80954
1 | 88.28758 | 0.04508984 | 0.07164153 | 0 | 1.380919 | 0.001124292 | 8.12032 | 0 | 0 | 0 | 0.04785327 | 0.1310464 | 0 | 0 | 0 | 0.01247902 | 1.528513 | 0 | 0 | 0.03397742 | 0 | 0 | 0 | 0 | 0 | 0 | 0.003756025 | 0.2203628 | 0.1153341 | 0 | 198.5166
1 | 93.27879 | 0.05785133 | 0.03184111 | 0 | 3.484042 | 0 | 0 | 0.1217405 | 0.2203562 | 0.05860173 | 0 | 0 | 0.4118451 | 1.775944 | 0.04195078 | 0.1313512 | 0 | 0 | 0 | 0.001811253 | 0 | 0.09987589 | 0 | 0.01744715 | 0.2527252 | 0 | 0 | 0.003048977 | 0 | 0.01077497 | 239.0422
1 | 95.03554 | 0.04395263 | 0 | 0 | 2.340829 | 0 | 0 | 0.3684063 | 0 | 0.0400514 | 0 | 0.9964489 | 0.6039973 | 0.07270578 | 0 | 0.1403176 | 0 | 0 | 0.01527678 | 0.006681604 | 0 | 0.02899623 | 0 | 0.07917328 | 0.1956735 | 0 | 0 | 0.02202936 | 0 | 0.009922186 | 218.5
6 | 91.91618 | 0.3237032 | 0.06411106 | 0 | 2.80241 | 0.04769478 | 0.07437547 | 0 | 0.6315444 | 0.03197647 | 0 | 0 | 0.5247161 | 3.11104 | 0.02586946 | 0 | 0.3753841 | 0.05082568 | 0 | 0.01295581 | 0 | 0 | 1.750747e-05 | 0 | 0 | 0 | 0 | 0.007192024 | 0 | 0 | 240.7119
1 | 90.83466 | 0 | 0 | 0 | 0.5693566 | 0 | 3.172501 | 1.193085 | 0 | 0.01920595 | 0 | 0.05549001 | 0 | 0 | 0.1156196 | 0.22027 | 3.1096 | 0 | 0 | 0.016573 | 0 | 0 | 0 | 0 | 0 | 0 | 0 | 0.5504198 | 0.01798377 | 0.1252312 | 315.8126
4 | 94.93645 | 1.840311 | 1.207414 | 1.578362 | 0.06157978 | 0 | 0.0427787 | 0.002727969 | 0.07096256 | 0 | 0.0006102658 | 0 | 0.01671298 | 0 | 0 | 0 | 0.04856164 | 0.03934506 | 0 | 0 | 0.005966035 | 0.03496103 | 0.004355304 | 0 | 0 | 0 | 0.03232934 | 0.07656898 | 0 | 0 | 183.8538
5 | 89.78364 | 0.08484771 | 0.04742784 | 0 | 0.5596067 | 0.046814 | 8.413695 | 0 | 0.00315249 | 0 | 0 | 0.1188824 | 0 | 0 | 0.06121166 | 0.1041109 | 0.07380831 | 0.01315463 | 0 | 0.006824212 | 0.01635264 | 0 | 1.882529e-05 | 0.05899222 | 0 | 0.4804158 | 0 | 0.1270472 | 0 | 0 | 71.15418
1 | 99.19761 | 0.03102055 | 0.002213659 | 0 | 0.3555773 | 0 | 0.07119238 | 0.01737046 | 0.0303079 | 0.03727095 | 0 | 0 | 0.01241329 | 0 | 0 | 0 | 0 | 0 | 0.006166187 | 0.003544143 | 0 | 0 | 4.48665e-06 | 0.07982618 | 0.1541065 | 0 | 0 | 0.001377107 | 0 | 0 | 252.7832
1 | 87.21946 | 0.115334 | 0.05962858 | 0.01279811 | 3.816559 | 0.04287503 | 0 | 0.1128477 | 0.8006017 | 0 | 0.07772472 | 0 | 7.210292 | 0.1933722 | 0 | 0.002040708 | 0 | 0.1734687 | 0.01984712 | 0.04635597 | 0 | 0 | 2.882108e-05 | 0 | 0 | 0 | 0 | 0.0861806 | 0.005951099 | 0.004634139 | 254.9441
1 | 94.93842 | 0 | 0 | 0 | 3.794693 | 0.1951845 | 0 | 0.186117 | 0.1280909 | 0 | 0.03474111 | 0 | 0.01326915 | 0 | 0.0820041 | 0.04487691 | 0 | 0.2592519 | 0.03381562 | 0.01494 | 0 | 0.05941962 | 0 | 0.1346072 | 0.009861413 | 0 | 0.07071228 | 0 | 0 | 0 | 257.9771
1 | 83.45911 | 0.09067846 | 0.04817219 | 0 | 1.556918 | 0 | 0.0002043451 | 0 | 0.3052236 | 0 | 0.1068839 | 0.07680774 | 3.205806 | 9.816239 | 0 | 0 | 0.02076692 | 0.2903667 | 0.03506691 | 0.0431654 | 0 | 0 | 5.812682e-05 | 0 | 0 | 0 | 0.4649596 | 0.3903545 | 0.08922279 | 0 | 355.3502
5 | 91.0175 | 1.468771 | 0.4187805 | 0.3261183 | 0.1323273 | 0 | 0.1810019 | 0 | 0.4927304 | 0 | 0.005200851 | 0.01381578 | 5.363464 | 0 | 0.01905137 | 0.03938802 | 0.2877454 | 0 | 0 | 0.007554519 | 0.02008106 | 0 | 0 | 0 | 0.1272935 | 0 | 0 | 0.07917348 | 0 | 0 | 215.2428
1 | 93.17264 | 0.08290283 | 0 | 0 | 1.76639 | 0.5706117 | 1.48633 | 0.5269154 | 0.03707251 | 0.03989943 | 0 | 0.3660502 | 0.003323523 | 0 | 0.1939897 | 0 | 0.980501 | 0.003962125 | 0.0422872 | 0 | 0 | 0.01313504 | 4.245438e-05 | 0.2146324 | 0.2861588 | 0 | 0 | 0.2131561 | 0 | 0 | 278.1369
1 | 95.97491 | 0.07505552 | 0 | 0 | 0.3723835 | 0.1263601 | 1.014237 | 0 | 0 | 0 | 0.03134879 | 0.1700269 | 0 | 0 | 0.1098139 | 0 | 1.739731 | 0.01748785 | 0.03005512 | 0.02215999 | 0 | 0 | 2.667108e-05 | 0 | 0 | 0 | 0 | 0.26621 | 0.05019645 | 0 | 217.4887
1 | 88.1315 | 0 | 0.03756265 | 0 | 0.6347955 | 0 | 8.786445 | 0.5271958 | 0.006429106 | 0.006672059 | 0.0305691 | 0.05340939 | 0.007569691 | 0 | 0 | 0 | 1.31744 | 0 | 0.02087577 | 0.03413412 | 0 | 0 | 0 | 0 | 0 | 0 | 0.0915079 | 0.2074341 | 0.10646 | 0 | 245.1185
4 | 86.70204 | 0.007071015 | 0.0109925 | 0.02294786 | 9.831522 | 0 | 1.5364 | 0.3942043 | 0.4849818 | 0.08002975 | 0 | 0.06229683 | 0.1425036 | 0.2018917 | 0 | 0.03731156 | 0 | 0 | 0 | 0.000548453 | 0 | 0 | 0 | 0.1449305 | 0.2309605 | 0 | 0 | 0.0999522 | 0 | 0.009415585 | 197.5604
5 | 92.58431 | 0.5543315 | 0.1518517 | 0.03698685 | 3.535116 | 0 | 0.06625648 | 0 | 1.004516 | 0.03770583 | 0.006336066 | 0 | 0.7325838 | 0.1249758 | 0.1067172 | 0.1644971 | 0 | 0 | 0.01862694 | 0.01312339 | 0 | 0 | 0 | 0.05777572 | 0.5013485 | 0.2485901 | 0 | 0.05434899 | 0 | 0 | 275.7001
1 | 92.93113 | 1.348827 | 0.5984347 | 0.256428 | 0.5797748 | 0 | 0.3196973 | 0.276675 | 0.1389075 | 0 | 0.07013914 | 0.01418396 | 0.2566199 | 0.9334767 | 0 | 0 | 0.08001673 | 0 | 0 | 0 | 0.4412249 | 0.1078867 | 0 | 0.5956781 | 0 | 0.3678373 | 0.6676592 | 0.003336866 | 0.01206722 | 0 | 191.4609
6 | 91.1997 | 0.0177679 | 0.02372446 | 0 | 0.3652881 | 0 | 7.905998 | 0 | 0 | 0 | 0 | 0.2505107 | 0 | 0 | 0.01252984 | 0 | 0 | 0 | 0 | 0.0008983252 | 0 | 0.007583655 | 0 | 0 | 0 | 0 | 0.06184832 | 0.1352932 | 0.01885842 | 0 | 171.1307
4 | 94.8763 | 3.577724 | 0 | 0 | 0.5384893 | 0 | 0.247593 | 0.1912343 | 0.09176497 | 0.01612548 | 0 | 0.00971884 | 0 | 0.1060143 | 0 | 0.06194068 | 0 | 0.0269874 | 0 | 0 | 0 | 0.008004447 | 0.004557142 | 0 | 0.07762267 | 0.1135467 | 0 | 0.04629085 | 0.00608868 | 0 | 143.4525
1 | 91.3721 | 0.00816363 | 0.07755927 | 0 | 0.8706321 | 0 | 5.371416 | 0 | 0 | 0.04180324 | 0.04131171 | 0.2057572 | 0 | 0 | 0.03075957 | 0 | 1.643847 | 0.03570336 | 0 | 0.03452968 | 0 | 0 | 0 | 0 | 0 | 0 | 0 | 0.1944418 | 0.07197513 | 0 | 167.2789
1 | 89.52229 | 0 | 0.1309047 | 0.2360863 | 0.2072871 | 0.1206633 | 3.38049 | 0 | 0 | 0.06210731 | 0 | 0.05087827 | 0.2168829 | 0.08629838 | 0.1058332 | 3.028189 | 0.8723693 | 0 | 0 | 0 | 0.124618 | 0.2513127 | 0 | 0.5724517 | 1.021055 | 0 | 0 | 0.01027956 | 0 | 0 | 316.4335
5 | 93.30571 | 0.03203572 | 0.02727381 | 0 | 0.6032649 | 0 | 5.435904 | 0.123526 | 0 | 0 | 0 | 0.1481848 | 0.009415882 | 0.03804829 | 0 | 0.08687297 | 0 | 0.00534534 | 0 | 0.003548103 | 0 | 0.007548852 | 0 | 0 | 0.1201228 | 0.008595823 | 0 | 0.03115561 | 0.01344809 | 0 | 173.6476
1 | 90.83886 | 0.01178982 | 0.04105692 | 0 | 1.429666 | 2.035007 | 0.3955796 | 0 | 0 | 0 | 0.1298965 | 0.3730674 | 0 | 0 | 0.1442024 | 0 | 3.67555 | 0 | 0 | 0.05411172 | 0.02213629 | 0 | 0 | 0 | 0 | 0 | 0 | 0.6113189 | 0.2377572 | 0 | 219.2876
1 | 96.67292 | 0.03607236 | 0 | 0 | 0.2112808 | 1.891559 | 0.1363742 | 0.2980714 | 0.0003213521 | 0 | 0.01189948 | 0 | 0.04400153 | 0 | 0.001933366 | 0.1230243 | 0 | 0.08468484 | 0 | 0 | 0.0316971 | 0.05195115 | 1.984976e-05 | 0.1588776 | 0.2387521 | 0 | 0 | 0.006559069 | 0 | 0 | 179.71
1 | 90.12117 | 0.06964409 | 0 | 0 | 0.2057652 | 0.07818744 | 7.589127 | 0.1992522 | 0 | 0.08203294 | 0 | 0.0777985 | 0.1173326 | 0.03489383 | 0.03145349 | 0.05099548 | 0 | 0 | 0 | 0.01077664 | 0 | 0.2437296 | 2.883501e-05 | 0.3534488 | 0.6379486 | 0 | 0 | 0 | 0 | 0.09641536 | 283.0443
1 | 82.05584 | 0.1211758 | 0 | 0 | 0 | 0 | 0 | 0 | 0.4855261 | 0.08362483 | 0 | 0 | 0 | 16.03597 | 0.07184168 | 0.05084508 | 0 | 0 | 0 | 0 | 0 | 0.263605 | 0 | 0.2025402 | 0.5368237 | 0 | 0.0585972 | 0 | 0 | 0.03361363 | 305.9528
3 | 90.1125 | 0.06988571 | 0.008659193 | 0 | 0.4537973 | 0 | 8.494126 | 0 | 0 | 0 | 0 | 0.534442 | 0 | 0.0896858 | 0.02496703 | 0.1208989 | 0 | 0 | 0 | 0.01658429 | 0 | 0 | 1.820233e-05 | 0.04424931 | 0 | 0 | 0.02406735 | 0.006125073 | 0 | 0 | 152.7513
1 | 81.756 | 0.06627832 | 0.03689661 | 0.04590263 | 4.974721 | 0 | 0.3666028 | 0.1611046 | 0.1028305 | 0 | 0 | 0.006659497 | 6.184667 | 2.118387 | 0.2388206 | 0.2934487 | 0.0158866 | 0 | 0 | 0 | 0 | 0.1414398 | 0 | 0.3505237 | 1.00263 | 1.814938 | 0 | 0.2670221 | 0.05524547 | 0 | 385.91
6 | 96.36165 | 0.1857485 | 0.05777222 | 0 | 1.536518 | 3.558798e-05 | 0.1671641 | 0 | 0.4811904 | 0.009954703 | 0.02464442 | 0 | 0 | 0 | 0.1102383 | 0 | 0.5452563 | 0.05006888 | 0 | 0 | 0.003723559 | 0 | 4.278669e-05 | 0 | 0 | 0.2535698 | 0 | 0.2119247 | 0.000499185 | 0 | 163.5675
6 | 87.7998 | 0.05123977 | 0.001289588 | 0 | 0.5640705 | 0.009917805 | 0 | 0.02199667 | 0.4131068 | 0 | 0.00422156 | 0 | 0.4763966 | 10.11898 | 0.005085978 | 0 | 0.3852757 | 0 | 0 | 0 | 0 | 0 | 8.678039e-07 | 0 | 0 | 0 | 0.06901354 | 0.07263222 | 0 | 0.006964633 | 200.2764
1 | 87.83202 | 0.1554067 | 0.07561125 | 0 | 3.971392 | 0 | 0.3802877 | 0.1153098 | 0.2199954 | 0 | 0.0569024 | 0.4078286 | 5.14712 | 0.7997064 | 0.09219201 | 0.1539606 | 0.096663 | 0.04489189 | 0 | 0 | 0 | 0 | 0 | 0 | 0.05935613 | 0.0812576 | 0 | 0.216345 | 0.09374964 | 0 | 261.4511
1 | 95.13901 | 0.1752794 | 1.008376 | 0 | 0 | 0 | 0.7306136 | 0 | 0.03146949 | 0 | 0.08134961 | 0.07055854 | 0.04983864 | 0 | 0.07051434 | 0.7041025 | 1.376741 | 0 | 0 | 0.01516116 | 0.03715615 | 0 | 0 | 0 | 0.316193 | 0 | 0 | 0.140281 | 0.05335873 | 0 | 165.2628
1 | 90.81136 | 0.06125858 | 0 | 0 | 5.736917 | 0 | 0.3153091 | 0.1469814 | 0.3998364 | 0.1222897 | 0.03516155 | 0 | 0.1451852 | 0.06319817 | 0.3475997 | 0.1847599 | 0 | 0.249973 | 0.008420067 | 0 | 0 | 0.219929 | 0 | 0.5390589 | 0.6127669 | 0 | 0 | 0 | 0 | 0 | 317.4417
5 | 88.80359 | 0.073124 | 0 | 0 | 0.5707048 | 0.02254085 | 9.37472 | 0.2365118 | 0.02408048 | 0 | 0 | 0.1852563 | 0.05410972 | 0 | 0.008471569 | 0.2163388 | 0 | 0.00906541 | 0 | 0 | 0.008121517 | 0 | 3.78239e-05 | 0.0520512 | 0.04398224 | 0.1801382 | 0.06698027 | 0.05822385 | 0.01195252 | 0 | 25.33987
5 | 91.55769 | 0.02332659 | 0.03803543 | 0 | 5.952424 | 0 | 1.808573 | 0 | 0.1051191 | 0 | 0.0195421 | 0.08536665 | 0 | 0 | 0.07526062 | 0 | 0.1308549 | 0.05775457 | 0 | 0.006957959 | 0.01025177 | 0 | 4.64907e-05 | 0 | 0 | 0.03389823 | 0 | 0.09490208 | 0 | 0 | 164.6848
1 | 95.9538 | 0.0823025 | 0 | 0 | 0.5935023 | 0 | 0.845199 | 0.1754734 | 0.03080737 | 0.02764012 | 0 | 0.7868928 | 0.2607856 | 0.20958 | 0.1322931 | 0 | 0 | 0 | 0.02577529 | 0 | 0 | 0.06685179 | 0 | 0.2899635 | 0.3875433 | 0 | 0.03320618 | 0.0983792 | 0 | 0 | 288.1704
1 | 88.03886 | 0.8745447 | 0.1074698 | 0 | 0.7678984 | 0 | 0.3975241 | 0.188524 | 0.4193206 | 0 | 0.0004867808 | 0.01391397 | 5.351648 | 3.578725 | 0 | 0 | 0 | 0 | 0 | 0 | 0.02006766 | 0.009439486 | 0 | 0.02705857 | 0.07534014 | 0 | 0 | 0.1291817 | 0 | 0 | 269.6975
4 | 97.70316 | 0.466705 | 0.03609122 | 0 | 0.4017834 | 0 | 0.676104 | 0.1605706 | 0.02486841 | 0.02941237 | 0 | 0 | 0 | 0.09151544 | 0 | 0.02720678 | 0 | 0 | 0 | 0 | 0.001988895 | 0.01150364 | 5.870513e-05 | 0.1176917 | 0.2283313 | 0.008666338 | 0 | 0.005129508 | 0.009217412 | 0 | 153.5438
2 | 97.612 | 0.5491711 | 0 | 0 | 0.4421606 | 0 | 0.5151827 | 0.1339804 | 0.006495397 | 0.0663843 | 0 | 0.08761996 | 0 | 0.050579 | 0.03911711 | 0.02513313 | 0 | 0 | 0.01621667 | 0 | 0 | 0.04407783 | 5.123314e-05 | 0.1079259 | 0.2978607 | 0 | 0 | 0 | 0 | 0.006044244 | 239.1026
1 | 77.82919 | 0.1059248 | 0.2170108 | 0 | 1.042576 | 0.002640127 | 3.193408 | 0 | 0 | 0 | 0 | 0.1043903 | 2.991802 | 0 | 0 | 11.48584 | 0 | 0 | 0 | 0 | 0.3988912 | 0.2361973 | 8.269877e-05 | 0.7609977 | 0 | 0.6748942 | 0.8617088 | 0.09445321 | 0 | 0 | 348.55
1 | 98.33681 | 0.0675348 | 0.103521 | 0 | 0 | 0 | 0.4458708 | 0.1674098 | 0.007346611 | 0.02614062 | 0 | 0.5712315 | 0.03195596 | 0 | 0.04396482 | 0.1098142 | 0 | 0 | 0.01865496 | 0.001579426 | 0 | 0 | 6.715114e-05 | 0 | 0.05245061 | 0 | 0 | 0.0156504 | 0 | 0 | 173.6684
5 | 90.17377 | 0 | 0.0401927 | 0 | 0 | 0.2286153 | 6.654232 | 0.02237277 | 0.1729117 | 0 | 0 | 0.0915461 | 0.01773813 | 0 | 0.0426069 | 0.1302561 | 0.05648705 | 0 | 1.50476 | 0.006344769 | 0.02628587 | 0.003246103 | 2.11521e-06 | 0.1336959 | 0.09858274 | 0.4949254 | 0 | 0.1014331 | 0 | 0 | 25
3 | 89.87508 | 0.1150602 | 0.005350803 | 0 | 0.5907482 | 0 | 8.839603 | 0 | 0 | 0.03737988 | 0 | 0.08328138 | 0 | 0 | 0.04279399 | 0.09843312 | 0 | 0.003705881 | 0 | 0 | 0.004668531 | 0.02085813 | 0 | 0.1564555 | 0 | 0 | 0.1037835 | 0.02280274 | 0 | 0 | 177.5204
2 | 86.36487 | 0.315268 | 0.1755148 | 0.08257397 | 0 | 0 | 0 | 0.1022098 | 0.5140713 | 0.01600116 | 0 | 0.01723041 | 4.119495 | 7.593769 | 0.07879891 | 0.2202615 | 0 | 0 | 0 | 0.0001774661 | 0 | 0.04061829 | 0 | 0 | 0.2320324 | 0 | 0 | 0.127109 | 0 | 0 | 276.9369
1 | 90.99994 | 0 | 0.008303554 | 0 | 7.724005 | 0 | 0 | 0 | 0 | 0 | 0.01858829 | 0.3564522 | 0.04892172 | 0 | 0.1571679 | 0.1181888 | 0 | 0 | 0 | 0.008124137 | 0 | 0.05275379 | 0 | 0 | 0 | 0.3718783 | 0 | 0.09009903 | 0.04557919 | 0 | 323.2529
1 | 91.08655 | 0.2217951 | 0 | 0 | 1.260287 | 2.15628 | 0.5776427 | 0 | 0.00289763 | 0 | 0.09950191 | 0.7868804 | 0 | 0 | 0.1951465 | 0 | 2.914343 | 0 | 0.002001274 | 0.03709886 | 0.02308559 | 0 | 1.260531e-05 | 0 | 0 | 0 | 0 | 0.4843766 | 0.1521033 | 0 | 216.0235
5 | 84.16107 | 0.2017183 | 0.02099947 | 0 | 0.2930318 | 0.01435683 | 0 | 0.07374322 | 0.5088128 | 0 | 0.0127433 | 0.01240243 | 2.232279 | 12.0716 | 0 | 0 | 0.2951568 | 0 | 0 | 0 | 0 | 0 | 0 | 0.00646981 | 0 | 0 | 0.03454789 | 0.06106914 | 0 | 0 | 205.9151
5 | 93.7401 | 0.3202506 | 1.057805 | 0.4583435 | 3.307651 | 0 | 0 | 0.1307255 | 0.5753883 | 0.03431598 | 0.01582668 | 0 | 0.01105746 | 0 | 0 | 0.0407319 | 0 | 0.003855782 | 0.01339855 | 0.007441123 | 0 | 0 | 0 | 0.1379694 | 0.09149941 | 0.01999948 | 0 | 0.03364344 | 0 | 0 | 171.2195
3 | 87.69588 | 0 | 0 | 0 | 0.5572012 | 0 | 0 | 0.06564938 | 0.1560061 | 0 | 0 | 0.5033598 | 0 | 10.32397 | 0.08977848 | 0.09274633 | 0 | 0 | 0.03546841 | 0.009551669 | 0 | 0 | 0 | 0.09300438 | 0 | 0 | 0.2387989 | 0.1193618 | 0.01922959 | 0 | 255.4136
6 | 97.13827 | 0.1830509 | 0.02264426 | 0 | 0.5610522 | 0.09009195 | 0.03397296 | 0 | 0.4130257 | 0.04133982 | 0.008885403 | 0 | 0.3923104 | 0 | 0.03095936 | 0 | 0.5256636 | 0.007544504 | 0.154431 | 0.009686374 | 0.006892327 | 0.02173736 | 0.0001275127 | 0.09569572 | 0.01303126 | 0 | 0.07838972 | 0.1712001 | 0 | 0 | 121.2239
1 | 87.94482 | 0 | 0 | 0.04441026 | 0.08136766 | 0 | 6.83319 | 2.505342 | 0 | 0.04525354 | 0 | 0 | 0 | 0 | 0.05860116 | 0.001506242 | 1.394752 | 0 | 0.02845831 | 0 | 0 | 0.3262795 | 2.617612e-05 | 0.1001186 | 0.3510096 | 0 | 0.05614817 | 0.09351876 | 0 | 0.1352022 | 286.6626
5 | 89.00282 | 0.01543434 | 0.009875999 | 0 | 0.7754971 | 0.03022759 | 9.18216 | 0.1422117 | 0 | 0 | 0 | 0.1847488 | 0 | 0.04368914 | 0.01194339 | 0.1696097 | 0 | 0.01792017 | 0 | 0 | 0.008709087 | 0 | 5.553056e-05 | 0 | 0 | 0.2145741 | 0.1047551 | 0.08576415 | 0 | 0 | 96.11411
4 | 90.56367 | 5.634803 | 0.06224578 | 0 | 1.304178 | 0 | 1.795869 | 0 | 0.1575588 | 0.0004439727 | 0 | 0.02705912 | 0 | 0.08657958 | 0 | 0 | 0 | 0.05108943 | 0.02625968 | 0.001068152 | 0 | 0 | 0 | 0.005441834 | 0.1960654 | 0 | 0 | 0.06407703 | 0.02359401 | 0 | 195.4624
1 | 84.11408 | 0.02549737 | 0.01808939 | 0 | 4.284825 | 0 | 0 | 0 | 0.05827529 | 0 | 0.05298202 | 0.2233404 | 9.838454 | 0 | 0.02517223 | 0 | 0 | 0.1615509 | 0.01966725 | 0.02145313 | 0 | 0.01209526 | 0 | 0.4883256 | 0.3597471 | 0 | 0.05167072 | 0.2447732 | 0 | 0 | 342.1975
4 | 97.88918 | 0.5527347 | 0.2280694 | 0.1219427 | 0.0588495 | 0.1473124 | 0.04211671 | 0.137022 | 0 | 0 | 0 | 0 | 0 | 0.08098473 | 0 | 0.07046323 | 0.05204202 | 0.003342164 | 0 | 0 | 0 | 0.02498203 | 0 | 0.1773606 | 0.1743628 | 0.09978609 | 0.01614982 | 0.123296 | 0 | 0 | 40.96576
1 | 96.1198 | 0.4656953 | 1.673279 | 0.2177478 | 0 | 0 | 0.2895874 | 0.1388693 | 0.09674303 | 0.07097523 | 0 | 0.05046764 | 0.1630919 | 0 | 0.03405969 | 0 | 0 | 0 | 0 | 0 | 0.09165136 | 0.01552988 | 0 | 0.1980472 | 0.3538402 | 0 | 0 | 0.0206105 | 0 | 0 | 187.2681
1 | 92.10043 | 1.293343 | 0.0259686 | 0 | 0.5646876 | 0 | 0.7598153 | 0.1809581 | 0.2357573 | 0.1469959 | 0 | 0 | 0 | 3.945568 | 0.0180094 | 0.0322618 | 0 | 0 | 0 | 0 | 0 | 0.08415706 | 2.182945e-05 | 0.1859758 | 0.424973 | 0 | 0 | 0 | 0 | 0.00107359 | 265.9238
5 | 81.60498 | 0.08159944 | 0.0189044 | 0 | 0.6787236 | 0 | 0.1051913 | 0 | 0.4295659 | 0.1893522 | 0.03288695 | 0.01487373 | 0.3380013 | 15.44325 | 0.06880105 | 0 | 0.4837175 | 0.04784258 | 0 | 0 | 0.0178849 | 0 | 0 | 0 | 0.0520486 | 0.2197346 | 0.0296383 | 0.08157203 | 0.06142638 | 0 | 275.5826
2 | 84.36158 | 0 | 0.03415886 | 0 | 0.5450436 | 0 | 0.5850115 | 0.09035391 | 0.2739083 | 0 | 0 | 0.4799232 | 6.212949 | 6.384258 | 0.08421556 | 0.172069 | 0 | 0 | 0 | 0 | 0 | 0.04317842 | 0 | 0.1153847 | 0.5123013 | 0 | 0 | 0.105665 | 0 | 0 | 287.8763
4 | 96.89086 | 0.5367766 | 1.132333 | 0.4909835 | 0.3765976 | 0 | 0.1908616 | 0 | 0.01375218 | 0.01734731 | 0 | 0.0215567 | 0.02201605 | 0 | 0 | 0.08568051 | 0.1001123 | 0 | 0.0208312 | 0.00223817 | 0.0006793875 | 0.01336517 | 0 | 0.02085134 | 0.02001621 | 0 | 0 | 0.04314004 | 0 | 0 | 131.9454
5 | 95.77372 | 0.04199484 | 0.01048896 | 0.08646008 | 0.7490436 | 0.08011007 | 0.4596102 | 0.05199689 | 0.07071121 | 0.01822954 | 0.01617255 | 0 | 0 | 1.450566 | 0 | 0.1207705 | 0.2816388 | 0.007168167 | 0 | 0.03105823 | 0 | 0.01003635 | 2.448226e-05 | 0 | 0 | 0.6385852 | 0.004928437 | 0.06589068 | 0.01182132 | 0.01897388 | 207.7811
6 | 100 | 0 | 0 | 0 | 0 | 0 | 0 | 0 | 0 | 0 | 0 | 0 | 0 | 0 | 0 | 0 | 0 | 0 | 0 | 0 | 0 | 0 | 0 | 0 | 0 | 0 | 0 | 0 | 0 | 0 | 133.1764
4 | 95.85197 | 0.4589581 | 1.668256 | 1.05999 | 0 | 0 | 0.5066559 | 0 | 0.04715767 | 0 | 0.01156863 | 0.00765261 | 0 | 0 | 0 | 0.09188441 | 0 | 0.033626 | 0 | 0.0003336779 | 0 | 0 | 0.008925904 | 0.02171975 | 0 | 0.1119502 | 0 | 0.0973831 | 0.02196351 | 0 | 164.2233
5 | 87.79317 | 0.08294436 | 0.02169791 | 0 | 9.38825 | 0 | 1.73314 | 0 | 0.1580507 | 0 | 0.01671445 | 0.3562857 | 0.04614044 | 0 | 0.05042653 | 0.06601438 | 0.0749412 | 0.04283095 | 0 | 0.009014104 | 0 | 0 | 1.368608e-06 | 0 | 0 | 0 | 0.05013311 | 0.07633088 | 0.01300577 | 0.02091025 | 178.5327
5 | 89.38068 | 0.06326967 | 0 | 0 | 0.7643145 | 0 | 9.038172 | 0.02864895 | 0.002864201 | 0 | 0 | 0.04651055 | 0.05621665 | 0.007248789 | 0.02497318 | 0.1869058 | 0 | 0 | 0 | 0 | 0.002297658 | 0 | 3.53924e-05 | 0.08655138 | 0 | 0.06830481 | 0.1389668 | 0.09678245 | 0.007260467 | 0 | 113.908
1 | 88.88366 | 0.2260007 | 0.05651033 | 0 | 2.053675 | 0 | 0 | 0 | 0.09342238 | 0 | 0.1356447 | 0.05434119 | 7.237015 | 0 | 0 | 0 | 0.01279674 | 0.6503758 | 0.1042858 | 0.06417816 | 0 | 0 | 0.00011957 | 0 | 0 | 0 | 0.1948097 | 0.1915379 | 0.04162768 | 0 | 240.3511
1 | 93.92571 | 0 | 0 | 0 | 1.006238 | 0 | 0.5595539 | 0 | 0 | 0 | 0 | 0 | 0 | 0 | 0.1056084 | 1.282071 | 2.010976 | 0 | 0.02504404 | 0.006899378 | 0 | 0 | 0 | 0.1865279 | 0 | 0 | 0.3177395 | 0.4133101 | 0.04904275 | 0.1112762 | 286.4804
6 | 97.65357 | 0 | 0 | 0 | 0.08467065 | 0.0774482 | 0 | 0.09841052 | 0.0762485 | 0 | 0.01295734 | 0.7178918 | 0 | 0 | 0 | 0.03169694 | 0 | 0 | 1.054582 | 0.00569577 | 0 | 0 | 2.918729e-05 | 0 | 0.166528 | 0 | 0 | 0 | 0 | 0.020269 | 180.9074
6 | 93.40974 | 0.006899719 | 0.04414512 | 0 | 0.6792166 | 0.07065483 | 4.849587 | 0 | 0 | 0.008656403 | 0 | 0.1289173 | 0.02035628 | 0.03988573 | 0.05266456 | 0 | 0.321577 | 0.008455351 | 0 | 0.02800713 | 0 | 0 | 5.676761e-05 | 0 | 0 | 0.1920649 | 0.002077071 | 0.126803 | 0 | 0.01023163 | 178.7323
5 | 94.19438 | 0.004042075 | 0.003704321 | 0 | 0 | 0 | 4.786164 | 0.04901311 | 0.01468104 | 0 | 0 | 0.4514797 | 0 | 0 | 0 | 0.1054668 | 0 | 0.003070822 | 0.001804078 | 0.002234651 | 0.002277739 | 0 | 0 | 0.1121556 | 0.1181878 | 0.02155564 | 0.04196691 | 0.04723524 | 0.04057916 | 0 | 129.1751
1 | 97.85199 | 0.5774218 | 0.01511474 | 0 | 0 | 0 | 0.01887036 | 0.1853222 | 0.164269 | 0.08391951 | 0 | 0.01732731 | 0.1402141 | 0.7282926 | 0 | 0.0343753 | 0 | 0 | 0 | 0 | 0 | 0 | 2.620003e-05 | 0.02246014 | 0.160397 | 0 | 0 | 0 | 0 | 0 | 197.572
5 | 91.40042 | 0.07797413 | 0 | 0.03603935 | 7.620152 | 0 | 0.07607085 | 0.1300795 | 0.3176136 | 0 | 0.01030631 | 0.04903121 | 0.001165083 | 0 | 0 | 0.1179921 | 0 | 0.023613 | 0 | 0.01277262 | 0 | 0 | 2.692413e-05 | 0 | 0 | 0.04843498 | 0 | 0.06223004 | 0.01607723 | 0 | 170.2482
4 | 80.80609 | 0 | 0.00728082 | 0 | 0.9626893 | 0 | 0.1673632 | 0.1147001 | 0.5060664 | 0.4526692 | 0 | 0 | 1.082053 | 14.41669 | 0.01379975 | 0.03922493 | 0.3631607 | 0 | 0 | 0 | 0 | 0.03166257 | 0 | 0.3010232 | 0.07810476 | 0.3973903 | 0.01522948 | 0.2447994 | 0 | 0 | 295.3415
5 | 94.88654 | 0.1361301 | 0.0207349 | 0.04550371 | 1.410217 | 0 | 0.640246 | 0 | 1.59904 | 0 | 0 | 0 | 0.559253 | 0.3818336 | 0.008151708 | 0 | 0 | 0.0002580878 | 0.008437848 | 0.001087362 | 0.009533512 | 0 | 1.492075e-05 | 0.07128589 | 0.1833317 | 0 | 0 | 0.03839768 | 0 | 0 | 199.5716
6 | 93.21297 | 0.9427134 | 0.08720264 | 0 | 2.693517 | 0.06754831 | 0.1663765 | 0 | 0.7212054 | 0.07924074 | 0.02598556 | 0.003106828 | 0 | 0 | 0.09163242 | 0.07618932 | 0.4536272 | 0.05192731 | 0.8318378 | 0.001205847 | 0 | 0 | 0 | 0.0707178 | 0 | 0.2924206 | 0 | 0.1305796 | 0 | 0 | 206.8265
1 | 99.59718 | 0 | 0 | 0 | 0 | 0 | 0 | 0.09052724 | 0.009484695 | 0.00219652 | 0 | 0.1790563 | 0.01015928 | 0.02842931 | 0 | 0.009951546 | 0 | 0 | 0.002372815 | 0.003879307 | 0 | 0 | 0 | 0.02259065 | 0.03532362 | 0 | 0 | 0.008845474 | 0 | 0 | 180.7521
1 | 92.37978 | 0.4171947 | 1.068359 | 0.3926159 | 2.262683 | 0 | 0 | 0.2697531 | 0.1555018 | 0 | 0.08568146 | 0.02616103 | 0.2737993 | 0.3618215 | 0.03578937 | 0 | 0.4220327 | 0.01982123 | 0 | 0 | 0.3379904 | 0.1230224 | 0 | 0.4322387 | 0.1187685 | 0.3068724 | 0.3758466 | 0.09858802 | 0.03567439 | 0 | 178.3247
1 | 93.921875 | 0 | 0.007778467 | 0 | 5.054811 | 0 | 0.1188223 | 0.1209116 | 0.1567584 | 0.05885497 | 0 | 0 | 0.1007397 | 0 | 0.04175433 | 0.05844804 | 0 | 0 | 0 | 0.003937012 | 0 | 0.05977967 | 0 | 0.01945227 | 0.1584013 | 0.1136469 | 0 | 0 | 0 | 0.004029302 | 303.3316
1 | 91.53279 | 1.146458 | 0.3133461 | 0.2114008 | 0.1244368 | 0.0563268 | 0.2768624 | 0.1222252 | 0.2253371 | 0 | 0 | 0.001887991 | 4.628602 | 0.5430754 | 0.0005480134 | 0 | 0 | 0 | 0 | 0 | 0.112026 | 0.05885743 | 0 | 0.1397036 | 0.4283273 | 0 | 0 | 0.07778721 | 0 | 0 | 248.8742
5 | 91.78149 | 0 | 0.01380289 | 0 | 2.64976 | 0 | 5.060538 | 0.09986426 | 0.02908911 | 0 | 0 | 0.1196409 | 0.02023757 | 0.1309003 | 0.01352944 | 0 | 0 | 0.01423808 | 0.02117552 | 0.01511529 | 0.01133466 | 0 | 0 | 0 | 0 | 0 | 0 | 0.01472417 | 0.004563767 | 0 | 203.6168
6 | 93.09567 | 0.0649424 | 0.007859049 | 0 | 0.4386367 | 0 | 4.844332 | 0 | 0 | 0 | 0.01540641 | 0.608717 | 0 | 0 | 0.08234864 | 0.1321627 | 0.1392538 | 0.02372064 | 0 | 0 | 0.004250675 | 0 | 0 | 0 | 0 | 0.2924514 | 0 | 0.190594 | 0.05965209 | 0 | 110.4255
4 | 89.83408 | 0 | 1.364189 | 2.673384 | 0.1177771 | 0.1480346 | 3.067882 | 0 | 0.1016923 | 0 | 0.04514625 | 0.06754776 | 0.1080097 | 0 | 0.1275748 | 1.354116 | 0.7920073 | 0 | 0 | 0.01481262 | 0.03279431 | 0 | 0.002190415 | 0 | 0.1127992 | 0 | 0 | 0.02733641 | 0.008622886 | 0 | 216.5352
6 | 88.63518 | 0.05011601 | 0 | 0 | 0.3022404 | 0.02102757 | 10.01564 | 0 | 0 | 0 | 0 | 0.132539 | 0 | 0 | 0.03983666 | 0.01819563 | 0 | 0.02577512 | 0 | 0 | 0.01348472 | 0 | 0 | 0.05394059 | 0 | 0.5697278 | 0 | 0.1017852 | 0.02051323 | 0 | 36.13721
1 | 93.45133 | 0.05223021 | 0.02672257 | 0 | 1.613478 | 0 | 4.296961 | 0 | 0.005464559 | 0.01008361 | 0 | 0.08722871 | 0.02361048 | 0 | 0.04668568 | 0.009855938 | 0 | 0 | 0.007378786 | 0.0157364 | 0 | 0.0628405 | 0 | 0.08299404 | 0.1990856 | 0 | 0 | 0.008311851 | 0 | 0 | 234.5518
1 | 97.66788 | 0.01455534 | 0 | 0 | 0.4469965 | 0 | 0 | 0.3242244 | 0.02144709 | 0.03401663 | 0 | 0.7867131 | 0.03818654 | 0.2595338 | 0 | 0.01434344 | 0 | 0 | 0.004329273 | 0.005720965 | 0 | 0 | 0 | 0.08070327 | 0.2491581 | 0 | 0 | 0.04904853 | 0.003145848 | 0 | 246.0071
5 | 99.6004 | 0.01891748 | 0.001773031 | 0.01387777 | 0 | 0 | 0.07568492 | 0.03800336 | 0 | 0 | 0 | 0.008220492 | 0.01555197 | 0.001124218 | 0 | 0.04014276 | 0 | 0 | 0 | 0 | 0.006419275 | 0 | 0 | 0.04309002 | 0.06302463 | 0.05974067 | 0 | 0.01053015 | 0.00350408 | 0 | 83.68765
1 | 98.30298 | 0.1298992 | 0.00486255 | 0 | 0 | 0.02387257 | 0 | 0.2473343 | 0.07414569 | 0.001639541 | 0.002187532 | 0 | 0.9081897 | 0 | 0.01789556 | 0.04152553 | 0 | 0 | 0.005278419 | 0.004024644 | 0 | 0 | 1.263229e-05 | 0.07611064 | 0.071629 | 0.02733081 | 0 | 0.05265386 | 0 | 0.008429152 | 165.1389
1 | 78.79237 | 0 | 0 | 4.079803 | 1.463074 | 0.08353687 | 5.013853 | 0 | 0 | 0 | 0.08766235 | 0 | 0.1120385 | 0 | 0.0699143 | 7.898072 | 1.873133 | 0 | 0 | 0.02505667 | 0 | 0 | 5.917986e-05 | 0 | 0 | 0 | 0 | 0.3358122 | 0.1656144 | 0 | 269.0463
4 | 100 | 0 | 0 | 0 | 0 | 0 | 0 | 0 | 0 | 0 | 0 | 0 | 0 | 0 | 0 | 0 | 0 | 0 | 0 | 0 | 0 | 0 | 0 | 0 | 0 | 0 | 0 | 0 | 0 | 0 | 99.25293
6 | 89.19733 | 0.01414734 | 0.006320291 | 0.003338306 | 0.6055938 | 0.06445433 | 9.232005 | 0.07568671 | 0 | 0 | 0 | 0.1748865 | 0.02072707 | 0 | 0.0299196 | 0.03809845 | 0 | 0.01351909 | 0 | 0 | 0.01495106 | 0.008742737 | 0 | 0 | 0 | 0.3941821 | 0 | 0.1061016 | 0 | 0 | 67.4884
1 | 98.82194 | 0.05878458 | 0 | 0 | 0 | 0 | 0.05024192 | 0.1782949 | 0.01015258 | 0.03632119 | 0 | 0.4825681 | 0.002390507 | 0.02953558 | 0 | 0.07463714 | 0 | 0 | 0.01736875 | 0.009880751 | 0 | 0 | 1.744142e-05 | 0.08231956 | 0.1350248 | 0 | 0 | 0.005866306 | 0.001767741 | 0.002890482 | 188.1496
5 | 90.03495 | 0.009957794 | 0.04373038 | 0 | 0.3852305 | 0 | 9.042446 | 0.02047053 | 0 | 0 | 0 | 0.2542078 | 0 | 0 | 0.01289474 | 0.02040886 | 0 | 0.01853741 | 0 | 0.003247483 | 0.008690092 | 0.01020385 | 3.112982e-05 | 0.02345818 | 0.07742447 | 0 | 0 | 0.03411053 | 0 | 0 | 133.3049
1 | 88.56583 | 0.05003953 | 0.2389209 | 0.0477008 | 0.6446677 | 0 | 0 | 0 | 0.4583003 | 0 | 0.1000137 | 0.03871304 | 5.792068 | 2.536359 | 0 | 0 | 0.3110014 | 0.1493898 | 0 | 0.02615942 | 0.2206205 | 0 | 0 | 0 | 0 | 0 | 0.3800535 | 0.3904778 | 0.04968752 | 0 | 245.1481
1 | 92.49821 | 0.01461003 | 0.0153831 | 0 | 5.167549 | 0 | 0 | 0.5183932 | 0.02710023 | 0.02476921 | 0.01314753 | 0.9270727 | 0.001773654 | 0.2534334 | 0 | 0.08673986 | 0 | 0.05537046 | 0.01399614 | 0.01599316 | 0 | 0 | 6.015012e-05 | 0 | 0.2986392 | 0 | 0 | 0.02719967 | 0.02537651 | 0.0151778 | 256.98
1 | 88.27596 | 0 | 0.02408082 | 0 | 0.9843121 | 0 | 0 | 0.1088338 | 0.3486181 | 0.01875118 | 0.00571841 | 0.01514099 | 0.8738539 | 9.17337 | 0 | 0 | 0 | 0.04372515 | 0 | 0.01537272 | 0 | 0 | 0 | 0 | 0 | 0 | 0.08009555 | 0.02139413 | 0.008277656 | 0.002501261 | 264.1282
1 | 90.97355 | 3.72434 | 0.03006033 | 0 | 1.805969 | 0.04587935 | 2.223825 | 0 | 0.006409116 | 0 | 0.01224713 | 0.002415053 | 0 | 0 | 0 | 0 | 0.5565312 | 0 | 0.06511144 | 0.02371223 | 0.02500721 | 0 | 7.928434e-05 | 0.05816139 | 0.1348154 | 0 | 0.0742796 | 0.1491253 | 0.088484 | 0 | 250.2505
5 | 93.60374 | 0.008701115 | 0.04804769 | 0.006703845 | 5.449805 | 0 | 0 | 0.07061 | 0.5085481 | 0 | 0.007150833 | 0 | 0.03178863 | 0.03741873 | 0 | 0.007439229 | 0.05003769 | 0.05446457 | 0 | 0.01591333 | 0.00483203 | 0 | 6.902764e-06 | 0 | 0 | 0.08133741 | 0 | 0.009041047 | 0.004409511 | 0 | 209.0605
6 | 88.96095 | 0.0201261 | 0.03113135 | 0 | 4.269376 | 0 | 5.983483 | 0 | 0.1153728 | 0 | 0.009676298 | 0.1061815 | 0.00143982 | 0 | 0.03761359 | 0.01957701 | 0.06343457 | 0.05250866 | 0 | 0 | 0 | 0 | 1.896202e-05 | 0 | 0 | 0.1998911 | 0 | 0.1292174 | 0 | 0 | 166.7545
6 | 95.60795 | 0.02587892 | 0.02467659 | 0 | 0.5933384 | 0 | 2.666854 | 0 | 0 | 0 | 0.02734931 | 0.5127037 | 0 | 0 | 0.05425227 | 0.04366947 | 0.2549777 | 0.03316878 | 0 | 0 | 0.003178552 | 0 | 0 | 0 | 0 | 0.001041229 | 0 | 0.1176157 | 0.03334713 | 0 | 114.3081
4 | 95.88927 | 0.1683046 | 0.5966927 | 2.657758 | 0.2571307 | 0.004980664 | 0.1419446 | 0 | 0.04040917 | 0 | 0.01200204 | 0 | 0 | 0 | 0.01846639 | 0.02065623 | 0.000983783 | 0.03498213 | 0 | 0.0103155 | 0 | 0 | 0.007448102 | 0 | 0.01012883 | 0 | 0 | 0.1089467 | 0.01015619 | 0.009426894 | 204.2644
1 | 85.72826 | 0.3420546 | 0.1782117 | 0 | 0.9944186 | 0 | 0 | 0 | 0.3831808 | 0 | 0.1046161 | 0.04901663 | 4.62394 | 6.073281 | 0 | 0 | 0.1475864 | 0.2147229 | 0 | 0.03742495 | 0.09748373 | 0 | 0.0001494829 | 0 | 0 | 0 | 0.5585735 | 0.4326668 | 0.03441599 | 0 | 300.193
4 | 89.89011 | 4.793031 | 0.2398356 | 0 | 1.24765 | 0 | 2.3693 | 0.04510504 | 0 | 0 | 0.01659817 | 0.01013271 | 0.02921096 | 0.1001374 | 0 | 0 | 0 | 0.00594712 | 0.01600035 | 0.004815531 | 0.2983656 | 0 | 0.004664544 | 0.2831327 | 0.4806632 | 0.01956502 | 0.02593486 | 0.0332048 | 0.08659273 | 0 | 162.2862
1 | 93.20327 | 0.628146 | 0.1845368 | 0.05074218 | 0.02644869 | 0.03023271 | 0.2384176 | 0.2527872 | 0.2620811 | 0.01981879 | 0 | 0 | 2.45754 | 1.710081 | 0.001469441 | 0.03197828 | 0 | 0 | 0 | 0 | 0.04238543 | 0.07078766 | 0 | 0.2602582 | 0.414556 | 0 | 0.0006160903 | 0.1138467 | 0 | 0 | 291.6758
1 | 90.69918 | 0 | 0.008908371 | 0 | 1.143102 | 0 | 0.4973406 | 0.1096321 | 0.1526817 | 0.08184168 | 0 | 0.02331642 | 3.435732 | 2.904811 | 0.04592649 | 0.04256811 | 0 | 0 | 0 | 0 | 0 | 0.08589607 | 1.237102e-05 | 0.2274458 | 0.5163915 | 0 | 0 | 0.02521366 | 0 | 0 | 286.36
1 | 87.18021 | 0.02536044 | 0.05176793 | 0 | 0.998507 | 1.141608 | 8.100479 | 0.8068518 | 0 | 0.07600642 | 0.006665708 | 0 | 0 | 0 | 0.0264004 | 0.05832946 | 1.147534 | 0 | 0 | 0.0002960083 | 0.006670041 | 0.08545586 | 0 | 0 | 0 | 0 | 0.09594148 | 0.1859153 | 0.00600648 | 0 | 265.1858
6 | 94.47997 | 0 | 0.0557776 | 0 | 3.49099 | 0 | 0 | 0 | 0 | 0 | 0.01347968 | 0.09545888 | 0 | 0.6320972 | 0.1475931 | 0 | 0.3355733 | 0.03192579 | 0 | 0.003493628 | 0.02570631 | 0 | 0 | 0 | 0 | 0.3472285 | 0.07167701 | 0.2156839 | 0.05334275 | 0 | 228.6241
1 | 92.19722 | 0 | 0 | 0 | 0.6179835 | 0 | 0.2358264 | 0.1188869 | 0.1923208 | 0.06850857 | 0 | 0.09383654 | 1.85937 | 4.401107 | 0.01124489 | 0.004832792 | 0 | 0 | 0 | 0 | 0 | 0 | 2.586382e-06 | 0.007376202 | 0.1914831 | 0 | 0 | 0 | 0 | 0 | 244.3815
5 | 95.53643 | 0.3345711 | 0.3413008 | 0.1897661 | 0.797793 | 0.00402225 | 2.34545 | 0.154127 | 0 | 0.03074752 | 0.0002834423 | 0.06229543 | 0 | 0 | 0 | 0.06786324 | 0 | 0.006175976 | 0 | 0.01524685 | 0 | 0 | 0 | 0 | 0 | 0 | 0.02546148 | 0.06694429 | 0.0008383393 | 0.0206829 | 188.0202
4 | 89.74956 | 0.08483676 | 0.04207467 | 0 | 0.5793034 | 0 | 8.686996 | 0 | 0.04031599 | 0 | 0 | 0.3285036 | 0.05011669 | 0 | 0.0183643 | 0.2649963 | 0 | 0.04113054 | 0 | 0.01424647 | 0.001787639 | 0.0320475 | 3.41219e-05 | 0 | 0 | 0 | 0 | 0.05241585 | 0 | 0.01327149 | 35.71516
5 | 92.7104 | 1.053166 | 0.0579168 | 0.04633597 | 0 | 0 | 0.4547835 | 0 | 1.045677 | 0.1923323 | 0.02147661 | 0.02667643 | 2.731287 | 0.5064508 | 0.08517307 | 0 | 0.4203749 | 0 | 0 | 0 | 0 | 0.01097503 | 0 | 0 | 0.256928 | 0.1148445 | 0 | 0.2343206 | 0.03088391 | 0 | 198.9885
4 | 95.06404 | 1.639233 | 0.7133926 | 0.1675806 | 0.5171822 | 0.01998 | 0.1659996 | 0 | 0.2677218 | 0 | 0 | 0 | 0.767404 | 0.1595004 | 0.05725189 | 0 | 0.2722504 | 0.004100157 | 0 | 0.01855851 | 0.001304876 | 0.004308834 | 0.003504573 | 0 | 0.001889178 | 0 | 0 | 0.1402763 | 0.01452021 | 0 | 186.5895
1 | 84.54612 | 0.04316735 | 0 | 0 | 0.1427592 | 0 | 0 | 0 | 0.4154993 | 0 | 0.06044344 | 0.03298967 | 3.052482 | 11.35637 | 0 | 0.03647376 | 0.1033512 | 0.08674024 | 0 | 0.0284284 | 0 | 0 | 0 | 0 | 0 | 0 | 0 | 0.05701548 | 0.03815767 | 0 | 291.0892
6 | 92.7749 | 0.1449549 | 0.0453044 | 0 | 5.32797 | 0.04104858 | 0.0909217 | 0 | 0.144715 | 0 | 0.0536573 | 0.2982387 | 0.02063609 | 0 | 0.2433223 | 0.05299114 | 0.435244 | 0.05489861 | 0 | 0 | 0.003119258 | 0.02351803 | 0 | 0 | 0 | 0.01330439 | 0.04545213 | 0.1858014 | 0 | 0 | 141.8575
1 | 89.99675 | 0.05944025 | 0.7275605 | 0.1144137 | 1.873552 | 0 | 6.595888 | 0 | 0 | 0.003471982 | 0 | 0.141644 | 0.06882853 | 0 | 0.007109024 | 0 | 0.1238482 | 0 | 0 | 0.01086469 | 0 | 0.02777863 | 0 | 0.06896503 | 0.1798853 | 0 | 0 | 0 | 0 | 0 | 241.3118
1 | 84.50578 | 0.2705226 | 0.04914761 | 0 | 4.934113 | 7.068078 | 0 | 0 | 0 | 0.03094252 | 0.01808563 | 0.2520705 | 0.1510383 | 0 | 0.2235852 | 0.03552737 | 1.42148 | 0 | 0 | 0.02076419 | 0.03446921 | 0.2721092 | 0 | 0.2307667 | 0.2397611 | 0 | 0.1061669 | 0.1355974 | 0 | 0 | 226.0671
1 | 97.03606 | 0.002046803 | 0 | 0.009672595 | 1.004747 | 0 | 0 | 0.4114905 | 0.01734142 | 0.007426069 | 0 | 0.7697871 | 0 | 0.1623813 | 0 | 0.06884694 | 0 | 0.05810288 | 0.03738023 | 0.008779942 | 0 | 0 | 3.867027e-05 | 0.0744957 | 0.2762834 | 0 | 0 | 0.04095862 | 0.01415675 | 0 | 216.8323
5 | 89.77145 | 0.03951007 | 0.01591358 | 0 | 0.620076 | 0.043743 | 8.67492 | 0.09733441 | 0.01282766 | 0 | 0 | 0.1894725 | 0.009237574 | 0 | 0 | 0.2407952 | 0.00710892 | 0.01129715 | 0 | 0.02273553 | 0 | 0 | 8.992414e-05 | 0 | 0 | 0.03325454 | 0.1092339 | 0.07804363 | 0 | 0.02295979 | 139.8529
5 | 88.49474 | 0.0424858 | 0.03311422 | 0 | 2.346694 | 0 | 8.803314 | 0 | 0.02221951 | 0 | 0 | 0.1100927 | 0 | 0 | 0.004364596 | 0.04084304 | 0 | 0.02573822 | 0 | 0.005423668 | 0.007911993 | 0.02221021 | 0 | 0 | 0 | 0 | 0 | 0.02949528 | 0.01134928 | 0 | 157.7802
1 | 95.96569 | 0.04360235 | 0 | 0 | 2.666489 | 0 | 0 | 0.1361033 | 0.02122309 | 0 | 0 | 0.7650681 | 0.03671626 | 0 | 0.04395394 | 0.1626358 | 0 | 0.001367672 | 0 | 0.01598445 | 0 | 0 | 0 | 0 | 0 | 0 | 0.08386428 | 0.05730176 | 0 | 0 | 132.8306
1 | 89.81373 | 0.1132185 | 0 | 0 | 0 | 0 | 3.764653 | 0.6412701 | 0.04878656 | 0.08454633 | 0 | 0.1176481 | 0 | 3.401283 | 0.07542977 | 0.1112358 | 0 | 0 | 0 | 0 | 0 | 0.4226446 | 0 | 0.4564269 | 0.8717282 | 0 | 0.07037368 | 0 | 0 | 0.007027519 | 333.9874
4 | 84.12988 | 0.04726825 | 0 | 0 | 10.21992 | 0 | 3.50377 | 0.3213392 | 0 | 0.1710758 | 0 | 0.1762612 | 0.09067777 | 0.1009688 | 0.01647403 | 0.004179781 | 0.1166916 | 0 | 0 | 0.001201025 | 0 | 0 | 0 | 0.3531417 | 0.5918006 | 0 | 0 | 0.08279323 | 0 | 0.07256123 | 192.2037
1 | 84.39387 | 0.09661424 | 0.1532982 | 2.938189 | 0.8062664 | 0 | 9.230989 | 0 | 0.06150356 | 0.06433178 | 0.05253746 | 0.001122207 | 0.002882329 | 0 | 0.01895379 | 0 | 1.343511 | 0.03386857 | 0.004575495 | 0.03881244 | 0 | 0 | 3.780397e-05 | 0 | 0 | 0 | 0.3909591 | 0.2758037 | 0.09187719 | 0 | 233.5025
1 | 84.63718 | 0 | 0.1219647 | 0 | 0.6387045 | 0 | 5.500032 | 2.30337 | 0 | 0 | 0.1521261 | 0.04043407 | 0 | 0 | 0 | 0 | 4.639453 | 0.1388182 | 0.05577402 | 0.07329898 | 0.01462028 | 0 | 0.0001182279 | 0 | 0 | 0 | 0.4946383 | 0.6773813 | 0.3998014 | 0.1122791 | 245.8578
1 | 91.7944 | 0 | 0.01064786 | 0 | 0.1494774 | 0 | 7.624352 | 0 | 0 | 0 | 0 | 0.1301091 | 0 | 0 | 0.0232941 | 0 | 0 | 0.002120151 | 0.01941948 | 0.01237236 | 0 | 0.0006909032 | 3.111162e-05 | 0.05377007 | 0 | 0 | 0.1014187 | 0.07789436 | 0 | 0 | 226.6735
5 | 82.06688 | 0 | 0 | 0 | 1.199727 | 0 | 0.1131428 | 0 | 0 | 0.05922202 | 0.02466357 | 0.5691811 | 0.5792772 | 12.8213 | 0.223536 | 0.01393588 | 0.5582201 | 0 | 0.1668494 | 0 | 0.01081907 | 0 | 0 | 0.570625 | 0.4193643 | 0.0382375 | 0.08936522 | 0.4756507 | 0 | 0 | 266.9438
6 | 95.52385 | 0.2038449 | 0.03992732 | 0 | 2.823226 | 0 | 0 | 0 | 0.7517126 | 0.0009684515 | 0.01580413 | 0.004389873 | 0 | 0 | 0.08147391 | 0.03692004 | 0.1628615 | 0.02794715 | 0.04100154 | 0.002060054 | 0.004702297 | 0 | 0 | 0.05879733 | 0.01794185 | 0.08863419 | 0 | 0.1139371 | 0 | 0 | 211.6769
4 | 90.1062 | 0.03954299 | 0.1041507 | 0 | 0.8892545 | 0 | 7.54361 | 0.06968646 | 0.0283413 | 0.00632949 | 0.004482655 | 0.3306003 | 0.02451938 | 0 | 0.0382385 | 0.366942 | 0.2724696 | 0.008320495 | 0 | 0.02921645 | 0 | 0 | 4.944297e-05 | 0 | 0.04046407 | 0 | 0 | 0.05486976 | 0.001137143 | 0.04157209 | 99.87138
5 | 94.14291 | 1.504065 | 1.009734 | 1.74985 | 0.6980126 | 0 | 0 | 0 | 0.1045882 | 0 | 0.01059424 | 0 | 0.01992763 | 0.1565278 | 0 | 0.005215165 | 0.2938298 | 0.05138706 | 0 | 0.002149774 | 0.003245778 | 0 | 0.000592655 | 0 | 0 | 0 | 0.09376724 | 0.1406635 | 0.01294295 | 0 | 210.2614
6 | 96.677 | 1.057039 | 0.07140448 | 0 | 0.534708 | 0.08925612 | 0.173231 | 0 | 0.2255746 | 0 | 0 | 0.0177978 | 0.08471125 | 0.2646039 | 0 | 0 | 0.4319252 | 0.04720992 | 0 | 0 | 0 | 0.01827756 | 2.166131e-05 | 0 | 0 | 0.1626667 | 0.04346765 | 0.08781173 | 0.0126333 | 0.0006582051 | 140.4501
1 | 92.43912 | 0 | 0.1547706 | 0 | 0.2098536 | 0.1825379 | 0 | 0.03056042 | 0.2160456 | 2.954997 | 0 | 0.05796913 | 0.4405338 | 0.7650697 | 0.04822924 | 0 | 0 | 0 | 0 | 0 | 0.08533493 | 0.07612235 | 0.0002114377 | 0 | 0.2028069 | 1.530851 | 0 | 0.5217615 | 0.08322813 | 0 | 350.1739
4 | 90.62559 | 0.127962 | 0.02372425 | 0 | 0.9593613 | 0 | 7.078568 | 0.1025202 | 0.02263671 | 0.0007702601 | 8.653751e-05 | 0.2654274 | 0 | 0.04418371 | 0.0315253 | 0.1810693 | 0.2028718 | 0.01048679 | 0.02241209 | 0.02805779 | 0 | 0.006337556 | 8.218103e-05 | 0 | 0.1540726 | 0 | 0 | 0.07256716 | 0 | 0.03968865 | 174.1924
2 | 90.86082 | 0.05359334 | 0 | 0 | 0.1969147 | 0 | 8.024973 | 0 | 0 | 0.06433493 | 0 | 0.4057361 | 0 | 0 | 0.04126786 | 0.08009879 | 0.1198872 | 0 | 0 | 0.005482956 | 0 | 0 | 0 | 0.08620395 | 0 | 0 | 0.01112308 | 0.04956081 | 0 | 0 | 162.8979
1 | 84.15289 | 0.3684062 | 0.02952653 | 0 | 0.01371755 | 0.006199936 | 0 | 0 | 0.8285553 | 0 | 0.01396623 | 0.04889587 | 2.281297 | 11.86386 | 0 | 0 | 0.1602557 | 0.06774832 | 0.04134859 | 0.01330659 | 0 | 0 | 2.477648e-06 | 0 | 0 | 0 | 0 | 0.08769595 | 0.02233339 | 0 | 272.1783
4 | 96.11068 | 0.9271618 | 1.399463 | 0.2572257 | 0.1920192 | 0.008683555 | 0.175768 | 0 | 0.1131906 | 0 | 0.006620789 | 0 | 0 | 0.1078753 | 0 | 0.02984269 | 0.2930473 | 0.03256485 | 0 | 0.003081901 | 0.01460216 | 0.01071024 | 0.00335908 | 0 | 0 | 0.1565238 | 0.01795745 | 0.1265991 | 0.001053741 | 0.01197015 | 141.8389
5 | 85.7216 | 0.9814112 | 0.03469638 | 0 | 0.3034984 | 0 | 0 | 0 | 0.5281501 | 0.1024472 | 0 | 0 | 0.2064094 | 11.4656 | 0.04444123 | 0.1359656 | 0.05865275 | 0 | 0.005771186 | 0 | 0 | 0.03417161 | 0 | 0 | 0.2074325 | 0 | 0 | 0.1365938 | 0 | 0.03316333 | 248.5324
2 | 88.69758 | 0.1200744 | 0.03602644 | 0 | 3.925126 | 0 | 6.779933 | 0.02208232 | 0.01047164 | 0.005323012 | 0 | 0.1207849 | 0.02989144 | 0 | 0.02989869 | 0.07245202 | 0 | 0 | 0 | 0.01549373 | 0 | 0.02712327 | 0 | 0.02615873 | 0.07815793 | 0 | 0 | 0 | 0 | 0.00342539 | 187.7419
1 | 86.02408 | 0.250551 | 0.196709 | 0 | 0.5435615 | 0 | 0.7486836 | 0.005286975 | 0.1313066 | 0 | 0.0667524 | 0.09019706 | 4.42175 | 2.295507 | 0 | 3.840447 | 0 | 0.2037263 | 0.01386887 | 0.02317078 | 0.1844054 | 0 | 5.797987e-05 | 0.1671266 | 0 | 0.02636897 | 0.5066832 | 0.2597629 | 0 | 0 | 297.6464
1 | 95.6891 | 0 | 0.008180019 | 0 | 3.556528 | 0 | 0 | 0.1459232 | 0.1234742 | 0.05557135 | 0 | 0 | 0.02884223 | 0 | 0.005908723 | 0 | 0 | 0 | 0 | 0.004479005 | 0 | 0.02347011 | 0 | 0.1615297 | 0.1639969 | 0 | 0 | 0.02907419 | 0 | 0.00392122 | 275.6324
5 | 91.71308 | 0.7394168 | 0.06374102 | 0 | 0.4546589 | 0.03554606 | 0.3872662 | 0 | 0.4683593 | 0 | 0.04167757 | 0 | 4.900805 | 0 | 0.04569136 | 0 | 0.7977326 | 0.02636868 | 0 | 0.006240184 | 0.001393237 | 0.05286625 | 0.0001094245 | 0.002092208 | 0 | 0 | 0.04307969 | 0.2068403 | 0.01303414 | 0 | 171.2094
6 | 94.30087 | 0 | 0.04462259 | 0 | 0.3035006 | 0 | 4.539958 | 0.01174127 | 0 | 0 | 0 | 0.175504 | 0.0318493 | 0 | 0 | 0.03944812 | 0.3018425 | 0.01259256 | 0 | 0.0009343117 | 0.005898708 | 0 | 0 | 0 | 0 | 0.1337903 | 0 | 0.09280313 | 0.004649573 | 0 | 135.9504
1 | 85.66363 | 0.2886865 | 0 | 0 | 1.473084 | 0 | 0 | 0 | 0.4979191 | 0 | 0.1154085 | 0.1049764 | 1.249482 | 8.925033 | 0 | 0 | 0 | 1.0061 | 0.2445503 | 0.07720014 | 0 | 0 | 0.0002073071 | 0 | 0 | 0 | 0.2832355 | 0.04926722 | 0.0212224 | 0 | 374.5462
5 | 96.42071 | 0 | 0.01126954 | 0 | 2.874557 | 0 | 0.08165078 | 0.1027208 | 0.08442178 | 0 | 0 | 0.06905095 | 0 | 0.1010826 | 0.004251509 | 0.09846084 | 0 | 0.01627171 | 0 | 0.0218848 | 0 | 0 | 0 | 0 | 0 | 0.07138515 | 0 | 0.02675222 | 0.009886568 | 0.005646786 | 216.5448
5 | 90.86046 | 0 | 0 | 0.4441375 | 4.825552 | 0.007964132 | 3.247756 | 0 | 0.05664166 | 0.01178352 | 0.004601305 | 0.1090563 | 0 | 0 | 0.01986432 | 0.0964978 | 0.05739351 | 0.02466658 | 0 | 0.0007571554 | 0.01393906 | 0.01687477 | 1.604709e-05 | 0 | 0 | 0.1375589 | 0 | 0.06448206 | 0 | 0 | 116.2221
1 | 94.98031 | 0.08590733 | 0.0002184042 | 0 | 0.7992412 | 0 | 2.477591 | 0 | 0 | 0 | 0 | 0 | 0.07891665 | 0 | 0.008959391 | 0 | 0.9725233 | 0 | 0 | 0.008671485 | 0 | 0.09903914 | 0 | 0.03839099 | 0.3753718 | 0 | 0 | 0.07389279 | 0 | 0.0009677511 | 271.3434
5 | 98.19879 | 0.08208587 | 0.021799 | 0 | 0.6615129 | 0.06757549 | 0.4513414 | 0.0259725 | 0.04792657 | 0 | 0.008569194 | 0.01004329 | 0 | 0.01284198 | 0 | 0.03489209 | 0.1798539 | 0.01891065 | 0 | 0.0003502533 | 0 | 0 | 7.126441e-05 | 0 | 0 | 0.1319476 | 0 | 0.03484548 | 0.01066934 | 0 | 164.3786
1 | 95.86066 | 0 | 0.01812784 | 0 | 1.221905 | 0 | 1.02862 | 0.34915 | 0.01874473 | 0 | 0 | 0.8705151 | 0.006487243 | 0 | 0.09095297 | 0.039558 | 0 | 0.01210664 | 0.003355463 | 0.01042179 | 0 | 0 | 0 | 0.09097903 | 0.02146061 | 0 | 0.1651468 | 0.1367013 | 0.05511081 | 0 | 251.8863
4 | 94.1243 | 3.176163 | 0.5513434 | 0.36498 | 0.7893468 | 0 | 0.1121505 | 0.1442467 | 0.04397267 | 0.05778296 | 0 | 0 | 0 | 0.1188508 | 0 | 0.1676001 | 0 | 0.01429592 | 0.01463317 | 0 | 0 | 0.01208553 | 0.0005351009 | 0 | 0.1470495 | 0.1111425 | 0 | 0.04952373 | 0 | 0 | 195.6144
1 | 95.18661 | 0.0643936 | 0.01126534 | 0 | 0.4086498 | 0 | 0.4264323 | 0 | 0 | 0 | 0.06756959 | 0.3799239 | 0 | 0 | 0.1801654 | 0 | 2.706709 | 0.005557535 | 0.02126607 | 0.02909129 | 0 | 0 | 0 | 0 | 0 | 0 | 0 | 0.3844266 | 0.1279422 | 0 | 224.6555
2 | 95.69529 | 0.4282959 | 0 | 2.306841 | 0.02060689 | 0 | 0.7631627 | 0 | 0 | 0.01675582 | 0.013726 | 0 | 0.08358196 | 0 | 0.02200719 | 0 | 0.2405696 | 0 | 0 | 0 | 0.004245194 | 0 | 0 | 0.06277102 | 0.2812169 | 0 | 0 | 0.06093147 | 0 | 0 | 222.2193
1 | 92.22295 | 0.0913286 | 0 | 0 | 2.440789 | 2.694179 | 0 | 0.5958843 | 0.04857277 | 0.04092823 | 0 | 0.8380852 | 0.08861113 | 0.3369556 | 0 | 0.1015628 | 0 | 0 | 0 | 0.01079267 | 0 | 0.02617748 | 3.639537e-05 | 0.09648917 | 0.3409615 | 0 | 0 | 0.02015551 | 0 | 0.005535998 | 218.3054
1 | 89.16802 | 0 | 0 | 0 | 2.083382 | 4.076993 | 0.4909725 | 0 | 0.06807603 | 0.04185708 | 0 | 0 | 0 | 0.04535451 | 0.2432649 | 0.8797851 | 1.188414 | 0.2355618 | 0.04199843 | 0.02555751 | 0 | 0.1811215 | 0 | 0.6475292 | 0.2232453 | 0 | 0.2341956 | 0.1246696 | 0 | 0 | 268.3953
1 | 86.72305 | 0.03360849 | 0.02759357 | 0 | 0.4332842 | 0 | 0 | 0 | 0.3694996 | 0 | 0.0447421 | 0.04593668 | 1.907685 | 10.06549 | 0 | 0 | 0.09512344 | 0.16378 | 0.01214939 | 0.02643209 | 0 | 0 | 4.431743e-05 | 0 | 0 | 0 | 0 | 0 | 0.05158728 | 0 | 252.4137
5 | 85.96435 | 0.3733597 | 0.04224173 | 0.005289651 | 0.4331115 | 0.005356072 | 0 | 0 | 0.606454 | 0 | 0.01142598 | 0 | 3.610789 | 8.491631 | 0 | 0.1232542 | 0.2927643 | 0 | 0 | 0.008413265 | 0 | 0 | 4.965773e-05 | 0 | 0 | 0 | 0 | 0.01217628 | 0 | 0.01933753 | 226.1884
1 | 91.70235 | 0 | 0 | 0 | 4.906299 | 0.03925849 | 0.3323836 | 0.1897826 | 0.08707795 | 0 | 0 | 0 | 0.12325 | 0 | 0.05946119 | 0.1858779 | 0 | 0 | 0 | 0.06375985 | 0 | 0.1656369 | 0 | 0.2231113 | 0.3361755 | 1.569526 | 0 | 0 | 0.01605292 | 0 | 282.2355
3 | 80.76955 | 0 | 0.01103345 | 0 | 1.034732 | 0.01318569 | 0.1557506 | 0.2262475 | 0.3607953 | 0 | 0 | 0.006268719 | 3.166157 | 10.71062 | 0.04697795 | 0.2823213 | 0.03172768 | 0 | 0 | 0.04174154 | 0.02489266 | 0.2031012 | 0 | 0.5351622 | 0.6110028 | 1.696754 | 0 | 0.07198343 | 0 | 0 | 314.9652
5 | 97.61757 | 0.8299124 | 0.052696 | 0 | 0.01074306 | 0.06726417 | 0.7883098 | 0.08856081 | 0.03020448 | 0 | 0 | 0.01908205 | 0 | 0.08144413 | 0.009706704 | 0.02762784 | 0.1048552 | 0.02599197 | 0 | 0 | 0.003306295 | 0.008239856 | 0 | 0.03006484 | 0 | 0.06848513 | 0.06378536 | 0.06826664 | 0.003884777 | 0 | 87.96819
1 | 94.41673 | 0.04275095 | 0.02148942 | 0 | 3.202008 | 0 | 0 | 0 | 0.3971151 | 0 | 0.04286227 | 0.01606973 | 0.05523197 | 0 | 0.1840206 | 0 | 0.5219676 | 0.2465632 | 0 | 0.02276005 | 0.005665428 | 0.08979679 | 0 | 0.3124253 | 0.2309862 | 0 | 0.09946207 | 0.09209131 | 0 | 0 | 270.9739
1 | 81.36456 | 0.0511162 | 0.03294499 | 0 | 1.839779 | 0 | 0.002022971 | 0 | 0.2667749 | 0 | 0.09111614 | 0.03204259 | 4.121009 | 10.48586 | 0 | 0.0611321 | 0.4337077 | 0.1349827 | 0 | 0 | 0 | 0 | 0 | 0 | 0 | 0.6129725 | 0 | 0.3405859 | 0.1293949 | 0 | 371.6095
1 | 82.61514 | 0.05570933 | 0.0369017 | 0 | 0.5045622 | 0 | 0 | 0 | 0.3635257 | 0.1528345 | 0.04758 | 0.0340187 | 0.1406946 | 15.85677 | 0 | 0.01312324 | 0 | 0.04232851 | 0 | 0 | 0 | 0 | 1.795234e-05 | 0 | 0 | 0 | 0.02385256 | 0.1129389 | 0 | 0 | 252.0991
5 | 91.59572 | 0.05781009 | 0.0007515525 | 0 | 0.3252891 | 0 | 6.825501 | 0 | 0 | 0 | 0.01371695 | 0.7395166 | 0 | 0 | 0 | 0.03084676 | 0 | 0.02040397 | 0 | 0 | 0.01155827 | 0 | 0 | 0.04279483 | 0.185048 | 0 | 0 | 0.0996458 | 0.05139891 | 0 | 115.3281
5 | 94.11357 | 0 | 0.03529972 | 0.0513988 | 0.34597 | 0.01203075 | 4.867524 | 0.009682028 | 0 | 0 | 0 | 0.2036783 | 0.006407476 | 0 | 0 | 0.09999889 | 0.004326716 | 0.004605261 | 0 | 0.02500528 | 0 | 0.01119969 | 0 | 0 | 0 | 0.106242 | 0 | 0.03213264 | 0.009843524 | 0.06108382 | 117.5918
5 | 89.63176 | 0.788063 | 0.1828308 | 0.1359063 | 0.8623261 | 0 | 0.1147957 | 0 | 0.7371161 | 0 | 0.01746709 | 0 | 6.144765 | 0 | 0.08357826 | 0 | 0.5568522 | 0.01862407 | 0 | 0 | 0.02049175 | 0 | 0 | 0.05952104 | 0.3507738 | 0.01855265 | 0 | 0.2467453 | 0.02982896 | 0 | 248.1044
5 | 92.36501 | 1.683737 | 0.02504701 | 0.01986239 | 0.177135 | 0 | 0.2001128 | 0 | 0.5283313 | 1.051677 | 0.02949953 | 0.0099706 | 1.98678 | 0 | 0.07826643 | 0.1020531 | 0.6180376 | 0 | 0 | 0 | 0 | 0.07160091 | 0 | 0.1487852 | 0.2986948 | 0.3391793 | 0 | 0.2314204 | 0.03479732 | 0 | 165.7902
4 | 94.95094 | 3.431435 | 0 | 0 | 0.09750651 | 0 | 0.2579165 | 0.04454735 | 0.1931251 | 0.04526492 | 0 | 0 | 0.07066857 | 0.1601155 | 0.0412094 | 0.1528052 | 0 | 0.003601453 | 0 | 0 | 0 | 0.01185931 | 0.003007729 | 0.007112878 | 0.1989459 | 0.2146684 | 0 | 0.110957 | 0.004317642 | 0 | 130.232
1 | 98.58258 | 0.08201062 | 0 | 0.260403 | 0 | 0.01468263 | 0.2458756 | 0.1036001 | 0 | 0.002702319 | 0 | 0.00324446 | 0.04069572 | 0.1028028 | 0.03004664 | 0.07580758 | 0.1183499 | 0 | 0 | 0 | 0 | 9.727597e-05 | 1.6972e-05 | 0.1333442 | 0.2035501 | 0 | 0 | 0.0001892713 | 0 | 0 | 188.695
1 | 87.7087 | 0.1666304 | 0 | 0 | 3.766546 | 4.788638 | 0.9351711 | 0.1843583 | 0.05229659 | 0.1944431 | 0 | 0.04407889 | 0 | 0 | 0.3410462 | 0 | 0.2651925 | 0.1485363 | 0.07549053 | 0.001626292 | 0 | 0.01383454 | 0.0001784606 | 0.8064053 | 0.399206 | 0 | 0 | 0.1076192 | 0 | 0 | 332.0755
1 | 99.10909 | 0.006603529 | 0 | 0 | 0 | 0 | 0.01109025 | 0.2267134 | 0.004054805 | 0.002341696 | 0.008228247 | 0.2272361 | 0.01559101 | 0 | 0.0269606 | 0.04157828 | 0 | 0.02088937 | 0.0222351 | 0 | 0 | 0 | 1.440534e-05 | 0.1076182 | 0.1086552 | 0 | 0 | 0.0568321 | 0.004272498 | 0 | 167.048
1 | 95.63336 | 0.0835189 | 0 | 0 | 0.6273019 | 0 | 1.399137 | 0 | 0 | 0.006774711 | 0.02204682 | 0.02539857 | 0 | 0 | 0.1183493 | 0.004097483 | 1.580274 | 0 | 0 | 0.00593476 | 0 | 0 | 2.468553e-05 | 0.1027175 | 0.2280568 | 0 | 0 | 0.1630054 | 0 | 0 | 217.6219
1 | 90.53872 | 0.150786 | 0 | 0 | 0.1711191 | 0 | 6.689299 | 0.351837 | 0 | 0.1049309 | 0 | 0.07771207 | 0.3037885 | 0.1781185 | 0.06404407 | 0.09834743 | 0 | 0 | 0 | 0 | 0 | 0.2924449 | 0 | 0.2828808 | 0.6674991 | 0 | 0 | 0 | 0 | 0.02847241 | 264.003
4 | 95.63508 | 0.9195263 | 0.4181313 | 0.7391643 | 0.2889556 | 0.1013418 | 1.412613 | 0 | 0 | 0 | 0 | 0.05138779 | 0 | 0 | 0.02840035 | 0.02851667 | 0 | 0 | 0 | 0.004471606 | 0 | 0.0753804 | 0 | 0.03127988 | 0.1097439 | 0 | 0 | 0.1508428 | 0 | 0.005164818 | 53.3204
4 | 87.23066 | 0.1804716 | 0.05374454 | 0 | 0.4494033 | 0.05267311 | 0.3033301 | 0.2282668 | 0.5891334 | 0 | 0.007385253 | 0.01212767 | 6.801429 | 3.803754 | 0 | 0.02352163 | 0.09960393 | 0 | 0 | 0.0113827 | 0 | 0 | 0 | 0 | 0.03800452 | 0 | 0 | 0.1004706 | 0.01463836 | 0 | 214.5358
6 | 91.2991 | 0.241896 | 0.06697055 | 0 | 2.340511 | 0 | 0 | 0 | 0.5041583 | 0 | 0.02118735 | 0 | 0.6039844 | 3.291062 | 0.1795753 | 0 | 0.7919662 | 0.03459228 | 0.04211306 | 0 | 0.02506452 | 0 | 0 | 0.09669725 | 0 | 0 | 0.1308041 | 0.2978977 | 0.03242382 | 0 | 202.0515
1 | 82.37868 | 0.1329461 | 0.04324121 | 0.01832851 | 7.406991 | 0 | 0 | 0.02583785 | 0.1286527 | 0 | 0.1115104 | 0.1322648 | 6.906909 | 1.99178 | 0 | 0 | 0.02678603 | 0.3933032 | 0 | 0.03105059 | 0 | 0 | 0 | 0 | 0 | 0 | 0 | 0.157736 | 0.1139772 | 0 | 339.0889
1 | 87.84811 | 0.1424821 | 0.05571846 | 0 | 0 | 0 | 0 | 0 | 0.4305999 | 0 | 0.05413109 | 0.01331766 | 4.274126 | 6.90043 | 0.006553411 | 0 | 0.1355639 | 0.03399203 | 0.006690195 | 0.0197507 | 0 | 0 | 0 | 0 | 0 | 0 | 0 | 0.07853148 | 0 | 0 | 236.8364
1 | 90.75051 | 0.04450667 | 0 | 0 | 6.607904 | 0.3261369 | 0.08623871 | 0.2037279 | 0.02704566 | 0 | 0.06623635 | 0.6376817 | 0 | 0 | 0.2104095 | 0.2374194 | 0 | 0.4787802 | 0.0390021 | 0.01179787 | 0 | 0.01430007 | 0 | 0.1435785 | 0 | 0 | 0.07595498 | 0.03876608 | 0 | 0 | 262.3827
1 | 91.31943 | 0 | 0.01631795 | 0 | 0.6993827 | 0.09878388 | 6.510202 | 0 | 0 | 0 | 0.02448128 | 0.1197956 | 0 | 0 | 0.03097455 | 0 | 0.8931261 | 0 | 0 | 0.0304383 | 0 | 0 | 0 | 0 | 0.04996251 | 0 | 0 | 0.1871246 | 0.01998289 | 0 | 222.7624
5 | 90.03492 | 0 | 0 | 0 | 2.27835 | 0 | 6.388298 | 0 | 0 | 0 | 0.009950209 | 0.4468086 | 0 | 0 | 0.000327289 | 0.06316958 | 0 | 0.02681248 | 0 | 0.04380893 | 0.01383091 | 0 | 0 | 0.03171111 | 0 | 0.5377524 | 0 | 0.103094 | 0.02116724 | 0 | 206.0682
3 | 97.29443 | 0.579044 | 0.03706302 | 0 | 0.7744793 | 0 | 0.3339022 | 0.1804294 | 0.0731856 | 0.05113421 | 0 | 0 | 0.03512345 | 0.13152 | 0.03722912 | 0.04360821 | 0 | 0 | 0 | 0 | 0 | 0.05744323 | 6.250975e-05 | 0.06493887 | 0.2743225 | 0 | 0 | 0.03208809 | 0 | 0 | 232.2704
1 | 95.66546 | 0.02683787 | 0.03278053 | 0 | 1.11622 | 0 | 0.7678142 | 0.01113583 | 1.129571 | 0 | 0.03938891 | 0 | 0.2767785 | 0 | 0.1812844 | 0.164069 | 0 | 0.02419264 | 0 | 0 | 0 | 0 | 1.714366e-05 | 0.2084152 | 0.2627279 | 0 | 0 | 0.08470972 | 0.008598211 | 0 | 247.5244
6 | 94.13828 | 0.02770972 | 0.04204211 | 0 | 4.99119 | 0 | 0 | 0 | 0.6569094 | 0 | 0.01802882 | 0 | 0 | 0 | 0 | 0 | 0.01898536 | 0.03703192 | 0 | 0.002000714 | 0.005902291 | 0 | 4.470418e-07 | 0 | 0 | 0 | 0 | 0.06191592 | 0 | 0 | 187.4856
4 | 94.71787 | 0 | 1.141974 | 1.83145 | 0.3016984 | 0.1197367 | 0.2578868 | 0.2468693 | 0.157166 | 0 | 0 | 0.1232589 | 0.04436908 | 0.03648986 | 0.00872396 | 0.181041 | 0.2598004 | 0.02900512 | 0 | 0.001601833 | 0 | 0 | 0.003930561 | 0 | 0 | 0.3026342 | 0 | 0.1799369 | 0 | 0.05455441 | 96.03136
1 | 94.3606 | 0.06275553 | 2.635348 | 0 | 0.558006 | 0 | 0.606324 | 0.3022723 | 0.4236499 | 0.1024654 | 0.004683061 | 0.01574485 | 0.1891267 | 0.225246 | 0 | 0.04108398 | 0 | 0 | 0 | 0 | 0.07290438 | 0 | 0 | 0.03592262 | 0.3122961 | 0 | 0 | 0.03550209 | 0.01607315 | 0 | 242.4495
4 | 97.00763 | 0.8293471 | 0.0419629 | 0.0413243 | 0.3759154 | 0.03776385 | 0.678419 | 0.1934601 | 0.02464546 | 0 | 0 | 0.005621902 | 0.02995875 | 0.2709362 | 0 | 0.08860788 | 0 | 0.001786298 | 0 | 0 | 0.004342129 | 0.03457683 | 1.31261e-05 | 0.05329446 | 0.2034046 | 0.04943877 | 0 | 0.01831664 | 0.009235297 | 0 | 98.05864
5 | 89.64967 | 0.06853596 | 0.006295393 | 0 | 0.8645349 | 0 | 8.722619 | 0.1314307 | 0 | 0 | 0 | 0.1176566 | 0 | 0.0704007 | 0.01328969 | 0.08136331 | 0 | 0.007376241 | 0 | 0 | 0 | 0 | 4.900014e-05 | 0 | 0 | 0 | 0.1693964 | 0.07895967 | 0 | 0.01842557 | 149.5583
1 | 92.6737 | 1.377814 | 0.03726079 | 0 | 0 | 0.01022999 | 0.1482357 | 0.186414 | 0.4485343 | 1.407412 | 0 | 0.05350686 | 2.007547 | 0.1948039 | 0.03261901 | 0.04294797 | 0.2977976 | 0.004893777 | 0.01097054 | 0 | 0 | 0 | 2.346045e-05 | 0 | 0 | 0.6687655 | 0 | 0.2369239 | 0.1596018 | 0 | 316.4634
6 | 92.86436 | 0.06461393 | 0.04453673 | 0 | 1.19222 | 0.02851056 | 0.4556082 | 0.007354562 | 0.3394768 | 0 | 0.01925087 | 0 | 0.7455402 | 3.470528 | 0.03959276 | 0 | 0.6069027 | 0.01979286 | 0 | 0 | 0 | 0 | 0.0001171277 | 0 | 0 | 0 | 0 | 0.09480462 | 0.006792112 | 0 | 210.2842
4 | 94.28097 | 0.1667536 | 1.797296 | 0.7344911 | 0.133034 | 0 | 1.883602 | 0.1074307 | 0 | 0.06417251 | 0 | 0.04888688 | 0 | 0.07056905 | 0 | 0.0598936 | 0 | 0 | 0.004070528 | 0.006420808 | 0 | 0.01835433 | 0 | 0.1903876 | 0.3627856 | 0 | 0 | 0.03808316 | 0 | 0.03280116 | 238.5092
5 | 89.6581 | 0.0637959 | 0.02637086 | 0 | 0.9715251 | 0 | 8.676948 | 0.02129696 | 0.01885561 | 0 | 0 | 0.1825048 | 0 | 0 | 0.0656184 | 0.2354593 | 0 | 0 | 0 | 0.007655789 | 0 | 0 | 3.428713e-05 | 0 | 0 | 0 | 0.02217419 | 0.04283278 | 0.006831679 | 0 | 116.0603
1 | 89.99925 | 0.05343089 | 0.04201574 | 0 | 0 | 0.05641686 | 0 | 0 | 0.3827134 | 0 | 0.009130586 | 0.02408623 | 3.949552 | 5.247046 | 0 | 0 | 0 | 0 | 0 | 0.01293858 | 0 | 0 | 5.005737e-05 | 0 | 0 | 0 | 0 | 0.2233674 | 0 | 0 | 257.2686
1 | 92.52866 | 0.01566774 | 0 | 0 | 0.09565647 | 0.01558216 | 6.075819 | 0.194042 | 0 | 0 | 0 | 0.0652576 | 0 | 0 | 0.06478152 | 0.01830621 | 0.1746127 | 0 | 0 | 0.0003007916 | 0 | 0.04813815 | 8.043452e-05 | 0.2666182 | 0 | 0 | 0.2525431 | 0.1751675 | 0 | 0.008763197 | 209.6685
1 | 93.04071 | 0 | 0.01609362 | 0 | 3.47006 | 0 | 0.8199713 | 0.3333618 | 0 | 0.03237448 | 0 | 0.547909 | 0.7103923 | 0.3394452 | 0.07168634 | 0 | 0 | 0.01304782 | 0.003374821 | 0.000798441 | 0 | 0.008266445 | 0 | 0.1154576 | 0.3529166 | 0 | 0 | 0.09582376 | 0.02831036 | 0 | 305.6954
6 | 96.09238 | 0.1401399 | 0.02593616 | 0 | 0.9520003 | 0.03428201 | 0.2181919 | 0 | 0.4014906 | 0 | 0.02301844 | 0 | 0 | 0 | 0.1938525 | 0 | 0.3483848 | 0.007109351 | 0.6153564 | 0.005362794 | 0.02513736 | 0.03510175 | 1.61199e-05 | 0.3133039 | 0.2331247 | 0.1200052 | 0.01100557 | 0.2047957 | 0 | 0 | 198.7798
4 | 94.13857 | 3.495476 | 0 | 0 | 0.3322516 | 0 | 0.4808733 | 0.01087587 | 0.272782 | 0.04701451 | 0.004574069 | 0.03168239 | 0.2468224 | 0.2533025 | 0.009712044 | 0.100998 | 6.471144e-05 | 0.003021874 | 0 | 0 | 0 | 0.0009612024 | 0.00285538 | 0.03786745 | 0.1697551 | 0.2380459 | 0 | 0.0930692 | 0.02942227 | 0 | 118.8718
6 | 99.28756 | 0 | 0.01495162 | 0 | 0.1480682 | 0.06809913 | 0.05294183 | 0 | 0 | 0 | 0.007520239 | 0 | 0 | 0 | 0.006159209 | 0.006391611 | 0.2219697 | 0.02328847 | 0 | 0 | 0 | 0 | 0 | 0 | 0 | 0.09029181 | 0 | 0.06903714 | 0.003721467 | 0 | 90.73199
1 | 91.45349 | 0.06856278 | 0.03371529 | 0 | 2.270173 | 4.26494 | 1.023003 | 0.02634914 | 0 | 0 | 0.01523048 | 0.3436881 | 0 | 0 | 0 | 0.05996281 | 0.2193646 | 0 | 0 | 0.02147841 | 0.04886511 | 0 | 9.298031e-05 | 0 | 0 | 0 | 0 | 0.1173633 | 0.03372092 | 0 | 211.8075
6 | 94.48564 | 0.09231725 | 0.05717776 | 0 | 2.856698 | 0.05282137 | 1.408454 | 0 | 0.08695584 | 0 | 0.01686547 | 0 | 0 | 0 | 0.06812567 | 0.009715599 | 0.4091606 | 0.0454259 | 0 | 0 | 0.01262337 | 0.02584926 | 1.949822e-05 | 0 | 0 | 0.259621 | 0 | 0.1125284 | 0 | 0 | 116.7705
1 | 98.79758 | 0.02044481 | 0.01142325 | 0 | 0.1082525 | 0 | 0.01715405 | 0.08601334 | 0.00503169 | 0.02128877 | 0 | 0.5658555 | 0.02803386 | 0.04126932 | 0 | 0.003693994 | 0 | 0 | 0.006547762 | 0.004948132 | 0 | 0 | 3.726081e-05 | 0.05251131 | 0.2058074 | 0 | 0 | 0.02410258 | 0 | 0 | 195.3926
5 | 89.82645 | 0 | 0.01965933 | 0 | 0.5347518 | 0 | 8.93468 | 0.04298242 | 0 | 0 | 0 | 0.2305971 | 0 | 0 | 0 | 0.1409239 | 0 | 0.003321212 | 0 | 0.01305754 | 0.003787721 | 0.003248069 | 0 | 0 | 0.08819613 | 0.09871701 | 0 | 0.04270105 | 0.01692075 | 0 | 97.60189
3 | 92.34719 | 0.02184444 | 0.03809204 | 0 | 0.06898334 | 0.0489334 | 5.647503 | 0 | 0.04804659 | 0 | 0 | 0.1976929 | 0.04182081 | 0 | 0.01467967 | 0.2582323 | 0.250793 | 0 | 0.01991183 | 0.01218661 | 0.02913459 | 0.0072067 | 0.0001135833 | 0.1201878 | 0.2490086 | 0.4430255 | 0 | 0.1354112 | 0 | 0 | 25
1 | 94.86015 | 0.08829811 | 0 | 0 | 2.215628 | 1.128385 | 0 | 0.4778616 | 0 | 0 | 0 | 0.6827142 | 0.005997133 | 0 | 0.09361082 | 0.04709249 | 0 | 0.07115299 | 0.01114842 | 0.008363075 | 0.009453601 | 0.02905729 | 0 | 0.1181751 | 0 | 0 | 0.1017964 | 0.05111308 | 0 | 0 | 182.9202
1 | 85.32659 | 0.1066021 | 0 | 0 | 1.22013 | 0 | 0.09558214 | 0 | 0.2495268 | 0 | 0.07705235 | 0.1340787 | 1.3268 | 8.97693 | 0 | 0.3845392 | 0 | 0.5452972 | 0.05715273 | 0.04562661 | 0 | 0 | 0.0002546883 | 0 | 0 | 0.1359702 | 0.8698965 | 0.4479715 | 0 | 0 | 400.2716
1 | 98.63554 | 0 | 0.004933744 | 0 | 1.000577 | 0 | 0.03738809 | 0.1054754 | 0 | 0 | 0 | 0.0156788 | 0.01677551 | 0.003850946 | 0.00132501 | 0 | 0 | 0 | 0.007824152 | 0.002913006 | 0 | 0 | 2.522804e-05 | 0.05514576 | 0 | 0.04410929 | 0.06844164 | 0 | 0 | 0 | 220.119
1 | 99.08867 | 0.2076412 | 0.2330163 | 0.1359446 | 0 | 0 | 0 | 0.09371162 | 0 | 0.02329236 | 0 | 0.0001194175 | 0.02034399 | 0 | 0.005732983 | 0.0006654382 | 0 | 0 | 0.004632216 | 0 | 0 | 0 | 0 | 0.07401962 | 0.09835749 | 0 | 0 | 0.01385407 | 0 | 0 | 172.8814
1 | 94.98235 | 0.1745988 | 2.590301 | 0.1444942 | 0.01005378 | 0 | 0.7983878 | 0.1909647 | 0.06116775 | 0.07017125 | 0.01147565 | 0.07167797 | 0.08817317 | 0.1015825 | 0.04591317 | 0 | 0.2061447 | 0 | 0 | 0 | 0 | 0 | 0 | 0.1865346 | 0.2654867 | 0 | 0 | 0.000526528 | 0 | 0 | 204.1906
1 | 87.86027 | 0.04985224 | 0.09216187 | 0.8530708 | 1.31829 | 0 | 8.037153 | 0 | 0.003846699 | 0 | 0.03056588 | 0.070699 | 0 | 0 | 0.05396517 | 0 | 1.276203 | 0 | 0.01796095 | 0.01704854 | 0 | 0 | 9.71747e-05 | 0 | 0 | 0 | 0.03686006 | 0.219063 | 0.06289481 | 0 | 222.5704
1 | 87.96089 | 1.779061 | 0.00346155 | 0 | 1.512127 | 0.06037954 | 7.552409 | 0 | 0 | 0 | 0 | 0.1265986 | 0 | 0 | 0.01019138 | 0 | 0.4880694 | 0 | 0.04297514 | 0.01321246 | 0 | 0.06610893 | 0 | 0 | 0.07802153 | 0 | 0.08104076 | 0.1861382 | 0.007501684 | 0.03181116 | 232.0256
5 | 95.69836 | 1.040086 | 1.258874 | 0.5089684 | 0.5529335 | 0.06609762 | 0 | 0 | 0.1267439 | 0 | 0.004167329 | 0 | 0 | 0 | 0.01055689 | 0 | 0.2085042 | 0.05040917 | 0.2198422 | 0.001733614 | 0.0185592 | 0.03337274 | 0.0004960763 | 0 | 0 | 0.01000425 | 0.127861 | 0.05769694 | 0 | 0.004729034 | 141.8384
1 | 89.98635 | 0 | 0 | 3.03154 | 0 | 0.02431821 | 2.962838 | 0 | 0.06261847 | 0 | 0.04458753 | 0.03134398 | 0.1153887 | 0 | 0.1376871 | 2.570587 | 0.7923876 | 0 | 0.0001004235 | 0 | 0 | 0 | 4.561299e-05 | 0 | 0.02008833 | 0 | 0 | 0.2201172 | 0 | 0 | 236.4204
1 | 94.08639 | 0.0450355 | 0.03870966 | 0 | 0.5118434 | 2.930505 | 0.08609872 | 0.09522408 | 0 | 0 | 0.03867524 | 0.4875875 | 0 | 0 | 0.05232415 | 0.04101338 | 1.148294 | 0 | 0 | 0.01424121 | 0.02430204 | 0 | 0 | 0 | 0 | 0 | 0 | 0.2962869 | 0.1034704 | 0 | 160.0354
1 | 99.12441 | 0.01400725 | 0.002032383 | 0 | 0.5477587 | 0 | 0 | 0.07160619 | 0 | 0.03104588 | 0 | 0 | 0.02200426 | 0 | 7.437408e-05 | 0 | 0 | 0 | 0 | 0.001563642 | 0 | 0 | 1.34171e-05 | 0.04722209 | 0.1365504 | 0 | 0 | 0.001708789 | 0 | 0 | 234.5085
1 | 96.60366 | 0.1687133 | 2.316159 | 0 | 0 | 0 | 0.1588701 | 0.1569421 | 0.1626494 | 0 | 0.01022152 | 0.01706828 | 0.007166121 | 0 | 0.002540702 | 0 | 0 | 0 | 0.01096395 | 0 | 0 | 0 | 0 | 0.1420992 | 0.2052453 | 0 | 0 | 0.03256892 | 0.005131859 | 0 | 151.126
4 | 96.24592 | 0.2795706 | 1.727799 | 0.7080727 | 0 | 0.1015453 | 0.433062 | 0.03853196 | 0 | 0 | 0 | 0 | 0 | 0 | 0 | 0.07460945 | 0 | 0.04341986 | 0 | 0 | 0 | 0.001233648 | 0.005227838 | 0 | 0 | 0.09939492 | 0.02517587 | 0.1909342 | 0 | 0.02550457 | 77.43718
1 | 86.5802 | 0 | 0.05415708 | 0 | 0.8090605 | 0 | 0 | 0 | 0.2072863 | 0 | 0.1065732 | 0.08212885 | 3.333813 | 8.044158 | 0.008130717 | 0 | 0.2223477 | 0.1709974 | 0.04822965 | 0.03104986 | 0 | 0 | 0 | 0 | 0 | 0 | 0 | 0.2992035 | 0.002664671 | 0 | 274.3848
6 | 95.96243 | 0.1029235 | 0.05408936 | 0 | 2.017699 | 0 | 0.005000451 | 0 | 0.8139249 | 0 | 0.02982155 | 0 | 0 | 0 | 0.1010027 | 0 | 0.5262398 | 0.02835171 | 0 | 0 | 0.009006928 | 0.01268268 | 0.0001221306 | 0.1057487 | 0 | 0 | 0.01229043 | 0.2186707 | 0 | 0 | 152.6599
1 | 92.83612 | 0 | 0.06722374 | 0.01936457 | 0.8622599 | 0 | 0.2931091 | 0.4035169 | 0 | 0 | 0.02968261 | 0 | 2.426945 | 0 | 0.02233684 | 1.544342 | 0 | 0.1230086 | 0.005216432 | 0 | 0.09888732 | 0 | 3.855064e-05 | 0.6696978 | 0.178235 | 0.03940374 | 0.3614996 | 0.01911161 | 0 | 0 | 239.1196
5 | 94.75862 | 0.1619086 | 0.07249399 | 0 | 0.7554985 | 0.1883622 | 0 | 0.009973328 | 0.7683638 | 0 | 0.007746973 | 0.01457352 | 0 | 0 | 0.1407529 | 0 | 0 | 0 | 2.369073 | 0.003084884 | 0 | 0 | 0 | 0.1916985 | 0.2100429 | 0.2612824 | 0 | 0.08652388 | 0 | 0 | 213.2112
4 | 95.83419 | 0.1859259 | 0.7392473 | 0.05049712 | 0.1020745 | 0 | 2.10466 | 0.08093031 | 0.01618393 | 0 | 0 | 0.3254672 | 0.02651654 | 0.08130679 | 0 | 0.09451185 | 0 | 0.006272737 | 0 | 0 | 0 | 0.01886211 | 0 | 0.04127696 | 0.1389759 | 0.07540533 | 0 | 0.07769459 | 0 | 0 | 112.9008
2 | 91.00999 | 0.0323406 | 0 | 1.285328 | 0.52395 | 0.0694791 | 6.384402 | 0 | 0.02499243 | 0.05546055 | 0 | 0.1488815 | 0.01400037 | 0 | 0.09266046 | 0.001666013 | 0.1267448 | 0 | 0 | 0.01497333 | 0 | 0 | 0.0001013395 | 0 | 0 | 0 | 0.03368885 | 0.1271313 | 0 | 0.05420488 | 209.8883
1 | 83.70798 | 0 | 0 | 0 | 2.248452 | 4.285316 | 0.8836659 | 0.6841709 | 0 | 0 | 0 | 0 | 0 | 0.2537217 | 0.0833627 | 6.837005 | 0.5644667 | 0.1891917 | 0 | 0.0164113 | 0 | 0 | 0.0001533047 | 0.1169662 | 0 | 0 | 0 | 0.1291387 | 0 | 0 | 258.4944
2 | 87.52792 | 5.190854 | 0.2092469 | 0.2482898 | 0.7723876 | 0 | 1.437653 | 0.2154337 | 0.2253729 | 0 | 0 | 0.04282717 | 3.254017 | 0.1466009 | 0.03042842 | 0 | 0 | 0 | 0 | 0.0003675248 | 0.3263876 | 0 | 0 | 0.1506385 | 0.1077783 | 0 | 0.0537444 | 0.04688179 | 0.013174 | 0 | 198.513
1 | 100 | 0 | 0 | 0 | 0 | 0 | 0 | 0 | 0 | 0 | 0 | 0 | 0 | 0 | 0 | 0 | 0 | 0 | 0 | 0 | 0 | 0 | 0 | 0 | 0 | 0 | 0 | 0 | 0 | 0 | 173.1573
6 | 89.5536 | 0.02390758 | 0 | 0 | 0.423439 | 0 | 9.348654 | 0.008995087 | 0 | 0 | 0 | 0.1558366 | 0 | 0 | 0 | 0.0806935 | 0 | 0.01353033 | 0 | 0 | 0.002624305 | 0.005960516 | 0 | 0.07466866 | 0.06341471 | 0.1594437 | 0.0159373 | 0.06220316 | 0.007089216 | 0 | 117.2329
3 | 95.22202 | 0.4696476 | 1.365814 | 0.4980911 | 1.610359 | 0 | 0.08300822 | 0.1946047 | 0.04236549 | 0 | 0 | 0.04768367 | 0.09787255 | 0 | 0 | 0.02409432 | 0 | 0 | 0 | 0.005498786 | 0.002472678 | 0 | 0 | 0.08511864 | 0.134818 | 0.05477211 | 0 | 0.05920662 | 0.002550087 | 0 | 198.2069
4 | 96.43895 | 1.991932 | 0.6755281 | 0.3672135 | 0 | 0 | 0.04321794 | 0.04681327 | 0 | 0 | 0 | 0 | 0.04154791 | 0 | 0.007047863 | 0.08196003 | 0 | 0 | 0.005494665 | 0 | 0.01326168 | 0.02280223 | 0.0002042812 | 0.05603374 | 0.1834611 | 0 | 0 | 0.02453219 | 0 | 0 | 73.14179
5 | 94.59901 | 0.04105825 | 0.05689607 | 0.1702748 | 0.6991203 | 0 | 3.558762 | 0 | 0 | 0 | 0.02195915 | 0.5045253 | 0 | 0 | 0.01992427 | 0.126318 | 0.04440258 | 0.01108428 | 0 | 0.01424108 | 0 | 0 | 0 | 0 | 0 | 0.0521533 | 0 | 0.07496391 | 0.00531028 | 0 | 199.6483
1 | 85.40674 | 0.07103336 | 0 | 0 | 0 | 0 | 9.576654 | 2.994258 | 0 | 0.09168952 | 0 | 0 | 0.01302149 | 0 | 0.05082295 | 0.2118177 | 0 | 0 | 0.01006024 | 0.04554403 | 0 | 0.4049019 | 2.196799e-05 | 0.210794 | 0.2781915 | 0.3594417 | 0.2476013 | 0 | 0 | 0.0274082 | 253.6481
4 | 96.50442 | 0.1773752 | 0 | 2.774431 | 0 | 0.06223094 | 0 | 0 | 0 | 0 | 0.01780474 | 0 | 0 | 0.06463032 | 0 | 0.01691614 | 0.04083673 | 0.008636523 | 0 | 0 | 0.01364695 | 0 | 0.001141711 | 0.06574091 | 0 | 0.08730312 | 0.06425092 | 0.1006378 | 0 | 0 | 186.2909
5 | 92.48982 | 0.03275632 | 0.03772251 | 0 | 0.3622856 | 0 | 6.626234 | 0.0003153225 | 0 | 0 | 0 | 0.1820502 | 0 | 0 | 0 | 0.1036048 | 0.04517467 | 0.017028 | 0 | 0.0181551 | 0 | 0.006255505 | 2.047533e-05 | 0 | 0 | 0.007185106 | 0 | 0.06538156 | 0 | 0.006008768 | 158.2875
5 | 86.74136 | 0.7135815 | 0.05593598 | 0 | 0.3461582 | 0 | 0.1294465 | 0 | 0.546488 | 0 | 0 | 0.04058275 | 4.391812 | 6.696504 | 0 | 0 | 0.2045638 | 0 | 0 | 0.002632674 | 0 | 0 | 0 | 0 | 0.05879292 | 0 | 0 | 0.07214601 | 0 | 0 | 240.0612
1 | 96.71078 | 0.5581048 | 0.3446833 | 0.230209 | 0.2274518 | 0 | 0.5137794 | 0.1033676 | 0.001887693 | 0.07818564 | 0 | 0 | 0.3018411 | 0.1569668 | 0.025043 | 0 | 0.03382375 | 0 | 0 | 0 | 0 | 0.08018488 | 0 | 0.1842157 | 0.4494785 | 0 | 0 | 0 | 0 | 0 | 259.0506
1 | 93.89087 | 0.3250194 | 0.8837578 | 0 | 0.2295742 | 0 | 1.340694 | 0.03359504 | 0.1115579 | 0 | 0.07585999 | 0.05565782 | 0.1535438 | 0.1210986 | 0 | 0.865786 | 0.7556614 | 0 | 0 | 0.01038663 | 0.3052501 | 0.05932352 | 0 | 0.1548543 | 0.4466793 | 0.02387312 | 0.03610508 | 0.04363615 | 0.07721715 | 0 | 251.4187
5 | 89.21774 | 0.04472365 | 0.01567658 | 0 | 0.6429077 | 0 | 9.61807 | 0 | 0 | 0 | 0 | 0.2449954 | 0.01965268 | 0 | 0 | 0.0769008 | 0 | 0.008758231 | 0 | 0.002737883 | 0.004625918 | 0.002559492 | 0 | 0.02086161 | 0 | 0 | 0.04670791 | 0.02687397 | 0.006204724 | 0 | 150.7799
1 | 85.92169 | 0.1589404 | 0 | 0 | 8.825349 | 0.02221132 | 0.08966765 | 0 | 0.05593551 | 0 | 0.01748372 | 0.9209603 | 0.1081872 | 0 | 0.3250193 | 0.13565 | 2.642279 | 0 | 0 | 0.01076969 | 0 | 0.160407 | 0 | 0 | 0.194345 | 0 | 0 | 0.3924937 | 0.01861077 | 0 | 392.7307
5 | 83.63095 | 0.6961157 | 0.07192274 | 0 | 0.01457794 | 0 | 0.2437703 | 0 | 0.758117 | 0 | 0.02200473 | 0.02067305 | 3.561905 | 10.57599 | 0 | 0 | 0.35395 | 0 | 0 | 0.0009256926 | 0 | 0 | 0 | 0 | 0 | 0 | 0.02301161 | 0.02065161 | 0.005431534 | 0 | 199.8493
1 | 84.19891 | 0.0901714 | 0.08502637 | 0 | 5.723205 | 0.4462355 | 6.389275 | 0 | 0.01171073 | 0 | 0.0418178 | 0.09732287 | 0 | 0 | 0.03205623 | 0 | 2.33737 | 0.002706959 | 0 | 0.03305836 | 0 | 0 | 0 | 0 | 0 | 0 | 0.07514072 | 0.3260757 | 0.1099146 | 0 | 239.8371
5 | 89.41106 | 0 | 0.01608068 | 0 | 0.6653503 | 0 | 9.300241 | 0.1550266 | 0 | 0 | 0 | 0.1844186 | 0.01786979 | 0 | 0 | 0.07617129 | 0 | 0.01103174 | 0 | 0.01915944 | 0 | 0.01810875 | 0 | 0 | 0 | 0 | 0.05306818 | 0.04559209 | 0 | 0.02682617 | 173.8837
5 | 91.29073 | 0.6754258 | 0.07576619 | 0.06076185 | 0 | 0 | 0.2168423 | 0.06390163 | 0.6555127 | 1.96223 | 0 | 0.05386791 | 3.082476 | 0.06562833 | 0.09708856 | 0 | 0.1689103 | 0 | 0 | 0 | 0 | 0.06632981 | 2.131041e-05 | 0 | 0.6325545 | 0.5427139 | 0 | 0.1980517 | 0.09119079 | 0 | 255.2461
1 | 88.01646 | 0.7246006 | 0 | 0.06928599 | 0.1797023 | 0.2086283 | 6.27388 | 0.764186 | 0.05002581 | 0 | 0 | 0.007155253 | 0.07382283 | 0 | 0.04872034 | 0.1223683 | 0.3564397 | 0 | 0 | 0.06399684 | 0 | 0.6126931 | 0 | 0.5357229 | 1.084397 | 0.6956826 | 0 | 0 | 0 | 0.1122356 | 332.2348
4 | 95.10217 | 0.7378707 | 2.684883 | 0 | 0 | 0 | 0.8208166 | 0.1276285 | 0.01038334 | 0 | 0 | 0.0405529 | 0.02813725 | 0 | 0.007087077 | 0.04658924 | 0.03446588 | 0.0003413084 | 0.003498037 | 0.003319136 | 0.02618031 | 0 | 0 | 0.1203088 | 0.1626941 | 0 | 0 | 0.03934043 | 0.003738718 | 0 | 149.5295
4 | 96.03827 | 0.2168705 | 2.315388 | 0.1102562 | 0.1991374 | 0.06079438 | 0.2384685 | 0.1261434 | 0.08178815 | 0.005359214 | 0.009702118 | 0.004205795 | 0.01969547 | 0 | 0 | 0.1242386 | 0.02231607 | 0.01976543 | 0 | 0.001411586 | 0 | 0 | 0.003239684 | 0 | 0 | 0.2444588 | 0.02443119 | 0.09725983 | 0 | 0.03680161 | 127.1801
1 | 94.23138 | 0 | 0 | 0 | 4.104105 | 0 | 0.05589727 | 0.07821916 | 0.04292216 | 0.07025545 | 0 | 0 | 0.1170922 | 0 | 0.07178429 | 0.1488687 | 0 | 0 | 0 | 0 | 0 | 0.1602776 | 0 | 0.2968469 | 0.5089126 | 0 | 0 | 0.113442 | 0 | 0 | 297.3692
1 | 86.91875 | 0.0984576 | 0 | 0 | 0.02289229 | 0 | 0 | 0 | 0.42081 | 0 | 0.09111 | 0.06719475 | 2.040827 | 9.508877 | 0 | 0 | 0.1099037 | 0.4066803 | 0.08814089 | 0.03976107 | 0 | 0 | 0.0001333016 | 0 | 0 | 0 | 0 | 0.1066355 | 0.07982914 | 0 | 279.6859
5 | 94.05636 | 1.854247 | 0.01655153 | 0 | 1.86017 | 0 | 1.342465 | 0.1690005 | 0.07042423 | 0.03009685 | 0 | 0.031746 | 0 | 0.1431041 | 0 | 0.1150591 | 0.04918817 | 0.01965897 | 0 | 0.00710355 | 0 | 0 | 8.437807e-06 | 0 | 0.1844216 | 0.02693185 | 0 | 0.02273288 | 0.0007315885 | 0 | 199.5756
4 | 91.06474 | 1.133524 | 0.02113092 | 0 | 6.562006 | 0 | 0 | 0.07668515 | 0.2056201 | 0.009676189 | 0.01101246 | 0 | 0.01351715 | 0.2363665 | 0.06837162 | 0.159488 | 0.1296845 | 0.01227498 | 0 | 0.03911255 | 0 | 0.02375662 | 0 | 0.02768489 | 0.2053452 | 0 | 0 | 0 | 0 | 0 | 237.8483
1 | 91.41005 | 0.01948517 | 0.02252892 | 0 | 0.3641327 | 0.005828988 | 6.41767 | 0 | 0.002410045 | 0.002936813 | 0.02123048 | 0.2098297 | 0 | 0 | 0.05881819 | 0 | 1.149008 | 0.03671129 | 0 | 0.01171908 | 0 | 0 | 0 | 0 | 0 | 0 | 0 | 0.2236551 | 0.04398585 | 0 | 166.0532
1 | 91.16176 | 0.1594416 | 0.6791309 | 1.227915 | 0.8914072 | 0 | 2.881848 | 0 | 0.05374416 | 0.02372067 | 0.04936551 | 0.291887 | 0.003897451 | 0 | 0.0379955 | 0 | 2.183195 | 0.009567918 | 0 | 0.04200962 | 0 | 0 | 0 | 0 | 0 | 0 | 0 | 0.2481431 | 0.05497466 | 0 | 172.1141
5 | 93.3797 | 0 | 0.0361366 | 0 | 2.023387 | 0.03409057 | 1.739151 | 0.1363685 | 0.03608103 | 0 | 0 | 0.05836858 | 0 | 0.3529794 | 0.006043327 | 0.02394992 | 0.0555594 | 0.01147549 | 0 | 0.06097525 | 0.0279926 | 0.06591219 | 0 | 0.2179088 | 0.2321697 | 1.317977 | 0 | 0.1177485 | 0.06602462 | 0 | 256.0559
1 | 83.69965 | 0 | 0.05914293 | 0.03973224 | 0 | 0 | 8.737901 | 3.547311 | 0 | 0.0381508 | 0.07400052 | 0 | 0 | 0 | 0 | 0 | 2.324017 | 0.05997675 | 0.06053217 | 0.06037766 | 0.02531421 | 0 | 0 | 0 | 0 | 0 | 0.595775 | 0.3422952 | 0.2494738 | 0.08634619 | 285.894
5 | 88.79798 | 0.3297376 | 0.03641972 | 0 | 0.7784743 | 0 | 9.471285 | 0.02174237 | 0.005474578 | 0 | 0 | 0.2575079 | 0 | 0 | 0.01385969 | 0.1103394 | 0 | 0.006431134 | 0.0001712836 | 0.01701693 | 0.005051055 | 0.007019267 | 3.489517e-05 | 0.01494892 | 0.08924115 | 0 | 0 | 0.03726334 | 0 | 0 | 163.188
2 | 90.97764 | 0.04833104 | 0 | 0 | 0.393893 | 0.0549063 | 7.818161 | 0 | 0 | 0.05868402 | 0 | 0.1276097 | 0.01928895 | 0 | 0.06678268 | 0.129502 | 0 | 0 | 0 | 0.02225899 | 0 | 0.02347409 | 0.0001218546 | 0.1119782 | 0.006214782 | 0 | 0.07724162 | 0 | 0 | 0.06391324 | 195.7324
1 | 94.60381 | 0.1094624 | 0 | 0 | 3.282635 | 0.8800834 | 0.01457188 | 0.1836525 | 0 | 0 | 0 | 0.5781835 | 0.02542377 | 0 | 0.08313327 | 0.1199536 | 0 | 0 | 0 | 0.0130305 | 0.005081969 | 0.03652515 | 0 | 0.03047369 | 0 | 0 | 0 | 0.03398455 | 0 | 0 | 225.7771
6 | 92.87817 | 0.7146896 | 0.07469638 | 0 | 1.596857 | 0.0187377 | 0.338874 | 0 | 0.5661734 | 0 | 0.01899079 | 0.01778842 | 1.328392 | 1.485817 | 0.06802799 | 0 | 0.6494549 | 0.04081552 | 0 | 0 | 0.003684936 | 0.05411144 | 9.933831e-05 | 0 | 0 | 0 | 0 | 0.1370352 | 0.007587691 | 0 | 222.6434
5 | 92.47265 | 0 | 0.03437094 | 0 | 4.966862 | 0 | 0 | 0 | 0.1453644 | 0 | 0.01480601 | 0.1659145 | 0 | 0 | 0.1515115 | 0.08669798 | 0.05407609 | 0.01317177 | 0 | 0.04013787 | 0.01459315 | 0.03032877 | 0 | 0.1812332 | 0.127139 | 1.330149 | 0 | 0.1468731 | 0.02412179 | 0 | 233.437
4 | 95.11451 | 0.6492439 | 0.04139672 | 0 | 1.111763 | 0 | 0.1126958 | 0.1821436 | 1.000372 | 0 | 0 | 0.004872746 | 1.512617 | 0.007115019 | 0 | 0.03344782 | 0 | 0 | 0.002958731 | 0.001402135 | 0.002903579 | 0 | 4.43399e-05 | 0 | 0.08333357 | 0.0422436 | 0 | 0.08397292 | 0.01296301 | 0 | 231.893
1 | 90.76344 | 0.6097575 | 0.7199566 | 0.3990905 | 0 | 0.02808865 | 0 | 0.136279 | 0.3463225 | 0 | 0 | 0.03979124 | 5.439404 | 1.203735 | 0 | 0 | 0 | 0 | 0 | 0 | 0.1674646 | 0 | 0 | 0 | 0 | 0 | 0 | 0.1466745 | 0 | 0 | 221.3063
1 | 88.60249 | 0.1201459 | 0.03369818 | 0 | 5.91971 | 0 | 3.678674 | 0 | 0.2454555 | 0.08500805 | 0 | 0.09465858 | 0.1598276 | 0 | 0.1558714 | 0.01410713 | 0.3845311 | 0 | 0 | 0.004188122 | 0 | 0.1291159 | 0 | 0.1078289 | 0.2078315 | 0 | 0 | 0.05686243 | 0 | 0 | 262.4854
1 | 89.8205 | 2.573007 | 0.04450553 | 0 | 2.607814 | 0.257587 | 2.176929 | 0 | 0 | 0 | 0.03789653 | 0.007765477 | 0 | 0 | 0.02250447 | 0 | 0.9522114 | 0.1210397 | 0.08029381 | 0.04049632 | 0.03353559 | 0.03854543 | 2.483973e-05 | 0.4660726 | 0 | 0 | 0.5047363 | 0.2145396 | 0 | 0 | 256.8344
4 | 93.24337 | 0.124335 | 0.3047162 | 0.5032798 | 0.2801477 | 0 | 4.265354 | 0 | 0.03018218 | 0.03723252 | 0.004247527 | 0.3367001 | 0 | 0 | 0.05746534 | 0.1491766 | 0.4093302 | 0.00560214 | 0 | 0.003873033 | 0 | 0 | 0 | 0.09542141 | 0.06081467 | 0 | 0 | 0.08554884 | 0 | 0.003203363 | 144.0075
2 | 87.36359 | 0.03727829 | 0.6311872 | 1.476531 | 1.575213 | 0 | 1.959767 | 0 | 0.06532605 | 0.05386244 | 0.1614066 | 0.259277 | 0 | 0 | 0.09614967 | 0 | 5.10132 | 0.1361611 | 0.003573723 | 0.0337011 | 0 | 0 | 0 | 0 | 0 | 0 | 0 | 0.7568367 | 0.2888225 | 0 | 123.1036
2 | 92.02302 | 0.6760129 | 0.8380801 | 2.66528 | 0.2574284 | 0 | 2.683635 | 0 | 0.01614775 | 0.03916824 | 0 | 0.04180477 | 0.02657074 | 0.1337862 | 0.06346873 | 0 | 0.3403756 | 0 | 0 | 0 | 0 | 0.0138885 | 1.843526e-05 | 0.05283081 | 0.05520378 | 0 | 0.01626788 | 0.05701467 | 0 | 0 | 232.5527
4 | 96.31504 | 1.329478 | 0.9451707 | 0.4686143 | 0.4611064 | 0 | 0 | 0.08328317 | 0 | 0.01599885 | 0.005249144 | 0 | 0 | 0 | 0 | 0.05462421 | 0.02861958 | 0.004150022 | 0.001104817 | 0.005682776 | 0 | 0.01583703 | 0 | 0.07833996 | 0.1479173 | 0 | 0 | 0.03978347 | 0 | 0 | 153.4124
1 | 89.30643 | 0.03441575 | 0.03017684 | 0 | 6.075237 | 1.830393 | 0 | 0.1957533 | 0 | 0 | 0.01751707 | 0.9376102 | 0 | 0.01336741 | 0.03763528 | 0.0841221 | 0.813476 | 0.006113465 | 0 | 0.02677165 | 0.01424485 | 0 | 0 | 0 | 0 | 0.06465393 | 0.1193334 | 0.2804388 | 0.1123055 | 0 | 253.3092
1 | 98.6017 | 0.01413101 | 0.002485127 | 0 | 0 | 0 | 0.1094537 | 0.3096904 | 0.00527236 | 0.03400425 | 0.01833178 | 0.3315939 | 0 | 0 | 0 | 0.07507748 | 0 | 0.09227268 | 0.02768704 | 0.003115324 | 0 | 0 | 4.655461e-05 | 0.1092189 | 0.2016259 | 0 | 0 | 0.03875194 | 0.02554209 | 0 | 177.8639
1 | 90.2967 | 0.2695445 | 0.06773216 | 0 | 3.612255 | 0 | 0 | 0.1200982 | 0.3981781 | 0 | 0.1149434 | 0.003981539 | 3.535796 | 0.6838636 | 0 | 0 | 0 | 0.5651906 | 0.06637032 | 0.06323224 | 0.003860257 | 0 | 9.214773e-05 | 0 | 0 | 0 | 0 | 0.08931278 | 0.1088485 | 0 | 244.7712
4 | 95.69972 | 0.1028393 | 0.1527089 | 1.925079 | 0.3183528 | 0.03706658 | 0.06555366 | 0.09992488 | 0.01382264 | 0 | 0.0001674056 | 0.0004279261 | 0.04268554 | 0.07411579 | 0 | 0.1594876 | 0.1682741 | 0.01861517 | 0 | 0.03197145 | 0 | 0 | 1.484882e-05 | 0.147965 | 0.1301598 | 0.6802577 | 0 | 0.125708 | 0.002167525 | 0.002911496 | 228.7723
5 | 94.13728 | 0.02911932 | 0 | 0 | 4.503282 | 0 | 0.3248651 | 0 | 0 | 0 | 0.002998612 | 0.6716221 | 0.02545088 | 0 | 0.04535278 | 0.08587662 | 0 | 0.04723338 | 0.01323995 | 0.0192214 | 0 | 0 | 0 | 0 | 0 | 0 | 0.02387257 | 0.05819788 | 0.01238303 | 0 | 180.4901
1 | 82.71424 | 0.5862089 | 0.04431331 | 0 | 0 | 0 | 0.07813431 | 0 | 0.4613703 | 0 | 0 | 0 | 1.282877 | 13.50531 | 0.05946085 | 0.1521513 | 0.04770532 | 0 | 0 | 0 | 0 | 0.2493276 | 0 | 0.08241417 | 0.5590529 | 0.07124545 | 0 | 0.1061872 | 0 | 0 | 305.3112
1 | 91.94581 | 0.1253701 | 0.00684256 | 0 | 0.4415413 | 0 | 5.581371 | 0 | 0.0138981 | 0.06780586 | 0 | 0.8049219 | 0.06740852 | 0.1414922 | 0.02761906 | 0.08289569 | 0 | 0 | 0 | 0 | 0 | 0.09033369 | 6.595263e-06 | 0.152155 | 0.3206951 | 0 | 0 | 0.1298344 | 0 | 0 | 231.4177
1 | 90.90936 | 0.04873258 | 0.03185713 | 0 | 0.8403593 | 0.02960483 | 5.894261 | 0 | 0 | 0.05900513 | 0.04161881 | 0.2052696 | 0 | 0 | 0.05231597 | 0.04687554 | 1.589414 | 0 | 0 | 0.01762885 | 0 | 0 | 0 | 0 | 0 | 0 | 0 | 0.2243961 | 0.00929891 | 0 | 173.2724
5 | 88.9798 | 0.02023278 | 0 | 0 | 0.5707354 | 0.01585951 | 9.231165 | 0.1775039 | 0 | 0 | 0 | 0.1112079 | 0.02701599 | 0.1051056 | 0.0009502102 | 0.1306686 | 0 | 0 | 0 | 0 | 0 | 0 | 9.897322e-06 | 0.06100887 | 0 | 0.3916168 | 0.0796518 | 0.09746248 | 0 | 0 | 79.17343
1 | 90.93043 | 0.977433 | 0.05997126 | 0 | 4.792782 | 0 | 0.5308037 | 0 | 0.2196162 | 0.01786603 | 0.04824272 | 0 | 0.4005234 | 0 | 0.03647571 | 0 | 0 | 0.1733931 | 0.05757712 | 0.01862181 | 0.0427177 | 0.1588237 | 4.96938e-05 | 0.7366444 | 0 | 0 | 0.6609157 | 0.137115 | 0 | 0 | 276.9915
1 | 86.00919 | 0 | 0.09912837 | 0.3295321 | 0.4965429 | 0 | 9.043706 | 1.176486 | 0.01735485 | 0.03896092 | 0.05991234 | 0 | 0 | 0 | 0 | 0 | 1.707202 | 0.04556413 | 0.03432318 | 0.03823061 | 0 | 0 | 8.067361e-05 | 0 | 0 | 0 | 0.3798867 | 0.3063881 | 0.1902411 | 0.02726391 | 278.3814
4 | 92.27174 | 0.293078 | 0.7094821 | 0.1569822 | 0.318166 | 0 | 5.435462 | 0.06709243 | 0.00433002 | 0 | 0 | 0.4905858 | 0 | 0 | 0 | 0.1286542 | 0 | 0.01888043 | 0.0005777215 | 0.01182288 | 0 | 0.01090332 | 0 | 0 | 0.03917057 | 0 | 0 | 0.04307739 | 0 | 0 | 155.7298
1 | 87.57177 | 0 | 0.0202112 | 0 | 2.072969 | 7.359869 | 0.3029681 | 0 | 0 | 0.1029337 | 0.08925512 | 0 | 0 | 0 | 0 | 0 | 1.839007 | 0 | 0 | 0.01600046 | 0.0633397 | 0 | 5.86057e-05 | 0 | 0 | 0 | 0 | 0.4534823 | 0.07287202 | 0.03526377 | 239.7683
1 | 88.54372 | 0.7341585 | 0.03057694 | 0 | 0 | 0.0696561 | 6.889295 | 0.6049832 | 0.02145041 | 0.05165286 | 0 | 0.09336443 | 0.1337217 | 0 | 0.0347251 | 0.1814899 | 0 | 0 | 0 | 0.06485689 | 0 | 0.42184 | 0 | 0.4231614 | 0.7140903 | 0.9286589 | 0 | 0 | 0 | 0.05860318 | 264.739
1 | 86.95751 | 0.02841024 | 0 | 0 | 0.4097243 | 5.639595 | 1.090196 | 0.1567619 | 0 | 0.1987871 | 0 | 0 | 0 | 0.0009346356 | 0.1036639 | 4.328988 | 0 | 0.205798 | 0 | 0.001557468 | 0 | 0.04039811 | 0.0003030603 | 0.4880321 | 0.3493398 | 0 | 0 | 0 | 0 | 0 | 248.6181
6 | 83.45244 | 0 | 0.01483732 | 0 | 0.9569072 | 0 | 0 | 0 | 0.1895304 | 0.005044618 | 0.02234106 | 0.3964041 | 0.3942052 | 13.75609 | 0.09518328 | 0 | 0.3436549 | 0 | 0.008914193 | 0 | 0 | 0 | 0 | 0.1344543 | 0.06425566 | 0 | 0.0302931 | 0.1354471 | 0 | 0 | 220.7302
1 | 95.8168 | 0.05306134 | 0 | 0 | 0.0978623 | 0 | 2.441008 | 0 | 0.007263531 | 0 | 0 | 0.6388397 | 0.03782098 | 0.03320475 | 0.09618839 | 0.07182726 | 0.2509443 | 0 | 0 | 0.004568887 | 0 | 0.05709596 | 6.802268e-05 | 0.08460175 | 0.2160618 | 0 | 0 | 0.09278801 | 0 | 0 | 220.2395
1 | 95.68706 | 0.03807531 | 0 | 0 | 3.032053 | 0 | 0.1915856 | 0.06846597 | 0.02029017 | 0 | 0 | 0.6351857 | 0.00146991 | 0 | 0.08625034 | 0.1056954 | 0 | 0 | 0 | 0.01323016 | 0 | 0.02409998 | 1.156586e-05 | 0.006336578 | 0 | 0 | 0.09019254 | 0 | 0 | 0 | 182.7742
1 | 90.77132 | 0.2154105 | 0.008260138 | 0.8355374 | 0.7098914 | 0.03331593 | 4.036019 | 0 | 0.02402466 | 0 | 0 | 0.3542807 | 0.2530036 | 0 | 0.2310905 | 0 | 1.423896 | 0 | 0.006582343 | 0 | 0 | 0.2044858 | 0 | 0.1813658 | 0.5514659 | 0 | 0 | 0.1231355 | 0 | 0.03690967 | 318.9881
1 | 85.57108 | 0 | 0.1135891 | 0 | 2.569329 | 0 | 1.408014 | 0 | 0.0130644 | 0.02268506 | 0 | 0.05421964 | 3.752799 | 0 | 0 | 3.665089 | 0 | 0.1768649 | 0.03007774 | 0.002479656 | 0.04653908 | 0.128809 | 0.0001342982 | 0.9765379 | 0 | 0 | 1.120612 | 0.3154327 | 0 | 0.03264244 | 393.7727
1 | 85.24479 | 3.241929 | 0.05449926 | 0 | 0.6825693 | 0.06752063 | 1.380328 | 0.04815976 | 0.3749112 | 0.04582153 | 0 | 0 | 1.385174 | 6.435379 | 0.04235126 | 0 | 0 | 0 | 0 | 0 | 0.04225139 | 0.1304013 | 0 | 0.1120549 | 0.3537225 | 0 | 0 | 0.358139 | 0 | 0 | 318.3432
4 | 95.82515 | 2.025417 | 0.1648998 | 1.0054 | 0.1603542 | 0 | 0.05657501 | 0 | 0.0217262 | 0.06570898 | 0.00372581 | 0 | 0 | 0.1411128 | 0.01441846 | 0.1034706 | 0.003444958 | 0.004612711 | 0.008071476 | 0.005996263 | 0 | 0 | 0.003091402 | 0.04427198 | 0.301367 | 0 | 0 | 0.03639299 | 0.00479356 | 0 | 227.1005
1 | 98.1989 | 0.003741399 | 0.001036638 | 0 | 0.183898 | 0 | 0.2505997 | 0.08229237 | 0.004177399 | 0.03797865 | 0 | 0.2372998 | 0 | 0.6350573 | 0.05287341 | 0.02400042 | 0 | 0 | 0.008436524 | 0.005240449 | 0 | 0 | 1.520898e-05 | 0.1299165 | 0.1416023 | 0 | 0 | 0.0003339158 | 0 | 0.002601791 | 231.607
1 | 92.97381 | 0.5156375 | 0.3525042 | 0.1215653 | 3.333963 | 0 | 0 | 0.2879919 | 0.2879702 | 0 | 0.06370831 | 0.0113184 | 0.1655542 | 0.3180081 | 0 | 0 | 0.004633898 | 0 | 0 | 0.008601945 | 0.2315181 | 0.04584854 | 0 | 0.4230849 | 0 | 0.2842959 | 0.4608287 | 0.0677262 | 0.04143175 | 0 | 239.0109
5 | 91.97705 | 0 | 0.02844851 | 0 | 2.941137 | 0.1093347 | 2.356873 | 0.1597674 | 0.1066036 | 0 | 0.001975537 | 0.09076852 | 0.03978853 | 0 | 0.0481782 | 0.09616756 | 0.1467978 | 0.06136219 | 0 | 0.08147965 | 0.02270828 | 0 | 0 | 0.04882236 | 0 | 1.565727 | 0 | 0.07598113 | 0.04102807 | 0 | 254.2757
5 | 89.84304 | 0.02466943 | 0.007324961 | 0 | 0.6226563 | 0 | 8.649056 | 0.08576234 | 0.001119384 | 0 | 0 | 0.1207571 | 0 | 0.07218631 | 0 | 0.2058041 | 0 | 0 | 0 | 0.02670361 | 0 | 0.01498345 | 0 | 0.08495388 | 0.1527396 | 0 | 0 | 0.04316063 | 0 | 0.0450828 | 209.3622
1 | 98.74758 | 0.07001384 | 0.001542808 | 0 | 0 | 0 | 0.129345 | 0.06669233 | 0 | 0.01218498 | 0 | 0.4307391 | 0.019776 | 0 | 0.06689559 | 0.00134431 | 0.360874 | 0 | 0.02367603 | 0.00267558 | 0 | 0 | 1.641234e-05 | 0 | 0 | 0 | 0 | 0.06664257 | 0 | 0 | 135.7871
1 | 92.57447 | 0.07856659 | 0 | 0 | 5.205363 | 0 | 0.1495758 | 0 | 0.1693071 | 0.02681926 | 0.01485241 | 0 | 0.1185083 | 0 | 0.2139786 | 0.01236278 | 0.7149381 | 0.1179994 | 0 | 0.01792323 | 0 | 0.1039787 | 0 | 0.2155179 | 0.1427411 | 0 | 0.005664872 | 0.117432 | 0 | 0 | 296.4332
4 | 89.67654 | 0 | 0.06818163 | 0 | 1.525255 | 0.02239579 | 7.441504 | 0.1940013 | 0.02252844 | 0 | 0 | 0.197581 | 0 | 0 | 0 | 0.1048635 | 0 | 0.02960476 | 0 | 0.05712347 | 0.01293921 | 0.004621791 | 3.965395e-05 | 0.06709928 | 0.09995107 | 0.413271 | 0 | 0.05967541 | 0.002825442 | 0 | 150.0707
1 | 89.80376 | 0.05756996 | 0 | 0.005527811 | 8.932576 | 0 | 0.3397501 | 0.09952269 | 0 | 0.06025476 | 0.01494671 | 0.04201463 | 0.1483034 | 0.06452016 | 0.1182706 | 0.1282326 | 0 | 0 | 0 | 0 | 0 | 0 | 0 | 0.06921356 | 0 | 0 | 0.1093583 | 0 | 0.00617312 | 0 | 213.1803
5 | 94.08631 | 0.009908702 | 0.03143054 | 0 | 3.929843 | 0 | 0 | 0.04155396 | 0.4149352 | 0 | 0.006825494 | 0 | 1.10523 | 0 | 0 | 0.005067731 | 0.0203316 | 0.005759426 | 0 | 0.01817663 | 0.003240558 | 0 | 2.767184e-05 | 0 | 0 | 0.2264639 | 0 | 0.06552475 | 0.02936834 | 0 | 188.3161
1 | 97.64188 | 0.08073524 | 0 | 0 | 0.006003592 | 0 | 0.4362027 | 0.1986736 | 0 | 0.07165536 | 0 | 0.5977855 | 0.06503488 | 0.08513141 | 0.0437092 | 0.08487225 | 0 | 0 | 0.010152 | 0 | 0 | 0.06545353 | 4.039509e-05 | 0.1813926 | 0.3896812 | 0 | 0 | 0.01435705 | 0 | 0.02723559 | 242.4225
5 | 97.85117 | 0.252461 | 0.4402032 | 0.1958003 | 0.586632 | 0 | 0.2412298 | 0.002629883 | 0 | 0 | 0 | 0.009765514 | 0 | 0.07002585 | 0 | 0.04075003 | 0.1565611 | 0.02490328 | 0 | 0.007527269 | 0 | 0.01640271 | 0 | 0 | 0 | 0 | 0.02512706 | 0.05481013 | 0.01901279 | 0.004992328 | 160.6212
1 | 89.05641 | 0.1328825 | 0 | 0.004969546 | 4.890411 | 4.562397 | 0.03896504 | 0.1668039 | 0.01268299 | 0 | 0.001479059 | 0.7298847 | 0.03558923 | 0.1030554 | 0.05952252 | 0 | 0 | 0 | 0 | 0.008881373 | 0.03576848 | 0.01086977 | 3.329467e-05 | 0.02961464 | 0 | 0 | 0.01682573 | 0.1029507 | 0 | 0 | 263.4733
1 | 89.38165 | 0.0965595 | 0.0381684 | 0 | 0.7335681 | 0.1357253 | 8.981129 | 0.06289198 | 0.02200172 | 0.001953858 | 0 | 0 | 0 | 0 | 0.03595551 | 0.09407936 | 0 | 0 | 0 | 0.01583256 | 0.005718265 | 0.03751403 | 0 | 0.03766203 | 0 | 0 | 0.2821474 | 0.03744626 | 0 | 0 | 231.1936
4 | 98.8066 | 0.1031108 | 0.05609813 | 0 | 0.08750905 | 0.1128324 | 0.1540743 | 0.1223321 | 0.03306285 | 0 | 0 | 0 | 0.001898882 | 0.03897568 | 0 | 0.03210531 | 0.1006019 | 0 | 0 | 0.003930508 | 0.00156761 | 0.02033903 | 0.002799783 | 0.03420751 | 0.05327178 | 0.1238238 | 0 | 0.1003265 | 0 | 0.01052959 | 25
4 | 98.43868 | 0.3794574 | 0.3990836 | 0 | 0 | 0.07693956 | 0.2147882 | 0.03609344 | 0 | 0 | 0 | 0.0005083241 | 0.01101343 | 0.07703296 | 0 | 0 | 0 | 0.01824698 | 0 | 0 | 0.004282599 | 0.04516171 | 0.002642266 | 0.0298689 | 0.005298695 | 0.1281303 | 0.03217779 | 0.1005913 | 0 | 0 | 25
4 | 90.08865 | 0.07176162 | 0.0131524 | 0 | 0.7901454 | 0 | 8.447418 | 0.01458365 | 0.01241398 | 0 | 0 | 0.113367 | 0 | 0.01898132 | 0.01551701 | 0.1233 | 0 | 0 | 0 | 0.03410812 | 0.001171284 | 0.00832512 | 1.372381e-05 | 0.06026077 | 0.1522438 | 0 | 0 | 0.03458972 | 0 | 0 | 205.1154
1 | 98.55393 | 0.3059157 | 0.116001 | 0.04890309 | 0 | 0.003675526 | 0.08304597 | 0.1706677 | 0.02897284 | 0.01660235 | 0 | 0 | 0.119268 | 0.02630149 | 0.00911723 | 0.02325844 | 0 | 0 | 0 | 0 | 0.04777354 | 0.02870547 | 0 | 0.1855487 | 0.2151982 | 0.01139219 | 0.005455541 | 0.0002648263 | 0 | 0 | 212.633
1 | 85.51778 | 0.01263339 | 0.1552015 | 0.8748263 | 0.8524336 | 0 | 7.747995 | 0.3711666 | 0.001085362 | 0.03938624 | 0.07708708 | 0.05681724 | 0 | 0 | 0.10367 | 0 | 3.166759 | 0.03879945 | 0.02181258 | 0.03254511 | 0 | 0 | 7.180534e-05 | 0 | 0 | 0 | 0.2808187 | 0.3852753 | 0.1771821 | 0.08665746 | 247.144
2 | 80.10707 | 0.02710093 | 0.02210779 | 0 | 0.8524882 | 0 | 0 | 0.07657824 | 0.3514083 | 0 | 0 | 0 | 1.031371 | 15.08414 | 0.03651495 | 0.2743524 | 0 | 0 | 0 | 0 | 0.01046296 | 0.1632639 | 0 | 0.2093349 | 0.4384956 | 1.055453 | 0.009461126 | 0.2136951 | 0.03669551 | 0 | 318.8188
1 | 89.49435 | 0 | 0 | 0 | 3.268432 | 0 | 1.515784 | 0.01928939 | 0 | 0.08756576 | 0 | 0.0006586806 | 1.724823 | 0 | 0.05124316 | 1.615224 | 0.2456744 | 0 | 0.01839295 | 0.0003116506 | 0 | 0.1579387 | 0 | 0.8467128 | 0.4783528 | 0 | 0.3201844 | 0.1550577 | 0 | 0 | 333.7524
4 | 95.21339 | 0.186632 | 1.599519 | 0.1576596 | 0.2957941 | 0 | 0.8883888 | 0.2757423 | 0.06618205 | 0 | 0 | 0.582022 | 0 | 0 | 0.01062532 | 0.1844419 | 0 | 0.007198901 | 0.01790641 | 0.004765452 | 0 | 0 | 0 | 0.07749007 | 0.2692524 | 0.09389517 | 0 | 0.04479347 | 0.01108153 | 0.01321413 | 133.7977
6 | 91.00334 | 0.03129598 | 0.02913607 | 0 | 0.7750334 | 0 | 3.500699 | 0 | 0.00328994 | 0 | 0.01133979 | 0.05164471 | 0 | 4.077839 | 0.02877695 | 0 | 0.2368968 | 0 | 0 | 0 | 0.009205284 | 0 | 5.251516e-05 | 0 | 0 | 0 | 0.1338511 | 0.07920651 | 0.02839106 | 0 | 177.7397
5 | 89.75497 | 0.171809 | 0.05296244 | 0 | 2.352106 | 0.0005774462 | 0.1265481 | 0 | 0.5593904 | 0 | 0.01736651 | 0 | 3.321875 | 1.958039 | 0.1664486 | 0 | 0.4605704 | 0.002335325 | 0 | 0.00667831 | 0.02421506 | 0.07353926 | 2.759894e-05 | 0.08036203 | 0.3770067 | 0.3224524 | 0 | 0.1701012 | 0.0006140032 | 0 | 249.0562
1 | 97.17294 | 0.08761166 | 0.03134737 | 0 | 1.626014 | 0 | 0 | 0.244169 | 0.1687869 | 0 | 0.01705521 | 0 | 0 | 0.06696217 | 0 | 0 | 0 | 0.001098958 | 0 | 0.008019788 | 0.05022526 | 0.03642045 | 0 | 0.2023194 | 0.1623949 | 0.00518366 | 0.1161876 | 0 | 0.003268847 | 0 | 255.931
5 | 92.22182 | 0.9701148 | 0.06513767 | 0 | 0.2966737 | 0.1400575 | 0.2209254 | 0 | 0.9003887 | 0.1619921 | 0.005458696 | 0.004781702 | 2.574126 | 0 | 0.1239957 | 0.05151075 | 0.7419361 | 0 | 0.887857 | 0.02674115 | 0.002240658 | 0.1172603 | 9.861292e-06 | 0.1555619 | 0.06856401 | 0.002169331 | 0.03176263 | 0.2067786 | 0 | 0.02213789 | 139.4073
1 | 91.92155 | 0.04371876 | 0.01097055 | 0 | 0.3449423 | 0.08548025 | 6.481532 | 0.2221296 | 0.0217081 | 0 | 0 | 0.1030566 | 0 | 0 | 0.0516131 | 0.09385956 | 0.006930433 | 0 | 0 | 0 | 0 | 0.1732743 | 7.9668e-05 | 0.1197871 | 0.1302616 | 0 | 0.02766698 | 0.1525471 | 0 | 0.008887644 | 247.8125
1 | 90.91546 | 0.01543443 | 0.02349471 | 0 | 0.5741289 | 0.09290571 | 6.979747 | 0 | 0 | 0 | 0.02866811 | 0.1264065 | 0 | 0 | 0.02939234 | 0 | 0.8649619 | 0.01251351 | 0 | 0 | 0 | 0 | 0 | 0 | 0 | 0 | 0.05135039 | 0.2624537 | 0.02308274 | 0 | 185.4492
1 | 95.87038 | 0.06454694 | 0.0825709 | 0 | 0 | 0 | 0.641969 | 0.1638024 | 0 | 0 | 0.01302823 | 0.03512207 | 0 | 0.0264609 | 0.1038803 | 1.112984 | 0.1888355 | 0.04780572 | 0.01299995 | 0.003116218 | 0.1523196 | 0.1086173 | 5.515646e-05 | 0.6141927 | 0.6281233 | 0 | 0.117425 | 0.01176012 | 0 | 0 | 244.7984
6 | 97.91065 | 0 | 0.01984067 | 0 | 0.131671 | 0.1261345 | 0.0790894 | 0 | 0.006727805 | 0 | 0.00575642 | 0.03147838 | 0 | 0 | 0.08136242 | 0.03923741 | 0.1646822 | 0 | 1.096267 | 0.001160315 | 0 | 0 | 2.018034e-06 | 0.07329611 | 0.01595471 | 0.1202008 | 0 | 0.09327596 | 0 | 0.003210525 | 150.9185
5 | 93.74549 | 0 | 0.005561388 | 0 | 0.1477357 | 0.05421579 | 5.319209 | 0.2325786 | 0 | 0.02414351 | 0 | 0.1519879 | 0 | 0 | 0 | 0.03773864 | 0 | 0 | 0 | 0.0252999 | 0 | 0 | 3.869941e-05 | 0.02652599 | 0 | 0.04774566 | 0.02219788 | 0.06135807 | 0 | 0.09817208 | 139.8653
4 | 89.87914 | 0 | 0.03053182 | 0 | 0.8674895 | 0 | 7.931948 | 0.137085 | 0.03454592 | 0 | 0 | 0.4719408 | 0.09052099 | 0 | 0 | 0.1701327 | 0 | 0.01614689 | 0 | 0.003428496 | 0 | 0 | 0 | 0.06385586 | 0.2662463 | 0 | 0 | 0.03312636 | 0.003860044 | 0 | 83.4911
6 | 97.77197 | 0 | 0.003304922 | 0 | 0 | 0.01899967 | 1.07952 | 0 | 0 | 0 | 0.009942135 | 0.5980523 | 0 | 0 | 0 | 0.04388322 | 0.09872649 | 0.01735415 | 0 | 0 | 0.005666081 | 0 | 0 | 0 | 0.1748082 | 0.05142427 | 0 | 0.09969856 | 0.02664724 | 0 | 97.05414
5 | 89.30217 | 0.01908074 | 0.01392376 | 0 | 0.7482026 | 0 | 9.428004 | 0.08981517 | 0 | 0 | 0 | 0.1464594 | 0 | 0.01260549 | 0 | 0.06093591 | 0 | 0.01413099 | 0 | 0 | 0.003127018 | 0 | 0 | 0.01006717 | 0 | 0.07110584 | 0.02331205 | 0.04466945 | 0.01239218 | 0 | 154.2892
1 | 97.9231 | 0.02807377 | 0.0371166 | 0 | 0.6376959 | 0 | 0.3139582 | 0.2603451 | 0 | 0 | 0 | 0.4488955 | 0.03080926 | 0 | 0.08738732 | 0.1330913 | 0 | 0 | 0.0003461401 | 0.003524562 | 0.002089173 | 0 | 6.845744e-05 | 0.044764 | 0 | 0 | 0.02378969 | 0.02494183 | 0 | 0 | 145.7672
4 | 96.44132 | 0.6487699 | 0.3446476 | 0.8851377 | 0 | 0.02968587 | 1.173361 | 0.04309538 | 0 | 0 | 0 | 0.05816874 | 0 | 0 | 0 | 0.1840198 | 0.003543392 | 0.005668042 | 0.01341951 | 0.006518457 | 0 | 0.02066037 | 0.000247541 | 0.02385269 | 0 | 0 | 0.02709804 | 0.0907836 | 0 | 0 | 118.0304
4 | 96.82774 | 0.6721425 | 0.5711281 | 0.4383037 | 0.6067472 | 0.006863124 | 0.09722011 | 0.1050389 | 0.05583651 | 0 | 0 | 0 | 0.07056371 | 0.2078346 | 0 | 0.1166036 | 0 | 0.007114301 | 0 | 0.002640662 | 0 | 0.004653361 | 1.991398e-05 | 0.03551754 | 0.135931 | 0.01225548 | 0 | 0.00844971 | 0.01739979 | 0 | 154.1653
5 | 95.99579 | 0.1233937 | 0.01787495 | 0 | 0.5671414 | 0.002765782 | 2.767486 | 0.1166561 | 0 | 0 | 0 | 0.09386584 | 0 | 0 | 0 | 0.06519938 | 0 | 0 | 0 | 0.006844475 | 0.009230701 | 0.003593139 | 4.309596e-05 | 0.05318662 | 0.05189163 | 0.04238368 | 0.002335429 | 0.06179354 | 0.009752648 | 0.008772794 | 160.9924
4 | 92.88565 | 0 | 0.01269615 | 0 | 6.303564 | 0 | 0 | 0.04966571 | 0.2831808 | 0.005165211 | 0 | 0.02219021 | 0.04686387 | 0 | 0.05124101 | 0.07535882 | 0 | 0 | 0 | 0.02614808 | 0 | 0 | 0 | 0.03872115 | 0.03900665 | 0.1605484 | 0 | 0 | 0 | 0 | 252.4532
5 | 96.63414 | 1.356232 | 0.1139109 | 0 | 0.7048324 | 0 | 0.3220009 | 0.007369975 | 0.1821604 | 0.02394532 | 0.002322433 | 0.02775045 | 0.01962382 | 0.2249078 | 0 | 0.0183328 | 0.1327705 | 0.02042614 | 0 | 0.001991334 | 0 | 0.04737038 | 0 | 0 | 0 | 0.08362967 | 0.002331672 | 0.05671259 | 0.01723921 | 0 | 138.2804
3 | 93.44368 | 1.487288 | 0.1906594 | 0.1758072 | 0 | 0.002664723 | 0 | 0.1000689 | 0.3361204 | 0 | 0 | 0.03661497 | 3.790523 | 0 | 0.07410856 | 0.01178587 | 0 | 0 | 0 | 0.00410889 | 0.1262994 | 0 | 0 | 0 | 0.03412975 | 0 | 0 | 0.1861424 | 0 | 0 | 178.8489
1 | 93.97366 | 1.562119 | 0.1219102 | 0 | 1.251938 | 0 | 0.3068001 | 0.1904075 | 0.09667283 | 0 | 0.07479752 | 0.0219413 | 0.07995222 | 0.03877003 | 0.007984058 | 0.102099 | 0.5706961 | 0 | 0 | 0.01206549 | 0.287914 | 0.07665061 | 0 | 0.2188371 | 0.2011371 | 0.2479593 | 0.3060285 | 0.1239866 | 0.1256785 | 0 | 291.2964
5 | 91.65736 | 0.05019367 | 0.004824561 | 0 | 0.5688081 | 0 | 6.430156 | 0 | 0 | 0 | 0.001373587 | 0.9108114 | 0 | 0 | 0.01996554 | 0.1452891 | 0 | 0.01966834 | 0.01639724 | 0.011377 | 0 | 0 | 0 | 0.01163937 | 0.1064656 | 0 | 0 | 0.04566784 | 0 | 0 | 178.8067
3 | 92.74812 | 0.04610062 | 0.005476665 | 0.4267072 | 0.4301702 | 0 | 5.720251 | 0 | 0 | 0 | 0 | 0.1385545 | 0 | 0 | 0.02635471 | 0.1631325 | 0 | 0 | 0 | 0.02455709 | 0 | 0.001321585 | 0.0001115302 | 0.08362126 | 0.1532708 | 0 | 0 | 0.01819322 | 0 | 0.01405514 | 188.906
1 | 80.24122 | 0 | 0.01210625 | 0 | 0.9023328 | 0 | 0.2707752 | 0.1037622 | 0.295007 | 0 | 0 | 0.5055863 | 3.821134 | 11.45985 | 0.1234432 | 0.2820075 | 0 | 0 | 0 | 0 | 0 | 0.08848256 | 0 | 0.4264939 | 0.7095703 | 0.5400955 | 0 | 0.2181319 | 0 | 0 | 317.2946
4 | 95.07903 | 0.962938 | 1.4797 | 0.4175285 | 0 | 0 | 0.01224094 | 0.1418076 | 0.05004532 | 0 | 0.00202147 | 0 | 1.295914 | 0 | 0.03227925 | 0.02071645 | 0 | 0.0001067253 | 0 | 0 | 0.07734123 | 0 | 0 | 0.1831354 | 0.1527424 | 0.03360916 | 0.05884879 | 0 | 0 | 0 | 162.4514
5 | 91.19466 | 0.0936005 | 0 | 0 | 0.7478138 | 0 | 6.858146 | 0.1193519 | 0.01700585 | 0 | 0 | 0.3356867 | 0.004183051 | 0.2483805 | 0 | 0.06207069 | 0 | 0.003574659 | 0.01682287 | 0.02638382 | 0 | 0 | 0 | 0.1038402 | 0.143855 | 0 | 0.01339143 | 0.01123659 | 0 | 0 | 222.0305
5 | 89.70516 | 0.1078531 | 0 | 0 | 0.04739485 | 0.05262792 | 9.043774 | 7.976514e-05 | 0 | 0 | 0 | 0.1574099 | 0.03416661 | 0 | 0.01123152 | 0.1670389 | 0.08457623 | 0.02970947 | 0 | 0.009307729 | 0.001894284 | 0 | 0 | 0.08334497 | 0.02618574 | 0.3173021 | 0 | 0.1209412 | 0 | 0 | 73.02624
1 | 90.9423 | 0 | 0 | 0 | 4.482113 | 0 | 0.09418895 | 0.0918126 | 0 | 0.136911 | 0.02840228 | 0 | 1.640909 | 0 | 0.07816137 | 0.02353767 | 0 | 0.2682665 | 0.03171699 | 0.01645565 | 0.028212 | 0.1102468 | 2.730263e-05 | 1.056948 | 0 | 0 | 0.9383958 | 0.03139586 | 0 | 0 | 293.6141
4 | 93.62496 | 3.104994 | 0.04524719 | 0 | 0.06154619 | 0.09558807 | 0.3772236 | 0.03150126 | 0.5772673 | 0.145294 | 0 | 0.0524702 | 0.2048657 | 0.3653108 | 0 | 0.07591137 | 0.1027229 | 0.005141157 | 0.8163486 | 0 | 0 | 0.05333506 | 0.0006480936 | 0 | 0.0135912 | 0.161322 | 0 | 0.08470841 | 0 | 0 | 141.06
3 | 90.27532 | 0.08931839 | 0.01513862 | 0 | 0.3351369 | 0 | 8.413963 | 0 | 0 | 0 | 0 | 0.2008525 | 0 | 0.01245286 | 0.1120373 | 0.1804653 | 0.1559744 | 0.0235211 | 0 | 0 | 0 | 0 | 3.198791e-05 | 0.04090325 | 0 | 0 | 0.0754517 | 0.06943017 | 0 | 0 | 124.066
5 | 96.40575 | 0.1130241 | 0.04117393 | 0 | 1.261653 | 0.1134146 | 0.2207886 | 0 | 0.3267514 | 0 | 0.00206399 | 0.04548474 | 0 | 0 | 0.06566092 | 0.01014474 | 0.4768609 | 0.004177925 | 0.6863701 | 0 | 0.006076039 | 0.001532486 | 0.0001385362 | 0 | 0 | 0.06687406 | 0 | 0.1520635 | 0 | 0 | 147.812
4 | 95.72328 | 0.2373085 | 0 | 1.925723 | 0 | 0.07074305 | 1.277624 | 0.07457547 | 0 | 0 | 0.002122106 | 0.055771 | 0 | 0 | 0 | 0.07073241 | 0.08180934 | 0 | 0 | 0.008789023 | 9.133459e-06 | 0 | 0 | 0.08029476 | 0 | 0.2168687 | 0.0404975 | 0.1291596 | 0 | 0.004690652 | 128.5482
4 | 94.76892 | 0.5243667 | 1.251818 | 1.463294 | 1.024625 | 0 | 0.2053737 | 0 | 0.3654374 | 0.04460767 | 0.01259111 | 0 | 0 | 0.05670666 | 0 | 0.04348173 | 0.1177389 | 0.0008314967 | 0 | 0 | 0.01166702 | 0.01751318 | 0 | 0 | 0 | 0 | 0.01281065 | 0.06574609 | 0.01246934 | 0 | 173.3656
5 | 92.47514 | 0.05410052 | 0.03052563 | 0 | 5.603873 | 0 | 0 | 0 | 0.2081218 | 0 | 0.01909357 | 0.3323548 | 0.05811771 | 0 | 0.2328651 | 0.1199389 | 0 | 0.03065815 | 0 | 0.0009418159 | 0.001893783 | 0.007475139 | 0 | 0.09513878 | 0.1020416 | 0.5055318 | 0 | 0.1201352 | 0.002056953 | 0 | 240.5283
5 | 88.98431 | 3.197578 | 0.02097784 | 0 | 0.622408 | 0 | 0.5092375 | 0.2578379 | 0.1948775 | 1.556865 | 0 | 0.06004849 | 2.185755 | 0.002590548 | 0.1047365 | 0.07191444 | 0.06526192 | 0 | 0 | 0 | 0 | 0.06009371 | 0 | 0 | 0.8828192 | 0.9694645 | 0 | 0.2137037 | 0.039518 | 0 | 286.6386
6 | 94.49185 | 0.8943241 | 0.05869072 | 0 | 1.847465 | 0.04214155 | 0.2764662 | 0.002257735 | 0.3138565 | 0.05995128 | 0 | 0 | 0.234079 | 1.173024 | 0.02323998 | 0.06249333 | 0.4074892 | 0.06266908 | 0 | 0 | 0 | 0.002840019 | 0 | 0 | 0 | 0 | 0 | 0.04716091 | 0 | 0 | 207.4106
1 | 97.28978 | 0 | 0 | 0 | 1.229459 | 0.1799438 | 0 | 0.4090447 | 0 | 0.006783708 | 0 | 0 | 0 | 0 | 0.0292717 | 0.0462039 | 0.1231095 | 0.04037949 | 0.004526867 | 0 | 0 | 0.02434552 | 2.092398e-05 | 0.295066 | 0.2036328 | 0 | 0 | 0.1184328 | 0 | 0 | 284.2238
1 | 91.27595 | 0.0385981 | 0 | 0 | 3.577438 | 3.629686 | 0.02299045 | 0.4856106 | 0.01297824 | 0 | 0 | 0 | 0.04396721 | 0.05704138 | 0.01408652 | 0.118574 | 0 | 0.02703615 | 0 | 0.006945622 | 0.0517972 | 0.1155192 | 0 | 0.2855673 | 0.1850466 | 0 | 0.05116946 | 0 | 0 | 0 | 224.2385
5 | 95.4966 | 0 | 0.01867376 | 0 | 0.1186018 | 0 | 3.088156 | 0.04945417 | 0.009371178 | 0 | 0.0006790545 | 0.8733327 | 0.0003783192 | 0 | 0.003377263 | 0.1500092 | 0 | 0.02627734 | 0.006832335 | 0.00558272 | 0 | 0 | 0 | 0 | 0.08005822 | 0 | 0 | 0.06416552 | 0.008452251 | 0 | 107.6764
1 | 79.49236 | 0.09612299 | 0 | 0 | 0.9339611 | 1.51332 | 9.751224 | 5.375609 | 0 | 0.06498058 | 0 | 0 | 0 | 0 | 0.1521663 | 0 | 0.9678115 | 0.01062234 | 0.02235644 | 0 | 0.01439463 | 0.6132798 | 0 | 0.1567104 | 0.3717246 | 0 | 0.4594921 | 0 | 0 | 0.003868015 | 332.4292
1 | 85.86197 | 0.0735074 | 0.01147745 | 2.205669 | 0.9584911 | 0.1150643 | 8.93838 | 0 | 0.05841282 | 0 | 0 | 0.02999534 | 0.05673129 | 0 | 0.09336716 | 0 | 1.192442 | 0 | 0 | 0 | 0 | 0.06034247 | 4.045113e-05 | 0 | 0 | 0 | 0.1245673 | 0.1754284 | 0 | 0.04411432 | 298.0238
3 | 96.81483 | 0.05960129 | 0.0280438 | 0 | 1.836817 | 0 | 0.09090907 | 0.04496298 | 0 | 0 | 0 | 0.8183042 | 0.01339634 | 0 | 0.09114436 | 0.05519253 | 0 | 0 | 0 | 0.01380687 | 0 | 0 | 0 | 0 | 0 | 0.01745757 | 0.01797298 | 0.09662495 | 0.0009388524 | 0 | 187.3022
1 | 82.65056 | 0.3493063 | 0 | 0 | 3.936642 | 8.057431 | 0.689455 | 0.4041026 | 0.02258845 | 0.1486316 | 0 | 0.3516477 | 0.2302039 | 0.3591542 | 0.2864327 | 0.1802076 | 0 | 0.1930013 | 0 | 0 | 0.0140717 | 0.3807049 | 0.0001376946 | 0.8539796 | 0.8917397 | 0 | 0 | 0 | 0 | 0 | 258.884
1 | 91.04239 | 2.019543 | 0.411599 | 0.1333049 | 2.559327 | 0 | 1.972063 | 0 | 0.0494366 | 0.02088912 | 9.319876e-05 | 0.0006290715 | 0.08568914 | 0.05344463 | 0.03312008 | 0 | 0.7704147 | 0 | 0.01622801 | 0.005206129 | 0.04998533 | 0.03852541 | 0 | 0.2540151 | 0.4835506 | 0 | 0 | 0.0005463303 | 0 | 0 | 296.3411
1 | 81.78254 | 0 | 0.05654017 | 0 | 1.736323 | 0 | 0 | 0 | 0.3085948 | 0 | 0.1145853 | 0.003760876 | 2.933895 | 11.6702 | 0 | 0 | 0.3965048 | 0.06542038 | 0 | 0 | 0 | 0 | 7.504544e-05 | 0 | 0 | 0.3352708 | 0 | 0.4760565 | 0.1202345 | 0 | 389.3163
4 | 94.99815 | 0.7951819 | 2.963325 | 0.1277921 | 0.2077231 | 0.03894759 | 0.200771 | 0 | 0.1560391 | 0 | 0 | 0 | 0.08143222 | 0 | 0.01708134 | 0 | 0.09144822 | 0.04012238 | 0 | 0 | 0.02232737 | 0.008541656 | 0 | 0.002381396 | 0.1016821 | 0 | 0 | 0.1006681 | 0.04639054 | 0 | 104.0061
1 | 81.43687 | 0 | 0 | 0 | 0.8592098 | 0 | 2.916751 | 0 | 0 | 0.04571852 | 0 | 0.007042811 | 0 | 0 | 0.1499039 | 14.2987 | 0.08300566 | 0 | 0 | 0 | 0 | 0 | 0.0001939237 | 0 | 0.1872186 | 0 | 0 | 0.01538474 | 0 | 0 | 284.6292
5 | 91.75838 | 3.549693 | 0.06206874 | 0 | 0.5589867 | 0 | 2.852306 | 0.2440822 | 0.1097733 | 0.01091766 | 0 | 0.1015887 | 0.06312116 | 0.1725732 | 0 | 0.2306906 | 0.008655584 | 0.03114196 | 0 | 0 | 0 | 0.02681011 | 0.0002658763 | 0 | 0.2012944 | 0 | 0 | 0.01765319 | 0 | 0 | 165.091
4 | 94.67439 | 0.3134351 | 0.3366749 | 0 | 0.3976082 | 0 | 3.165209 | 0 | 0 | 0 | 0 | 0.2149952 | 0 | 0 | 0.06147008 | 0.1021411 | 0.3997438 | 0.00878615 | 0 | 0 | 0 | 0.004142316 | 0 | 0.02464077 | 0.1229521 | 0 | 0 | 0.1603295 | 0.006140892 | 0.007338535 | 53.5098
1 | 87.75091 | 0.1839888 | 0.1778623 | 0 | 1.012456 | 0 | 0 | 0 | 0.5106119 | 0 | 0.06859033 | 0.03192489 | 4.18468 | 4.994483 | 0 | 0 | 0.2550841 | 0 | 0 | 0 | 0.08930563 | 0 | 2.568286e-05 | 0 | 0 | 0 | 0.119268 | 0.6208102 | 0 | 0 | 339.4876
5 | 94.2122 | 0.001187144 | 0.2405701 | 0 | 0.3730679 | 0 | 4.18279 | 0.06243647 | 0.02269063 | 0 | 0 | 0.554057 | 0 | 0 | 0 | 0.1290767 | 0 | 0.01252301 | 0.02094981 | 0.009370424 | 0 | 0 | 0 | 0.007931632 | 0.1169265 | 0 | 0 | 0.0217516 | 0 | 0.03246619 | 186.124
2 | 96.67841 | 0.1180934 | 0 | 1.341286 | 0 | 0.04829738 | 0.4781772 | 0.1045243 | 0.01687372 | 0 | 0 | 0.5734739 | 0.04921849 | 0 | 0.04889419 | 0.09140062 | 0.07982673 | 0 | 0.03263936 | 0.002229663 | 0 | 0 | 4.421263e-05 | 0.201665 | 0.1249616 | 0 | 0 | 0.009980518 | 0 | 0 | 205.4032
1 | 99.62605 | 0.04454897 | 0.0002121801 | 0.1400652 | 0 | 0.005862494 | 0.01930344 | 0.01211948 | 0 | 0.005474877 | 0 | 0 | 0.02275735 | 0.008951961 | 0.003709077 | 0.0009646975 | 0 | 0 | 0 | 0.0009269298 | 0.0001022459 | 0.0006635193 | 0 | 0.04433632 | 0.06395596 | 0 | 0 | 0 | 0 | 0 | 210.4937
3 | 89.90836 | 0 | 0.0165544 | 0 | 0.5852513 | 0.01101402 | 7.39379 | 0.1711126 | 0.02026689 | 0 | 0 | 0.1232221 | 0.05596532 | 0.02922164 | 0.001088385 | 0.08408146 | 0 | 0 | 0 | 0.07177044 | 0 | 0.07648122 | 0 | 0.2505471 | 0.3146642 | 0.8578489 | 0 | 0.02876386 | 0 | 0 | 243.5788
4 | 90.97134 | 0.1424523 | 0.03523483 | 0 | 0.6982688 | 0 | 7.220122 | 0.03033382 | 0.008377523 | 0 | 0 | 0.2821 | 0.05197581 | 0 | 0.09501771 | 0.2787558 | 0 | 0.004420123 | 0 | 0.01833501 | 0.00821522 | 0.004261824 | 3.599202e-05 | 0 | 0.07319267 | 0 | 0 | 0.06644084 | 0 | 0.0111149 | 25
5 | 93.14434 | 0.919972 | 0.1156054 | 0 | 3.502705 | 0.1153354 | 0 | 0 | 0.5624041 | 0.05212048 | 0.02011677 | 0.04338368 | 0 | 0.1027581 | 0.06961615 | 0.05789496 | 0.2039014 | 0.02705671 | 0.7578771 | 0.01847681 | 0 | 0.00917192 | 0 | 0 | 0 | 0.1235327 | 0 | 0.1537297 | 0 | 0 | 135.275
5 | 97.98109 | 0.265211 | 0.05527462 | 1.100262 | 0 | 0 | 0 | 0.1532798 | 0 | 0.007632768 | 0.004964921 | 0 | 0 | 0 | 0.002712737 | 0.1086914 | 0 | 0 | 0 | 0.007378983 | 0.001172169 | 0 | 0 | 0.139083 | 0.1185385 | 0.008386125 | 0.03570815 | 0 | 0.003623905 | 0.00698568 | 192.3993
1 | 93.12 | 0.02914958 | 0.01569251 | 0 | 0.9287589 | 0 | 5.43239 | 0 | 0 | 0 | 0 | 0.08392712 | 0 | 0 | 0.04199969 | 0.009591724 | 0 | 0 | 3.180224e-05 | 0.01464251 | 0 | 0 | 0 | 0.1835112 | 0.1403023 | 0 | 0 | 0 | 0 | 0 | 170.814
1 | 94.12819 | 0.101839 | 0.006909818 | 0 | 3.81621 | 0.1464773 | 0 | 0.1408008 | 0.2391773 | 0.04816227 | 0.02985636 | 0 | 0.1855247 | 0 | 0.1152577 | 0.0583094 | 0 | 0.1585781 | 0.008722104 | 0.01883091 | 0 | 0.1105731 | 0 | 0.3675855 | 0.301564 | 0 | 0.01743362 | 0 | 0 | 0 | 254.0811
4 | 97.77911 | 0.421374 | 0.283038 | 0.1182319 | 0.135871 | 0 | 0 | 0.04590109 | 0.1252922 | 0 | 0.00074343 | 0.1195681 | 0.04867686 | 0 | 0.02784843 | 0.1378488 | 0.5078367 | 0.01875911 | 0 | 0.01218817 | 0 | 0.02541821 | 0.004672986 | 0 | 0 | 0 | 0.008997161 | 0.1467012 | 0 | 0.03192642 | 83.37329
1 | 87.17409 | 1.238354 | 0.01953584 | 0 | 1.098505 | 0 | 3.108809 | 0 | 0 | 0 | 0.1075054 | 0.1715804 | 0 | 0 | 0.06527078 | 2.859587 | 3.177879 | 0 | 0.02871804 | 0.05041317 | 0.1430015 | 0 | 0 | 0 | 0 | 0 | 0.2210379 | 0.3217043 | 0.2140126 | 0 | 207.5893
4 | 90.05191 | 0 | 0 | 0.3000633 | 0.8660632 | 0.02731435 | 7.962602 | 0 | 0.0204129 | 0 | 0 | 0.2596139 | 0.04162898 | 0 | 0 | 0.1512235 | 0.1308796 | 0.03472748 | 0 | 0 | 0.01691279 | 0 | 1.442669e-05 | 0.01249943 | 0.004453384 | 0 | 0 | 0.119681 | 0 | 0 | 80.2006
6 | 93.41763 | 0 | 0.04060511 | 0 | 5.522646 | 0 | 0 | 0 | 0.8952553 | 0 | 0.01319681 | 0 | 0 | 0 | 0.01949688 | 0 | 0 | 0.01719003 | 0 | 0.005756105 | 0 | 0 | 2.648608e-05 | 0 | 0 | 0 | 0 | 0.06820185 | 0 | 0 | 167.1223
4 | 94.79703 | 0.04173978 | 0.8044753 | 0.1683096 | 0.2557686 | 0 | 2.963252 | 0.06831893 | 0.0370423 | 0.02149615 | 0 | 0.339129 | 0 | 0 | 0.02442619 | 0.1652315 | 0.1206722 | 0.02151223 | 0.0258483 | 0.006469581 | 0 | 0 | 0 | 0 | 0.09797758 | 0 | 0 | 0.04130338 | 0 | 0 | 159.5109
1 | 81.23055 | 0.0832137 | 0 | 0.006143693 | 0.3581714 | 0 | 1.125726 | 0.3183711 | 0.4156861 | 0.146741 | 0 | 0 | 0 | 15.28288 | 0 | 0.03030907 | 0 | 0 | 0 | 0 | 0 | 0.285426 | 0 | 0.116826 | 0.590286 | 0 | 0 | 0 | 0 | 0.009672168 | 281.546
6 | 97.08744 | 0.04000759 | 0.01297503 | 0 | 0.9284599 | 0 | 0.2998847 | 0 | 0.04024254 | 0 | 0.01220325 | 0.7062922 | 0.127139 | 0.00073437 | 0.06900588 | 0.03910199 | 0.1944481 | 0.02583277 | 0.2437202 | 0.003131652 | 0 | 0 | 0 | 0 | 0 | 0 | 0 | 0.164362 | 0.005018116 | 0 | 166.9209
4 | 86.87137 | 0.02895881 | 0.05255225 | 0 | 9.354474 | 0.1859186 | 1.611965 | 0 | 0.6750658 | 0.01818076 | 0.03105563 | 0.07048237 | 0.1028904 | 0.2997194 | 0 | 0.008332699 | 0.2051992 | 0.03490131 | 0.1071938 | 0.01590294 | 0 | 0.003127349 | 0 | 0 | 0.04433027 | 0 | 0 | 0.2196172 | 0 | 0.05876563 | 108.7569
5 | 92.30659 | 0 | 0.132403 | 0 | 0.1208965 | 0 | 6.475214 | 0.1340361 | 0 | 0 | 0 | 0.2370158 | 0.02493202 | 0 | 0.03980776 | 0.2076864 | 0 | 0 | 0 | 0.00224598 | 0.005224233 | 0.03152434 | 8.340382e-05 | 0.064564 | 0.207762 | 0 | 0 | 0 | 0.01001891 | 0 | 135.8501
1 | 98.96791 | 0.009129855 | 0.005276196 | 0 | 0.1389806 | 0 | 0.1043788 | 0.04034537 | 0.02098438 | 0.02323828 | 0 | 0.0185524 | 0.3831676 | 0 | 0.04952357 | 0 | 0 | 0 | 0.009818217 | 0.01198955 | 0 | 0 | 0 | 0.09250179 | 0.1073197 | 0 | 0 | 0.01688305 | 0 | 0 | 223.2361
1 | 92.72168 | 0 | 0.0009127627 | 0 | 0 | 1.604589 | 4.720613 | 0 | 0 | 0 | 0.004203426 | 0.05359831 | 0 | 0 | 0.05158693 | 0.003487821 | 0.42094 | 0 | 0 | 0.0134004 | 0 | 0.03160665 | 5.981643e-05 | 0.1025249 | 0.0004175731 | 0 | 0.08858342 | 0.1817949 | 0 | 0 | 200.0695
4 | 97.04857 | 0.1116533 | 0.3854792 | 0 | 0.5019121 | 0 | 0.379665 | 0.120367 | 0.05104396 | 0.02765597 | 0.003091085 | 0.7692934 | 0 | 0.06932837 | 0 | 0.1263046 | 0 | 0.002918861 | 0.03305528 | 0.01287788 | 0 | 0 | 5.691188e-05 | 0.06459507 | 0.2464266 | 0 | 0 | 0.02932188 | 0 | 0.01638421 | 141.6215
1 | 98.49475 | 0.03450354 | 0.002292251 | 0 | 0 | 0 | 0.5980441 | 0.1236117 | 0 | 0.009424875 | 0 | 0.4514377 | 0.03723892 | 0 | 0.05467503 | 0.09476294 | 0 | 0 | 0.02032523 | 0.00343261 | 0 | 0 | 2.444855e-05 | 0.05259033 | 0.02288514 | 0 | 0 | 0 | 0 | 0 | 158.8385
1 | 95.24178 | 0.07816914 | 0.01498541 | 0.0259744 | 0.5006602 | 0 | 1.3513 | 0 | 0 | 0 | 0.02758037 | 0.6637259 | 0 | 0 | 0.05721996 | 0 | 1.670202 | 0 | 0 | 0.01921301 | 0 | 0 | 0 | 0 | 0 | 0 | 8.764814e-05 | 0.2619574 | 0.08714976 | 0 | 199.7949
6 | 89.64174 | 0.03108793 | 0.002290073 | 0 | 0.6824531 | 0.09655354 | 8.827491 | 0.09478065 | 0 | 0 | 0 | 0.1367804 | 0.02223844 | 0.002938291 | 0.004569673 | 0.01159239 | 0 | 0.01838035 | 0 | 0 | 0.003298936 | 0 | 0 | 0 | 0 | 0.2779773 | 0.04413788 | 0.09629913 | 0 | 0.005391155 | 107.2458
1 | 94.17234 | 0.03014306 | 0 | 0 | 0 | 0 | 5.180141 | 0 | 0.004031037 | 0.0104566 | 0 | 0.2572091 | 0.02163652 | 0 | 0.03790325 | 0 | 0 | 0 | 0.02575159 | 0.003597769 | 0 | 0 | 0 | 0.0656019 | 0 | 0 | 0.1034935 | 0.08769472 | 0 | 0 | 200.069
5 | 89.74561 | 0.01491774 | 0.01792807 | 0 | 0.6077831 | 0 | 8.96177 | 0.05644065 | 0 | 0 | 0 | 0.2328112 | 0.0008355401 | 0 | 0.01125484 | 0.2436975 | 0 | 0.02013336 | 0 | 0.006996188 | 0.006378544 | 0 | 1.338869e-05 | 0 | 0 | 0 | 0.01826641 | 0.04754163 | 0.007618605 | 0 | 97.34553
5 | 86.49732 | 1.052134 | 0.03018578 | 0.02404356 | 0.2819182 | 0.006311879 | 0.4990696 | 0.1313827 | 0.4678801 | 0 | 0 | 0.02253524 | 3.424554 | 7.357258 | 0.01040762 | 0.003025937 | 0 | 0 | 0 | 0.01353853 | 0 | 0 | 0 | 0 | 0.1543212 | 0 | 0 | 0.02411211 | 0 | 0 | 269.9041
1 | 87.67747 | 0 | 0 | 0.902334 | 0.2692171 | 0 | 3.305386 | 0 | 0 | 0.05257779 | 0 | 0 | 0.02805128 | 0 | 0.1579416 | 7.074327 | 0 | 0 | 0 | 0 | 0 | 0 | 0.0002865575 | 0 | 0.5324038 | 0 | 0 | 0 | 0 | 0 | 255.3592
4 | 88.93352 | 0.06211672 | 0.008127802 | 0 | 0.6301242 | 0.0677835 | 9.124798 | 0.1669121 | 0.02546595 | 0 | 0 | 0.2523066 | 0.06213241 | 0 | 0.04967085 | 0.2863555 | 0 | 0.009965719 | 0 | 0 | 0.0177543 | 0.04333955 | 8.5257e-05 | 0.02989532 | 0.06288809 | 0.09387998 | 0 | 0.07288084 | 0 | 0 | 25
6 | 93.27933 | 0 | 0.01322476 | 0 | 0.8442727 | 0 | 4.540827 | 0.09565278 | 0 | 0 | 0.00504726 | 0.3594844 | 0 | 0.2677687 | 0.01076037 | 0.1361921 | 0.06464301 | 0.0168087 | 0 | 0.02990489 | 0.003065791 | 0 | 0 | 0 | 0 | 0.1915618 | 0.01992452 | 0.1091586 | 0.01237496 | 0 | 216.5403
1 | 97.77347 | 0.8932435 | 0.07593274 | 0.02797931 | 0 | 0 | 0.1346253 | 0.1147524 | 0.01922556 | 0.05178368 | 0.009892115 | 0.02093172 | 0 | 0.07572702 | 0.04331414 | 0.01645319 | 0 | 0 | 0 | 0 | 0.09115284 | 0.02204484 | 4.285976e-05 | 0.2757893 | 0.1521067 | 0.03900685 | 0.1470245 | 0.01550335 | 0 | 0 | 156.5014
4 | 94.57047 | 0.1339515 | 0.1727535 | 0.308392 | 0.3711046 | 0.0319538 | 3.578785 | 0.1537356 | 0.003597569 | 0 | 0 | 0.2445193 | 0.002898992 | 0 | 0.001986207 | 0.03234131 | 0.0671652 | 0 | 0 | 0.001640826 | 0.0007379259 | 0.01343636 | 0 | 0.03409796 | 0.02558249 | 0.1823574 | 0 | 0.06848837 | 0 | 0 | 94.58604
1 | 95.13245 | 0.05728412 | 0 | 0 | 1.776449 | 0.06887553 | 0 | 0.5830892 | 0.04633481 | 0 | 0 | 1.183351 | 0.07450359 | 0.2578672 | 0.001612465 | 0.01413221 | 0.1907005 | 0.01590211 | 0.02953146 | 0.002318952 | 0 | 0 | 0.0001306423 | 0.1049161 | 0.2193468 | 0 | 0.02327122 | 0.1911897 | 0.02673949 | 0 | 288.9077
1 | 87.03396 | 0 | 0 | 0 | 1.651364 | 0 | 1.378646 | 0.4121543 | 0 | 0.2283607 | 0 | 0.07977672 | 0 | 0 | 0.1050187 | 7.279927 | 0 | 0.6332967 | 0.09347659 | 0.03548651 | 0 | 0 | 0.0002749657 | 0.5530455 | 0 | 0 | 0.5152146 | 0 | 0 | 0 | 337.3381
1 | 95.55569 | 0.08297516 | 0.8523483 | 0.05619039 | 1.798818 | 0 | 0 | 0.1501107 | 0.3462456 | 0 | 0.04300398 | 0 | 0 | 0 | 0.004920626 | 0 | 0.2640032 | 0.04397359 | 0 | 0 | 0.09008361 | 0.05780878 | 0 | 0.2042819 | 0.3985471 | 0 | 0 | 0.05058648 | 0.0004076463 | 0 | 185.555
1 | 93.07042 | 0 | 0.02636353 | 0 | 5.567994 | 0.0131556 | 0 | 0.08512136 | 0.471925 | 0.03401532 | 0 | 0 | 0.2293091 | 0.0309133 | 0.01765367 | 0.1127806 | 0 | 0 | 0 | 0.002118272 | 0 | 0.07662693 | 0 | 0.03382152 | 0.2219623 | 0 | 0 | 0 | 0 | 0.005820776 | 278.5604
5 | 89.34465 | 0.02408991 | 0.02159984 | 0 | 0.8721999 | 0 | 9.131225 | 0.05582443 | 0.01556546 | 0 | 0 | 0.2107138 | 0 | 0 | 0 | 0.1551028 | 0 | 0.01951998 | 0 | 0 | 0.003105411 | 0 | 2.298388e-05 | 0 | 0 | 0.08200262 | 0.01183446 | 0.04618102 | 0.006360466 | 0 | 143.943
1 | 92.5465 | 0.058166 | 0 | 0 | 0.5684034 | 0 | 0.3333634 | 0.3155013 | 0.1127576 | 0.05355967 | 0.02277495 | 0.007770493 | 0.885352 | 4.648848 | 0 | 0.009786775 | 0 | 0.03830988 | 0.009759692 | 0.01631602 | 0 | 0 | 1.43802e-05 | 0.05364452 | 0.2033395 | 0 | 0 | 0.1015718 | 0.01425996 | 0 | 263.0777
6 | 93.28865 | 0.06801403 | 0.03932928 | 0 | 0.8872306 | 0 | 0.1101796 | 0 | 0.01019203 | 0 | 0.0283035 | 0.5447305 | 0.4704318 | 3.803243 | 0.09665202 | 0.03882397 | 0.296955 | 0 | 0 | 0 | 0.002699029 | 0 | 5.225769e-05 | 0 | 0 | 0 | 0.05036162 | 0.2344414 | 0.02970906 | 0 | 187.6139
5 | 92.04455 | 0.06906392 | 0.8513781 | 0.1530765 | 6.237988 | 0.001084098 | 0.09795508 | 0 | 0.3394554 | 0 | 0.005160443 | 0.02420096 | 0 | 0 | 0 | 0.03893149 | 0 | 0.02141621 | 0 | 0.0148395 | 0 | 0.02747926 | 0 | 0 | 0 | 0 | 0.01265518 | 0.06076752 | 0 | 0 | 148.3923
1 | 88.65984 | 0.01721364 | 0.0871288 | 0 | 0.1185165 | 0 | 6.849954 | 0.9357525 | 0.07117794 | 0 | 0.051122 | 0 | 0.05069848 | 0 | 0 | 0.08999448 | 0 | 0.08852753 | 0 | 0.1443111 | 0.03463737 | 0.2429001 | 0 | 0.114424 | 0.2434708 | 1.94968 | 0.1512349 | 0 | 0.09941936 | 0 | 220.6177
1 | 95.36559 | 0.01484544 | 0 | 0 | 1.811495 | 0.4862092 | 0 | 0.2703767 | 0 | 0 | 0.03753326 | 0.02259757 | 1.331993 | 0 | 0 | 0.0130718 | 0 | 0.2500679 | 0.03938225 | 0.02558261 | 0 | 0 | 5.057927e-05 | 0.2059054 | 0.03761256 | 0 | 0.04412514 | 0.04356672 | 0 | 0 | 248.9058
6 | 95.47651 | 0.2826661 | 0.05459437 | 0 | 2.257733 | 0.02156812 | 0 | 0 | 0.7400379 | 0.05280648 | 0.02625272 | 0 | 0 | 0 | 0.09169424 | 0.1125709 | 0.4548861 | 0.05021141 | 0 | 0 | 0 | 0.05327664 | 6.530803e-05 | 0 | 0 | 0.1363938 | 0 | 0.1887337 | 0 | 0 | 103.4945
1 | 88.93912 | 2.769013 | 0.9723629 | 0.4840055 | 1.817942 | 0 | 2.495425 | 0 | 0 | 0 | 0.06472716 | 0.01993385 | 0.04489802 | 0.1755411 | 0.04756318 | 0 | 0.5632783 | 0 | 0 | 0.006237797 | 0.4513173 | 0.01209339 | 0 | 0.4066657 | 0.3563971 | 0 | 0.2525757 | 0.02392974 | 0.09697569 | 0 | 255.9225
1 | 98.32372 | 0.01938455 | 0.003332868 | 0 | 0.7004483 | 0 | 0.2617795 | 0.1307578 | 0 | 0 | 0 | 0.2427355 | 0.03994892 | 0 | 0.05055305 | 0.02370078 | 0 | 0 | 0.005111789 | 0.01127965 | 0 | 0 | 8.15127e-06 | 0.09713133 | 0.09011266 | 0 | 0 | 0 | 0 | 0 | 198.2987
1 | 95.60106 | 0.1709936 | 0 | 0 | 0 | 0.03322443 | 0.2517403 | 0.3542287 | 0.03831245 | 0.01356197 | 0.02437875 | 0 | 0.1136174 | 0 | 0 | 2.874834 | 0 | 0 | 0 | 0 | 0 | 0 | 2.946073e-05 | 0 | 0.3412685 | 0.1662694 | 0 | 0.0164827 | 0 | 0 | 162.7863
5 | 93.04153 | 0.01084427 | 0.046461 | 0 | 0.4493208 | 0 | 6.078746 | 0 | 0 | 0 | 0.002021326 | 0.2374867 | 0 | 0 | 0 | 0.04862081 | 0 | 0.01065909 | 0 | 0.00157612 | 0.009515896 | 0.005024892 | 2.428311e-05 | 0 | 0.008988123 | 0.01983319 | 0 | 0.02731157 | 0.002038991 | 0 | 153.7344
5 | 89.56822 | 0.04868471 | 0.009753168 | 0 | 0.5734068 | 0 | 9.171124 | 0.09310728 | 0 | 0 | 0 | 0.2534391 | 0 | 0 | 0.009116827 | 0.08116665 | 0 | 0 | 0 | 0 | 0 | 0 | 4.294769e-06 | 0.06314382 | 0.1013753 | 0 | 0 | 0.02745432 | 0 | 0 | 151.6743
1 | 99.87104 | 0.002743157 | 0.000424209 | 0 | 0.009067591 | 0 | 0.03170479 | 0.01760744 | 0.001104078 | 0.003265948 | 0 | 0.002853478 | 0.009041426 | 0 | 0.002060929 | 0.005878639 | 0 | 0 | 0.0009732739 | 0.000444325 | 0 | 0.0001040185 | 3.788869e-06 | 0.01468477 | 0.02699778 | 0 | 0 | 0 | 0 | 0 | 214.9261
4 | 89.39777 | 0 | 0.02558101 | 0 | 8.383551 | 0 | 0.8904854 | 0.1860511 | 0.3819249 | 0.0195916 | 0.008492613 | 0.01606659 | 0.1350033 | 0.1261561 | 0 | 0.01088976 | 0 | 0 | 1.117862e-05 | 0.01483673 | 0 | 0 | 0 | 0.09343453 | 0.2684984 | 0 | 0 | 0.04149163 | 0.0001590394 | 0 | 195.4877
4 | 89.13068 | 0.06608215 | 0.02492231 | 0 | 0.7457693 | 0 | 9.193617 | 0.13981 | 0.034275 | 0 | 0 | 0.2784527 | 0.05369583 | 0.01499522 | 0.01518933 | 0.2134062 | 0 | 0 | 0 | 0.003980138 | 0.005425011 | 0.008579182 | 0 | 0 | 0.007019139 | 0 | 0.007094018 | 0.0407039 | 0.01025051 | 0.006048534 | 65.2737
4 | 86.51042 | 0.03927861 | 0.02872586 | 0 | 8.967685 | 0 | 3.858661 | 0 | 0.2456172 | 0 | 0.00517484 | 0.1290068 | 0 | 0 | 0.01120101 | 0 | 0.04960213 | 0.01790898 | 0.001756387 | 0.01555377 | 0 | 0.01120897 | 0 | 0 | 0 | 0 | 0 | 0.108197 | 0 | 0 | 164.4914
4 | 86.13612 | 1.287959 | 3.204871 | 0.7553622 | 0.3365339 | 0 | 0.8248172 | 0.02384649 | 0.1324699 | 0 | 0.04314743 | 0.00937331 | 4.046937 | 0.7287267 | 0.05317872 | 0 | 0 | 0 | 0 | 0 | 0.7128899 | 0.05121568 | 0 | 0.4862391 | 0.2597234 | 0.4685752 | 0.3586492 | 0.02045159 | 0.05891749 | 0 | 222.3903
5 | 94.40206 | 0.1000623 | 0.03125398 | 0 | 0.3960749 | 0.1655713 | 3.534477 | 0 | 0.09969374 | 0 | 0 | 0.07630695 | 0 | 0.005784619 | 0.07917606 | 0.09699737 | 0.4088433 | 0.01129649 | 0.02010879 | 0.009385978 | 0.01124982 | 0.0006853773 | 0.0001173553 | 0 | 0 | 0.394324 | 0 | 0.1565294 | 0 | 0 | 25
4 | 90.79477 | 0 | 0.03231105 | 0 | 7.486851 | 0 | 1.167817 | 0.01004302 | 0.08110958 | 0 | 0.002789808 | 0.09315295 | 0.05096928 | 0 | 0.1302885 | 0.06689055 | 0 | 0.0156804 | 0.024655 | 0.02507827 | 0 | 0 | 0 | 0 | 0 | 0.01759438 | 0 | 0 | 0 | 0 | 242.3759
4 | 95.06153 | 0.9417901 | 1.228777 | 1.276925 | 0.3511322 | 0.124 | 0.5059211 | 0 | 0 | 0 | 0 | 0 | 0.0112942 | 0.1994574 | 0 | 0.08713224 | 0 | 0.01647796 | 0 | 0.0003987397 | 0.008436309 | 0.08295756 | 0.0002322037 | 0 | 0 | 0 | 0.01976995 | 0.08376781 | 0 | 0 | 84.30721
5 | 90.13789 | 0.1024677 | 0.01589024 | 0 | 0.4211671 | 0 | 8.233665 | 0 | 0 | 0 | 0.005829286 | 0.5600067 | 0.003968435 | 0 | 0.03424899 | 0.09116907 | 0 | 0.02991462 | 0 | 0 | 0.01484055 | 0.005502867 | 0 | 0.01109311 | 0.1978231 | 0 | 0 | 0.1345204 | 0 | 0 | 48.81285
4 | 86.32125 | 0 | 0.2387996 | 0 | 7.33812 | 0 | 5.164517 | 0.1592582 | 0 | 0.05629379 | 0 | 0.2416356 | 0 | 0 | 0 | 0.123646 | 0.09517335 | 0 | 0.007289809 | 0.002057424 | 0.0129375 | 0 | 0 | 0 | 0 | 0.08262171 | 0 | 0.1422617 | 0.01312906 | 0.001007709 | 117.732
1 | 97.717 | 0 | 0.01001351 | 0 | 0.9955058 | 0 | 0 | 0.06289987 | 0 | 0 | 0 | 0 | 0.013589 | 0 | 0.009922209 | 0.0711806 | 0.4644959 | 0 | 0 | 0.00151714 | 0.004262216 | 0.0585769 | 1.429771e-05 | 0.2464134 | 0.262284 | 0.002277827 | 0 | 0.08004422 | 0 | 0 | 241.6717
5 | 93.75037 | 1.63106 | 0.1044063 | 0.01155563 | 0.05007539 | 0 | 0.2562594 | 0.1972317 | 0.3786307 | 0 | 0.003112214 | 0 | 2.162122 | 1.11909 | 0.002742682 | 0.1032702 | 0 | 0 | 0 | 0.004362714 | 0.01194699 | 0.006421296 | 0 | 0.02965849 | 0.1553392 | 0 | 0 | 0.01734733 | 0.005000255 | 0 | 205.8604
5 | 91.67902 | 0.05675327 | 0.02494263 | 0 | 0.6744774 | 0.03579319 | 6.594355 | 0 | 0 | 0 | 0.006197082 | 0.4401371 | 0 | 0 | 0.04135413 | 0.05123927 | 0.07974634 | 0.02962881 | 0 | 0.001618916 | 0.01457777 | 0.004002306 | 0 | 0 | 0 | 0.1327807 | 0 | 0.13338 | 0 | 0 | 107.4246
4 | 95.48573 | 2.496611 | 0.5977696 | 0.360539 | 0.2521759 | 0 | 0.1006643 | 0.1616811 | 0.0277753 | 0 | 0 | 0.005512716 | 0.03077712 | 0.01495958 | 0.008605112 | 0.1466787 | 0 | 0.001061069 | 0 | 0 | 0.001427542 | 0.005919906 | 0.0007482297 | 0.05660307 | 0.212185 | 0 | 0 | 0.03257355 | 0 | 0 | 159.8547
5 | 90.07307 | 1.280329 | 0.05212401 | 0.09050343 | 0.6862885 | 0.01737481 | 0.3643747 | 0 | 0.9826602 | 0.6461961 | 0.02855726 | 0.02662097 | 2.066732 | 2.79785 | 0.05347942 | 0 | 0.3280104 | 0.01442973 | 0.0008864807 | 0.004370629 | 0 | 0.06255938 | 0 | 0 | 0.3032932 | 0 | 0 | 0.1202858 | 0 | 0 | 181.7197
1 | 85.49548 | 0.3153 | 0.02224254 | 0 | 3.65498 | 8.480618 | 0.3180111 | 0 | 0 | 0.01201732 | 0.02601413 | 0.5177953 | 0.01878117 | 0 | 0.1795648 | 0 | 0.368958 | 0 | 0 | 0.01706969 | 0.08148155 | 0.104345 | 6.284561e-05 | 0.1159289 | 0.2154488 | 0 | 0 | 0.05590359 | 0 | 0 | 223.1935
6 | 94.78171 | 0.07460454 | 0.04424272 | 0 | 1.342701 | 0.01570575 | 1.226991 | 0.0264031 | 0.05831057 | 0 | 0.01810811 | 0 | 0 | 1.636891 | 0.04599993 | 0 | 0.4834031 | 0.01951749 | 0 | 0.001573847 | 0 | 0 | 9.718788e-05 | 0 | 0 | 0.0401902 | 0.09160934 | 0.07216325 | 0.01978032 | 0 | 210.7848
5 | 88.55476 | 0.07464724 | 0.04160949 | 0 | 5.244329 | 0 | 5.515625 | 0.02906705 | 0.1953756 | 0 | 0 | 0.07429518 | 0 | 0.006325664 | 0.0918527 | 0 | 0 | 0.0391916 | 0 | 0.009888315 | 0.004153215 | 0.02319748 | 2.534165e-05 | 0 | 0 | 0 | 0.001425578 | 0.09423289 | 0 | 0 | 203.9589
5 | 89.11498 | 0.06931393 | 0.01464883 | 0 | 0.8406941 | 0 | 9.443963 | 0 | 0 | 0 | 0 | 0.09168678 | 0.04265824 | 0 | 0.03647257 | 0.06213723 | 0 | 0.00308348 | 0 | 0.005387035 | 0.009141986 | 0.007734562 | 0 | 0.09649874 | 0.05205349 | 0 | 0.05844957 | 0.04764203 | 0.003452508 | 0 | 158.4848
4 | 92.7211 | 1.171614 | 0.7434418 | 1.208134 | 0 | 0 | 0.4494393 | 0 | 0.1816287 | 0 | 0.01053988 | 0 | 2.909891 | 0 | 0.04122306 | 0 | 0.3483545 | 0.02260917 | 0 | 0.007991269 | 0.04671743 | 0 | 0.005462897 | 0 | 0 | 0 | 0 | 0.1117118 | 0.02014009 | 0 | 195.707
1 | 91.1311 | 0.08867304 | 0.06968326 | 0 | 0.3489226 | 0.08378844 | 7.207786 | 0 | 0 | 0.004120231 | 0 | 0 | 0.01784867 | 0 | 0.1258922 | 0.08525147 | 0.3987163 | 0.07765111 | 0 | 0 | 0.01712307 | 0 | 0 | 0 | 0 | 0 | 0.1240649 | 0.2133908 | 0.005984416 | 0 | 128.4344
6 | 96.28335 | 0.02886399 | 0.02226585 | 0 | 1.268156 | 0.1575783 | 0 | 0.02079851 | 0.3790071 | 0 | 0.008742369 | 0.0080551 | 0 | 0 | 0.06758109 | 0 | 0.07136928 | 0.01059268 | 1.45507 | 0.001709134 | 0.0002482366 | 0 | 5.770413e-05 | 0 | 0 | 0.1835106 | 0 | 0.007830461 | 0 | 0.02521551 | 179.1025
4 | 95.35367 | 0.4898298 | 2.290172 | 0.1228344 | 0 | 0 | 0.9115777 | 0.09527982 | 0.01701566 | 0.04193233 | 0.001403531 | 0.0453222 | 0.08171506 | 0 | 0.04170385 | 0 | 0.1263722 | 0.001454887 | 0 | 0.0002740892 | 0.05222879 | 0 | 0 | 0.04780591 | 0.1787375 | 0.08062964 | 0 | 0.0200428 | 0 | 0 | 146.8672
5 | 91.4824 | 0.07395099 | 0.02093619 | 0 | 1.03957 | 0 | 6.042491 | 0 | 0 | 0 | 0.01693043 | 0.8309388 | 0.0428039 | 0 | 0.01992515 | 0.06758385 | 0.02498891 | 0.02911122 | 0 | 0 | 0.003772263 | 0 | 0 | 0 | 0.0462044 | 0.137118 | 0 | 0.1054749 | 0.01580066 | 0 | 91.65272
4 | 94.41026 | 3.29783 | 0 | 0 | 0.5161971 | 0 | 0.8877281 | 0.1936021 | 0.08705357 | 0.04703542 | 0.002084209 | 0.07242909 | 0 | 0.1120845 | 0 | 0.1287309 | 0.06067394 | 0.03677896 | 0 | 0 | 0 | 0.03122508 | 0.001714822 | 0 | 0.02769778 | 0.06147036 | 0 | 0.025401 | 0 | 0 | 129.8651
1 | 96.3555 | 0 | 1.420575 | 0 | 0 | 0 | 0.3053542 | 0.3573912 | 0.105025 | 0.07094873 | 0.01463228 | 0.7896275 | 0.03998088 | 0 | 0 | 0.08083501 | 0.05969856 | 0 | 0.01831895 | 0 | 0 | 0 | 0 | 0.0118804 | 0.2896832 | 0 | 0 | 0.06015063 | 0.02039893 | 0 | 141.8047
2 | 90.46705 | 0.5580481 | 0.03662449 | 0 | 6.036305 | 0.004540408 | 2.109649 | 0 | 0.1075241 | 0 | 0 | 0.04602971 | 0 | 0 | 0.03507993 | 0.09821853 | 0.01497417 | 0.01726541 | 0 | 0.04714976 | 0 | 0.01564969 | 1.837238e-06 | 0 | 0 | 0.3450911 | 0 | 0.05108749 | 0.009713489 | 0 | 246.8535
1 | 90.52462 | 0 | 0.0233334 | 0 | 0.8463936 | 0.2477256 | 7.183157 | 0 | 0 | 0.001102081 | 0.01509066 | 0.1306081 | 0 | 0 | 0 | 0 | 0.7197202 | 0.01806687 | 0 | 0 | 0.0009239108 | 0 | 2.514415e-05 | 0 | 0 | 0 | 0.07563534 | 0.1495235 | 0.06407326 | 0 | 179.1051
4 | 95.62873 | 0.2456259 | 0.6603301 | 2.498396 | 0.4800358 | 0 | 0 | 0.05530461 | 0 | 0.001180078 | 0 | 0 | 0.007407103 | 0.06514337 | 0 | 0 | 0.01997248 | 0.01223688 | 0.01706592 | 0.007041221 | 0 | 0 | 0 | 0 | 0 | 0.1110727 | 0.07322436 | 0.1030424 | 0.01419054 | 0 | 211.9236
4 | 90.48003 | 0.04908635 | 0.05613847 | 0 | 0.5739724 | 0 | 8.031636 | 0.0465678 | 0.01526072 | 0 | 0 | 0.2283588 | 0 | 0 | 0.006184538 | 0.1511502 | 0 | 0 | 0.01926405 | 0.04123779 | 0 | 0.02058187 | 3.256599e-05 | 0.04444146 | 0.1929622 | 0 | 0 | 0.008959324 | 0 | 0.03413045 | 181.9036
1 | 86.86448 | 0.03894509 | 0.03189555 | 0 | 1.81032 | 0 | 0.1165885 | 0.04102419 | 0.3117214 | 0 | 0.02884307 | 0.00800659 | 4.487904 | 6.071805 | 0 | 0.01437567 | 0 | 0.05235662 | 0 | 0.02582852 | 0 | 0 | 0 | 0 | 0.051409 | 0 | 0 | 0.0444979 | 0 | 0 | 257.9966
4 | 83.07896 | 0.09233087 | 0.03476944 | 0 | 7.609238 | 0 | 8.658375 | 0 | 0.05025862 | 0 | 0 | 0.2650769 | 0 | 0 | 0.009358353 | 0.04008588 | 0 | 0.02229599 | 0.001205535 | 0.02201436 | 0 | 0.02136159 | 0 | 0 | 0 | 0 | 0 | 0.07321407 | 0 | 0.02146034 | 108.9559
1 | 82.15961 | 0.07344332 | 0.002500403 | 0 | 0.243209 | 0 | 0 | 0 | 0.3916478 | 0 | 0.04590793 | 0 | 0.2694041 | 15.8813 | 0.0694987 | 0.08784908 | 0.00575358 | 0 | 0 | 0 | 0.0151267 | 0.1875087 | 0 | 0 | 0.1574509 | 0.1529784 | 0.05176742 | 0.2050485 | 0 | 0 | 387.9409
1 | 93.50039 | 0.3021803 | 0.3867746 | 0.07010287 | 0 | 0 | 0.64091 | 0.4237474 | 0.1229505 | 0 | 0.04708967 | 0.01028024 | 0.0106731 | 0.2027671 | 0.007599265 | 2.755487 | 0 | 0 | 0 | 0 | 0.2147396 | 0.1142697 | 0 | 0.3573158 | 0.2465505 | 0.4267771 | 0.1583337 | 0 | 0.001062974 | 0 | 180.464
1 | 96.52664 | 0.0229072 | 0 | 2.264644 | 0 | 0.0305375 | 0.7243325 | 0 | 0 | 0.01228585 | 0 | 0.003598127 | 0.047395 | 0.04168629 | 0.06423941 | 0 | 0.04142217 | 0 | 0.01228202 | 0 | 0 | 0 | 1.539114e-05 | 0.09376941 | 0.02610222 | 0 | 0 | 0.08814045 | 0 | 0 | 168.5385
5 | 95.4672 | 1.677884 | 0 | 0.100015 | 0 | 0 | 0.2687441 | 0 | 1.057969 | 0.3745625 | 0 | 0.03462588 | 0 | 0 | 0.08619935 | 0.08597305 | 0 | 0 | 0.02407468 | 0 | 0 | 0 | 0 | 0.03866605 | 0.5086048 | 0.1463857 | 0 | 0.09895384 | 0.03013984 | 0 | 184.7124
5 | 98.41063 | 0.128744 | 0.06670695 | 0.3403021 | 0.3995738 | 0.01654894 | 0.2969977 | 0.09740022 | 0 | 0 | 0 | 0 | 0 | 0 | 0 | 0.06333119 | 0 | 0.001267696 | 0 | 0.000181477 | 0 | 0 | 9.645941e-06 | 0.02095109 | 0.09075616 | 0.02930661 | 0.01244573 | 0 | 0.0248474 | 0 | 138.41
1 | 82.64931 | 0 | 0 | 0 | 0.5865237 | 3.479009 | 2.710279 | 0 | 0 | 0.2606969 | 0 | 0.05064218 | 0 | 0.1098176 | 0.3275025 | 7.927969 | 0.9977099 | 0.006566944 | 0 | 0.01295621 | 0 | 0.08977042 | 0.0001072488 | 0.5883859 | 0 | 0 | 0.1294582 | 0.07329995 | 0 | 0 | 349.1469
1 | 95.04802 | 0.01642118 | 0 | 0 | 3.703431 | 0 | 0 | 0.1553424 | 0.1836022 | 0 | 0.003730169 | 0 | 0.07129058 | 0.0043994 | 0.02977921 | 0.04005729 | 0 | 0 | 0 | 0 | 0 | 0.08947637 | 1.758598e-05 | 0.08540176 | 0.2772369 | 0.1783921 | 0 | 0.1134015 | 0 | 0 | 302.9628
4 | 91.25285 | 0.02019838 | 0 | 1.454031 | 0.4200333 | 0 | 5.972997 | 0 | 0.008735185 | 0.02649642 | 0.009840734 | 0.242864 | 0 | 0 | 0.02733981 | 0.1915489 | 0.1709325 | 0.02131552 | 0.008467632 | 0.02355882 | 0 | 0.01319202 | 0.0001801935 | 0 | 0 | 0 | 0.009463427 | 0.1017353 | 0.0007646097 | 0.02345054 | 184.2967
5 | 89.5059 | 0 | 0.005329275 | 0.005861469 | 0.06765181 | 0 | 9.030392 | 0 | 0.003571687 | 0 | 0.003322795 | 0.7533503 | 0.06118429 | 0 | 0 | 0.001768019 | 0 | 0.03169192 | 0 | 0 | 0.005660681 | 0 | 0 | 0.05242114 | 0.325616 | 0 | 0 | 0.1329578 | 0.0133235 | 0 | 53.82982
4 | 97.62749 | 0.4150867 | 0.3505796 | 0.4728127 | 0.1897405 | 0.01154653 | 0.3830703 | 0 | 0 | 0 | 0.004172359 | 0.1210747 | 0.02681052 | 0 | 0 | 0.02801263 | 0.1237446 | 0.01441644 | 0 | 0 | 0 | 0.02441398 | 0 | 0 | 0.1267107 | 0 | 0 | 0.06672363 | 0.01359713 | 0 | 92.01947
4 | 94.17793 | 1.552441 | 0.6101198 | 1.640128 | 0.725988 | 0 | 0.137924 | 0 | 0.1447192 | 0.00243788 | 0 | 0 | 0.03816216 | 0.304551 | 0 | 0.04493491 | 0.2485717 | 0.003164785 | 0 | 0.02834583 | 0.00368832 | 0.002998298 | 0.001249619 | 0 | 0 | 0.2223245 | 0 | 0.110327 | 0 | 0 | 238.1826
4 | 90.36807 | 0.05826858 | 0.05054368 | 0 | 1.150017 | 0 | 7.614233 | 0 | 0.007754401 | 0 | 0 | 0.1977653 | 0 | 0 | 0.06211999 | 0.1167576 | 0 | 0.007191999 | 0 | 0 | 0.01752884 | 0.06156388 | 9.813455e-05 | 0 | 0 | 0.2129222 | 0 | 0.07516504 | 0 | 0 | 59.12046
1 | 96.25426 | 0.004300479 | 0 | 0 | 0.4218243 | 0 | 0 | 0.2057435 | 0.01600268 | 0 | 0.03744309 | 0.0002388912 | 1.100938 | 1.402844 | 0 | 0 | 0 | 0.1582656 | 0.00583146 | 0.0136552 | 0 | 0 | 0 | 0.1309811 | 0.1165631 | 0 | 0.01495065 | 0.09848429 | 0.01766825 | 0 | 252.6861
3 | 97.79522 | 0.2070976 | 0.5273906 | 0.2605388 | 0.07103959 | 0 | 0.1642131 | 0.2210533 | 0.003743792 | 0.03848188 | 0 | 0 | 0.136128 | 0 | 0.0003877675 | 0.06274571 | 0 | 0 | 0.01710132 | 0.006674621 | 0 | 0 | 0 | 0.1825432 | 0.2541245 | 0.01569381 | 0 | 0.006400817 | 0 | 0.02942232 | 180.6075
1 | 92.25159 | 0.04987196 | 0 | 0 | 4.652909 | 0.8039456 | 0.06073764 | 0.3164 | 0.06206575 | 0 | 0 | 0.002646835 | 0.07972038 | 0.07440832 | 0.2331156 | 0 | 0.2084688 | 0.1386655 | 0.03437063 | 0.005716727 | 0 | 0.1862396 | 0 | 0.3608626 | 0.4257239 | 0 | 0 | 0.05253643 | 0 | 0 | 324.5458
1 | 91.58022 | 0.1414299 | 0 | 0 | 3.858615 | 0 | 0 | 0.1458197 | 0.1071271 | 0.0758092 | 0.07122097 | 0.008313834 | 1.81486 | 0 | 0.09428836 | 0 | 0 | 0.7043847 | 0.1246596 | 0.04248163 | 0 | 0 | 0.0001199846 | 0.6347131 | 0 | 0 | 0.5870281 | 0.008914039 | 0 | 0 | 283.9359
4 | 96.94527 | 0.5971584 | 0.0144325 | 1.294633 | 0.3570347 | 0 | 0.1130717 | 0.03460895 | 0 | 0.03203278 | 0.008321262 | 0 | 0.006590749 | 0.03193546 | 0 | 0.06598883 | 0.06181936 | 0 | 0 | 0.008347672 | 0 | 0.03034075 | 0 | 0.1090527 | 0.2452273 | 0 | 0 | 0.0441374 | 0 | 0 | 215.2077
4 | 89.99116 | 0.07150882 | 0 | 0 | 0.8295586 | 0 | 8.577465 | 0 | 0.01670236 | 0 | 0 | 0.1859204 | 0.004442713 | 0.03804808 | 0.03032634 | 0.163622 | 0 | 0.0168656 | 0 | 0 | 0.002757638 | 0 | 0 | 0 | 0 | 0.01585533 | 0.008055375 | 0.04414083 | 0.003573802 | 0 | 128.821
4 | 97.86881 | 0.1704185 | 0.04639163 | 0.6893421 | 0 | 0 | 0.1996133 | 0.06754933 | 0.02575788 | 0 | 0.006624022 | 0.385624 | 0.01994121 | 0 | 0.006649497 | 0.1479326 | 0 | 0 | 0.004870277 | 0 | 0 | 0.003999369 | 0 | 0.06809723 | 0.2359609 | 0 | 0 | 0.03231417 | 0.02010151 | 0 | 121.3528
4 | 95.99026 | 0.5768991 | 0.4841906 | 0.7113596 | 0.1806289 | 0 | 1.351944 | 0 | 0.03020698 | 0 | 0.001723222 | 0.09614774 | 0.01224881 | 0 | 0 | 0.1066182 | 0.2477364 | 0.02732589 | 0 | 0.007515465 | 0 | 0.04292107 | 0.002448661 | 0 | 0 | 0 | 0 | 0.126021 | 0 | 0.003799476 | 113.2165
5 | 89.28987 | 0.03772898 | 0.009660305 | 0 | 0.7906871 | 0 | 9.074221 | 0.1140293 | 0.006755941 | 0 | 0 | 0.2164554 | 0.03945871 | 0 | 0.02364368 | 0.1310592 | 0 | 0.002524741 | 0 | 0 | 0.009577204 | 0.02975655 | 3.067931e-05 | 0 | 0.03512634 | 0.1148601 | 0 | 0.07455392 | 0 | 0 | 76.52602
1 | 97.63482 | 0.2236939 | 0.7318015 | 0.1839233 | 0.1967354 | 0.01081638 | 0.008926774 | 0.2247548 | 0.01330055 | 0 | 0 | 0 | 0.03719852 | 0 | 0.003184342 | 0 | 0.07858532 | 0 | 0 | 0.0009495806 | 0.06416549 | 0.01454548 | 0 | 0.1564002 | 0.2575461 | 0.08005211 | 0.0225892 | 0.01541491 | 0.04059717 | 0 | 230.3804
1 | 82.07927 | 0 | 0.01127155 | 0 | 3.012817 | 0 | 0 | 0 | 0.7983002 | 0 | 0 | 0 | 2.96483 | 10.81957 | 0 | 0.0641288 | 0 | 0 | 0 | 0 | 0 | 0.0513544 | 0 | 0 | 0.08486895 | 0 | 0 | 0.09477538 | 0 | 0.01881556 | 309.509
1 | 92.01661 | 0 | 0.0417398 | 0 | 3.311406 | 0 | 0.1484708 | 0.1078076 | 0.2219001 | 0.0593957 | 0 | 0 | 0.3084785 | 3.348427 | 0.01980951 | 0 | 0 | 0 | 0 | 0 | 0 | 0.100011 | 0 | 0 | 0.3035384 | 0 | 0 | 0.007935795 | 0 | 0.004471336 | 249.7738
1 | 90.64198 | 0.03050757 | 0.02594029 | 0 | 1.234479 | 0 | 0.8120748 | 0.1058983 | 0.1070669 | 0.03265145 | 0 | 0.9104767 | 0.5442778 | 4.749196 | 0.08483776 | 0.02201931 | 0 | 0 | 0 | 0 | 0 | 0.02063725 | 0 | 0.0349793 | 0.4087119 | 0 | 0 | 0.1857394 | 0.04852312 | 0 | 301.1431
5 | 89.93314 | 0.01074859 | 0.001556105 | 0 | 0.5855598 | 0 | 8.448093 | 0.09745816 | 0.002249549 | 0 | 0.0004793212 | 0.4659274 | 0.01412026 | 0 | 0 | 0.1655183 | 0 | 0.01086167 | 0 | 0.01884036 | 0 | 0 | 5.21912e-05 | 0.04904311 | 0.1335275 | 0 | 0 | 0.05515933 | 0 | 0.00766842 | 134.8457
5 | 96.47831 | 0.399054 | 0.2142917 | 0.03837657 | 0.923112 | 0 | 0.1708084 | 0 | 0.2343291 | 0 | 0 | 0.1434552 | 0.3242664 | 0.3409466 | 0 | 0 | 0.4273055 | 0.02191253 | 0 | 0.008074795 | 0 | 0.02556144 | 7.112732e-05 | 0 | 0 | 0 | 0.1042135 | 0.1459111 | 0 | 0 | 207.1983
4 | 89.4072 | 0.1325001 | 0.01441819 | 0 | 0.5502003 | 0.06441527 | 8.903395 | 0.154259 | 0.03766403 | 0 | 0 | 0.1123493 | 0.01411283 | 0.06629321 | 0.02825478 | 0.1660536 | 0 | 0.005394796 | 0 | 0.0289176 | 0.002707107 | 0.0132716 | 0.0001091718 | 0.07156399 | 0.05127589 | 0 | 0.1388189 | 0.03682294 | 0 | 0 | 130.0562
5 | 96.71497 | 1.032357 | 0.02630142 | 0 | 0.665015 | 0 | 0.4928309 | 0.2464916 | 0.0337755 | 0.05310917 | 0 | 0 | 0.01348363 | 0.2051527 | 0 | 0.06068261 | 0 | 0.01889912 | 0 | 0.004129107 | 0 | 0.001061885 | 0 | 0.06983084 | 0.240677 | 0.1212363 | 0 | 0 | 0 | 0 | 205.2234
4 | 89.01476 | 0.03229655 | 0.03014741 | 0 | 0.6287427 | 0.01724687 | 9.277107 | 0.1351838 | 0.04478356 | 0 | 0 | 0.2346636 | 0.09028512 | 0 | 0.06614381 | 0.2377577 | 0 | 0.003370119 | 0 | 0 | 0.01605236 | 0.03491155 | 9.147271e-05 | 0.03282603 | 0.06410701 | 0 | 0.01646082 | 0.02009399 | 0.002962833 | 0 | 25
4 | 96.50608 | 0.6707035 | 1.645346 | 0.1119168 | 0.02289961 | 0.007045346 | 0.5100577 | 0 | 0.04588639 | 0 | 0 | 0.09424637 | 0 | 0 | 0 | 0.05786532 | 0.09718154 | 0 | 0 | 0 | 0 | 0.002212254 | 0 | 0 | 0.101329 | 0 | 0 | 0.1227028 | 0.004526707 | 0 | 59.29273
4 | 98.93501 | 0.343247 | 0.2745841 | 0 | 0 | 0 | 0 | 0 | 0.03259886 | 0 | 0.005268572 | 0.00715037 | 0 | 0 | 0.02240774 | 0.01638647 | 0.1286108 | 0.01077729 | 0 | 0.0004828681 | 0 | 0 | 0.005043369 | 0 | 0 | 0.08557192 | 0.03090605 | 0.07109444 | 0.01117558 | 0.01968943 | 95.58846
1 | 91.55968 | 0.09903836 | 0 | 0.002788592 | 2.274652 | 2.772022 | 0 | 0.8651155 | 0.03377194 | 0.018761 | 0 | 1.08195 | 0.04358727 | 0.4198936 | 0 | 0.09211441 | 0 | 0.0529371 | 0.03325382 | 0.00716305 | 0 | 0 | 0.0002407198 | 0.1689332 | 0.4385461 | 0 | 0 | 0.01131421 | 0 | 0.02423152 | 285.2853
1 | 95.84466 | 0.101321 | 0 | 0 | 0.06733824 | 0 | 2.053078 | 0.1423764 | 0 | 0.02633139 | 0 | 0.01594366 | 0.05771662 | 0 | 0.07410495 | 0 | 0.4812862 | 0 | 0 | 0 | 0 | 0.1661854 | 2.976616e-05 | 0.254721 | 0.622803 | 0 | 0 | 0.07906444 | 0 | 0.01304184 | 271.0206
6 | 91.50087 | 0.02345512 | 0.0454349 | 0 | 0.1944487 | 0.08008784 | 6.303627 | 0 | 0.02695037 | 0 | 0 | 0.09818124 | 0 | 0 | 0.1493347 | 0.08928403 | 0.3050344 | 0.002566445 | 0.5016178 | 0.01867757 | 0.001479836 | 0 | 8.590501e-05 | 0 | 0 | 0.5297136 | 0 | 0.1173634 | 0 | 0.01178641 | 132.7386
1 | 98.13105 | 0 | 0.008970403 | 0 | 0.1223897 | 0.05878901 | 0.3716966 | 0.2510875 | 0 | 0 | 0 | 0.00921275 | 0 | 0 | 0.05139379 | 0 | 0.48594 | 0.02308656 | 0.01313655 | 0.008958182 | 0 | 0 | 0 | 0.06456902 | 0 | 0 | 0.1471384 | 0.1839027 | 0.06867855 | 0 | 235.9181
4 | 91.59626 | 0.2547725 | 1.575898 | 0.1517019 | 0.4052918 | 0 | 5.169362 | 0 | 0.02140964 | 0 | 0 | 0.2367524 | 0 | 0 | 0.007871475 | 0.2485184 | 0.06151905 | 0 | 0 | 0.01192435 | 0 | 0.01863244 | 0 | 0.04462695 | 0.0911492 | 0 | 0 | 0.09902114 | 0.001282447 | 0.004008856 | 106.1435
4 | 89.11114 | 0.01437313 | 0.02002953 | 0 | 0.334858 | 0.1320974 | 7.11215 | 0.1372255 | 0.04883604 | 0 | 0.02558129 | 0.1705577 | 0.04934435 | 0 | 0 | 0.193573 | 0 | 0.06427336 | 0 | 0.1225411 | 0.01941326 | 0.05742704 | 0 | 0.2201861 | 0.03659122 | 1.947809 | 0.00919308 | 0.1064544 | 0.06634813 | 0 | 214.4832
4 | 92.89308 | 2.247344 | 1.001861 | 0.4955443 | 0.4498747 | 0 | 0.3329436 | 0.1396971 | 0.01860423 | 0 | 0.006702973 | 0 | 1.632427 | 0 | 0.08194593 | 0.008149617 | 0 | 0 | 0 | 0 | 0.2288119 | 0 | 0.001624914 | 0.2014409 | 0.2101917 | 0.03304916 | 0 | 0.01626352 | 0.0004412006 | 0 | 205.6155
5 | 89.93546 | 0.088567 | 0.006701387 | 0 | 0.913064 | 0 | 8.47712 | 0 | 0.008048249 | 0 | 0.004177668 | 0.1743513 | 0 | 0.04440714 | 0.01014564 | 0.1245388 | 0.01834149 | 0.0158209 | 0 | 0 | 0 | 0 | 0 | 0.03152483 | 0 | 0 | 0.06049703 | 0.0719491 | 0.01528901 | 0 | 143.719
5 | 90.6758 | 2.613721 | 0.1040426 | 0.04040379 | 0.01508411 | 0 | 0.0221434 | 0 | 0.6891708 | 0.03695118 | 0.02050693 | 0.03736008 | 5.009125 | 0 | 0.05399783 | 0 | 0.3538787 | 0.0446572 | 0 | 0 | 0.003819483 | 0.009526467 | 0 | 0.02128369 | 0.1268294 | 0 | 0 | 0.1083417 | 0.01335148 | 0 | 230.244
5 | 94.19221 | 1.099684 | 0.1062128 | 0.0259899 | 0.3636633 | 0 | 0.602369 | 0.1540489 | 0.4341065 | 0 | 0.004888265 | 0 | 2.220931 | 0.5908221 | 0 | 0.01913354 | 0 | 0 | 0 | 0.01327329 | 0 | 0.03841623 | 0 | 0.0229954 | 0.05993929 | 0 | 0 | 0.03337286 | 0.0179462 | 0 | 206.6129
5 | 91.88285 | 0.04655594 | 1.31392 | 0.2898401 | 5.267941 | 0 | 0 | 0 | 0.3029749 | 0 | 0.01505324 | 0.1807248 | 0.0235259 | 0 | 0.06586303 | 0.08536161 | 0 | 0.05928738 | 0.02444521 | 0.02664411 | 0 | 0 | 0 | 0 | 0 | 0.3131524 | 0 | 0.1018613 | 0 | 0 | 222.6151
1 | 87.25116 | 0 | 0 | 0 | 0 | 0 | 3.673495 | 0.04428736 | 0 | 0.1228773 | 0 | 0.0211873 | 0 | 0 | 0.2116605 | 6.700305 | 0 | 0 | 0 | 0 | 0 | 0.32976 | 1.887914e-06 | 0.554079 | 1.091187 | 0 | 0 | 0 | 0 | 0 | 373.0851
4 | 97.32884 | 0.5369064 | 0.5466817 | 1.200023 | 0.06838212 | 0 | 0 | 0.0004860794 | 0 | 0 | 0 | 0 | 0 | 0.01539861 | 0 | 0.003081037 | 0 | 0.006559979 | 0 | 0.007419915 | 0 | 0.03518695 | 0 | 0.09368604 | 0.1229742 | 0 | 0 | 0.03437174 | 0 | 0 | 122.0286
5 | 95.59142 | 0 | 0.02685466 | 0 | 1.088614 | 0 | 2.63188 | 0.002653998 | 0 | 0 | 0 | 0.1301628 | 0 | 0 | 0.01373288 | 0.1277751 | 0.04331379 | 0.007853073 | 0 | 0.005121061 | 0.007148753 | 0.03655132 | 3.431856e-05 | 0.02959288 | 0.2122966 | 0 | 0 | 0.02361467 | 0.02138509 | 0 | 97.13395
6 | 95.57661 | 0.02966351 | 0.01077449 | 0 | 3.106589 | 0.01676135 | 0 | 0 | 0.03095712 | 0 | 0.0188945 | 0.7224721 | 0 | 0.0757712 | 0 | 0.007507427 | 0.111575 | 0.01270118 | 0 | 0.02042947 | 0 | 0 | 0.0001020463 | 0 | 0.1650355 | 0 | 0 | 0.08358736 | 0.01056477 | 0 | 129.5898
2 | 95.45112 | 0.5885937 | 0.0164439 | 0 | 0.5727153 | 0 | 2.570552 | 0 | 0 | 0.05006104 | 0 | 0.1124936 | 0 | 0 | 0.05373752 | 0 | 0.3284839 | 0 | 0.002764895 | 0.002677501 | 0 | 0.007716074 | 1.454568e-05 | 0.0172974 | 0.1917406 | 0 | 0 | 0.0335901 | 0 | 0 | 197.2462
1 | 89.71845 | 0.3644542 | 0.1698101 | 0 | 0.7618346 | 0 | 0 | 0.2519773 | 0.4202183 | 0 | 0.03097981 | 0.02029518 | 5.448114 | 2.003027 | 0 | 0 | 0 | 0 | 0 | 0.01692984 | 0.08337779 | 0 | 1.537362e-06 | 0.004989156 | 0 | 0 | 0.3065836 | 0.3989555 | 0 | 0 | 281.7373
5 | 89.5864 | 0.008673235 | 0.0248182 | 0 | 0.6120478 | 0 | 9.070344 | 0 | 0.005919525 | 0 | 0 | 0.2146381 | 0 | 0 | 0.03199599 | 0.1727686 | 0.04884324 | 0.02916267 | 0 | 0 | 0.004427927 | 0 | 3.169101e-05 | 0.04121961 | 0 | 0 | 0.05206883 | 0.09664635 | 0 | 0 | 123.3647
5 | 89.62882 | 0 | 0.03573255 | 0 | 0.8906005 | 0 | 0.5265704 | 0.04821716 | 0.2653168 | 0 | 0 | 0 | 0 | 6.191938 | 0.05187537 | 0.103916 | 0.1879147 | 0 | 0 | 0.06490158 | 0.02484956 | 0.04645424 | 0 | 0.2703274 | 0.1983752 | 1.28997 | 0 | 0.1268537 | 0.04736302 | 0 | 241.29
1 | 95.69047 | 0 | 0.01426824 | 0 | 0 | 2.388152 | 0.02310158 | 0.471075 | 0.01429837 | 0 | 0 | 0.6795546 | 0.04430922 | 0.08612343 | 0 | 0.2533679 | 0 | 0 | 0 | 0.009570164 | 0.008970832 | 0.02021185 | 3.303603e-05 | 0.1168046 | 0 | 0 | 0.1517493 | 0.02794201 | 0 | 0 | 190.0427
1 | 95.18718 | 0.0187326 | 0 | 0 | 0.4968118 | 0 | 1.153564 | 0.2287787 | 0.008460619 | 0.06523667 | 0 | 0.08033361 | 0 | 0 | 0.1576096 | 0.4623954 | 1.284637 | 0 | 0.01790879 | 0 | 0 | 0 | 3.15152e-05 | 0.211349 | 0.4386977 | 0 | 0 | 0.1882735 | 0 | 0 | 245.5609
5 | 91.04348 | 2.197821 | 0.5962426 | 0.4723228 | 0.4677147 | 0 | 0 | 0 | 0.4420474 | 0 | 0.02485106 | 0.01130489 | 3.404287 | 0.6314682 | 0.01729728 | 0.03545479 | 0.4126696 | 0.0331901 | 0 | 0.009056987 | 0 | 0.001498144 | 0 | 0 | 0 | 0 | 0.07918859 | 0.1201044 | 0 | 0 | 153.5195
1 | 97.42511 | 0 | 0 | 0.7873367 | 0.2161334 | 0 | 0.4062751 | 0 | 0 | 0 | 0.01449052 | 0.007740785 | 0.05091141 | 0 | 0.03138186 | 0.151095 | 0.4673996 | 0 | 0.02077937 | 0.002559753 | 0 | 0 | 2.294778e-06 | 0.1375359 | 0.1748502 | 0 | 0.01953648 | 0.08686205 | 0 | 0 | 236.0068
1 | 92.88298 | 0.1035842 | 0.02158677 | 0 | 5.623788 | 0 | 0.1242332 | 0.08226207 | 0.2151885 | 0.05340075 | 0.01814446 | 0.01701163 | 0.06458094 | 0.04381559 | 0.1320161 | 0.05961343 | 0.2093097 | 0 | 0 | 0.01055446 | 0 | 0.07988419 | 0 | 0.1429989 | 0.1132611 | 0 | 0.001785648 | 0 | 0 | 0 | 207.026
1 | 93.61298 | 0.1419729 | 0 | 0 | 2.961085 | 1.111774 | 0 | 0.5778078 | 0 | 0 | 0 | 0.6759866 | 0 | 0 | 0.08179025 | 0.1836928 | 0 | 0.1861351 | 0.02134528 | 0.01682614 | 0 | 0.00940922 | 6.970697e-05 | 0.2098913 | 0.07558783 | 0 | 0.08086115 | 0.05278875 | 0 | 0 | 126.7029
1 | 95.20867 | 0.04100114 | 0 | 0.02514038 | 0.8401391 | 1.009518 | 0 | 0.4835417 | 0.07923514 | 0.07720833 | 0 | 1.047867 | 0.1045999 | 0.1987697 | 0 | 0.01368264 | 0 | 0 | 0.005359187 | 0.001455874 | 0 | 0 | 4.62538e-05 | 0.2325712 | 0.4785935 | 0 | 0 | 0.1383408 | 0.0142587 | 0 | 285.9881
1 | 95.42526 | 0.06524087 | 0.9601557 | 0 | 0 | 0 | 2.062902 | 0 | 0 | 0.0418861 | 0.003524414 | 0.2539528 | 0 | 0 | 0.08375418 | 0.02519542 | 0.8799847 | 0 | 0.001008377 | 0.005487096 | 0 | 0 | 6.173749e-05 | 0 | 0.05782933 | 0 | 0 | 0.1337546 | 0 | 0 | 154.9527
4 | 96.62601 | 0.9842856 | 1.006417 | 0.8375256 | 0.1382585 | 0 | 0 | 0.01177167 | 0 | 0 | 0.003136938 | 0.01583338 | 0.01069331 | 0 | 0 | 0 | 0.09784756 | 0.0200768 | 0.008840299 | 0 | 0 | 0.01351171 | 0.0003590736 | 0.09739704 | 0 | 0.003007999 | 0.06343539 | 0.06159502 | 0 | 0 | 122.4225
1 | 95.51442 | 0 | 0 | 0 | 2.20932 | 0 | 0.3873402 | 0.03758955 | 0 | 0.007050113 | 0 | 0 | 0.09325909 | 0 | 0.04876101 | 0.09634903 | 0.7907488 | 0 | 0 | 0 | 0 | 0.09236574 | 0 | 0.2042188 | 0.3792687 | 0 | 0 | 0.1393089 | 0 | 0 | 280.6196
1 | 98.3613 | 0.04627105 | 0.009463729 | 0 | 0.1924176 | 0 | 0.2782216 | 0.1885823 | 0 | 0 | 0 | 0.6369568 | 0.01710758 | 0.04917701 | 0.03823676 | 0.1201594 | 0 | 0 | 0 | 0 | 0 | 0 | 0 | 0.05105737 | 0 | 0 | 0 | 0.01105122 | 0 | 0 | 130.4512
6 | 94.56577 | 0.02600037 | 0.01147219 | 0 | 2.874985 | 0 | 1.529213 | 0 | 0 | 0 | 0.01690606 | 0.211385 | 0 | 0 | 0.1376587 | 0.06029709 | 0.3122959 | 0.01495021 | 0 | 0 | 0 | 0 | 0 | 0 | 0 | 0.09777407 | 0 | 0.1288619 | 0.01243523 | 0 | 148.6357
1 | 88.29218 | 0 | 0.1107639 | 0 | 0.3151435 | 0 | 0.1104556 | 0.008200011 | 0.4320603 | 1.354703 | 0.03684599 | 0.01742817 | 5.960901 | 0.5773082 | 0.005218965 | 0 | 0.4383587 | 0 | 0 | 0 | 0 | 0 | 8.070447e-05 | 0 | 0.07894876 | 1.392959 | 0 | 0.7273846 | 0.1410631 | 0 | 417.8872
5 | 86.78675 | 0 | 0.008674699 | 0 | 0.06203528 | 0 | 0.2808534 | 0 | 0.3662172 | 0.4940824 | 0.02513955 | 0 | 3.245553 | 6.686487 | 0.09002336 | 0 | 0.6400296 | 0 | 0 | 0 | 0 | 0.06863401 | 0 | 0.13701 | 0.5120264 | 0.2094941 | 0 | 0.3190245 | 0.06796419 | 0 | 251.8688
1 | 98.42773 | 0.1213564 | 0.02263139 | 0 | 0 | 0 | 0.09638766 | 0.1050419 | 0.01829804 | 0 | 0.0131743 | 0.2895671 | 0.01506282 | 0 | 0.04339791 | 0.0236855 | 0.2619963 | 0 | 0.008556182 | 0.002410407 | 0.02161473 | 0.03243693 | 0 | 0.1675323 | 0.2535444 | 0 | 0 | 0.06988824 | 0.005690832 | 0 | 149.183
1 | 93.87933 | 0 | 0 | 0 | 5.337059 | 0 | 0 | 0 | 0.05432776 | 0 | 0 | 0.3833198 | 0 | 0 | 0.1450705 | 0.0317913 | 0 | 0 | 0.003530086 | 0.02068981 | 0 | 0 | 0 | 0 | 0 | 0 | 0.07322828 | 0.07164925 | 0 | 0 | 275.7838
1 | 85.6187 | 0 | 0.07796567 | 0 | 0 | 0 | 6.889004 | 3.502566 | 0 | 0.07586171 | 0.08415639 | 0 | 0 | 0 | 0 | 0 | 1.936155 | 0.1139448 | 0.08770296 | 0.06948297 | 0.02208379 | 0 | 0.0001340884 | 0 | 0 | 0 | 0.8102677 | 0.3234337 | 0.2864302 | 0.102112 | 225.3638
1 | 82.65777 | 0.06099533 | 0.05837733 | 0 | 1.558501 | 0 | 0.2811993 | 0 | 0.1997128 | 0 | 0.07964992 | 0 | 4.331318 | 8.456999 | 0.1054544 | 0.2484061 | 0.5014693 | 0 | 0 | 0 | 0 | 0 | 0 | 0 | 0.1230017 | 0.7193946 | 0 | 0.5443855 | 0.0733688 | 0 | 352.6873
1 | 87.04929 | 0 | 0.09784548 | 0.05981132 | 5.607166 | 0 | 0 | 0.136358 | 0.2230346 | 0 | 0.08263504 | 0 | 5.698689 | 0 | 0 | 0 | 0 | 0.08380257 | 0.005344984 | 0.02568218 | 0.10865 | 0 | 0 | 0.3312408 | 0 | 0 | 0.4642123 | 0.02623973 | 0 | 0 | 277.0728
1 | 91.83999 | 0.08637221 | 0.002785666 | 0.00494184 | 0.5174755 | 0 | 0.6831451 | 0.2178644 | 0.01938765 | 0.03449558 | 0 | 0.7112159 | 4.576671 | 0 | 0.1273565 | 0.02694975 | 0 | 0 | 0 | 0 | 0 | 0.02906128 | 0 | 0.363321 | 0.6827082 | 0 | 0 | 0.07626028 | 0 | 0 | 270.5917
1 | 88.76591 | 3.748762 | 0 | 1.152418 | 1.292222 | 0 | 3.093092 | 0 | 0 | 0 | 0.005413472 | 0 | 0.05518214 | 0 | 0.001126917 | 0 | 0.7916084 | 0 | 0.02620973 | 0.05969277 | 0 | 0.04077339 | 0 | 0.1545202 | 0.4736905 | 0.2598119 | 0 | 0.06104196 | 0.01851917 | 0 | 283.6237
1 | 85.72911 | 1.144307 | 0.1646054 | 0.01985282 | 3.136535 | 0.01485179 | 1.390833 | 0.07847079 | 0.1925084 | 0 | 0 | 0 | 6.865479 | 0.1852032 | 0 | 0 | 0 | 0 | 0 | 0 | 0.06404155 | 0.07074504 | 0 | 0.3565207 | 0.1837689 | 0 | 0.1202494 | 0.2829169 | 0 | 0 | 333.6093
5 | 90.90076 | 0 | 0.01030414 | 0 | 0.6635573 | 0.02625661 | 7.808088 | 0.09252231 | 0 | 0 | 0 | 0.1847683 | 0 | 0.01916838 | 0 | 0.05790581 | 0 | 0 | 0 | 0.02621526 | 0 | 0.01562297 | 4.581844e-05 | 0.001974439 | 0.0924897 | 0 | 0 | 0.03920439 | 0 | 0.06111025 | 168.0982
6 | 97.84485 | 0.02666535 | 0.02329883 | 0 | 1.023587 | 0 | 0.5871941 | 0.09701808 | 0 | 0 | 0.001960199 | 0.02014479 | 0 | 0 | 0.005634641 | 0.1491188 | 0.1003949 | 0.01116997 | 0 | 0 | 0 | 0 | 3.5755e-05 | 0.004319008 | 0.05007768 | 0.03120003 | 0 | 0.01473092 | 0.008601525 | 0 | 116.3553
1 | 84.44083 | 0.1700208 | 0 | 0 | 7.552907 | 2.996956 | 2.386011 | 0.4967607 | 0 | 0.158767 | 0 | 0.07819355 | 0.2409415 | 0.3840444 | 0.09305446 | 0.0799954 | 0 | 0 | 0 | 0 | 0 | 0.1528384 | 0 | 0.3760814 | 0.3843865 | 0 | 0 | 0.008207467 | 0 | 0 | 124.7213
4 | 95.78954 | 1.275325 | 0.6338416 | 1.800691 | 0.2277087 | 0 | 0 | 0 | 0 | 0.003022566 | 0.001453887 | 0 | 0.01055808 | 0.07103968 | 0 | 0.07343163 | 0.01719384 | 0.01560653 | 0.005603683 | 0 | 0 | 0.01592097 | 0.0006263994 | 0 | 0 | 0 | 0 | 0.05843994 | 0 | 0 | 160.0982
1 | 94.74092 | 0 | 0.04089606 | 0 | 3.770375 | 0.03568416 | 0 | 0.2030126 | 0.1814904 | 0.06203321 | 0 | 0 | 0.6005085 | 0.3005515 | 0.05964325 | 0.0002594123 | 0 | 0 | 0 | 0.004624616 | 0 | 0 | 0 | 0 | 0 | 0 | 0 | 0 | 0 | 0 | 219.4787
1 | 93.22774 | 0.09873433 | 0 | 0.04167507 | 1.080578 | 0.05050042 | 0.8175553 | 0.1317014 | 0 | 0 | 0 | 0 | 2.68803 | 0 | 0.02116097 | 0 | 0.4998372 | 0 | 0 | 0 | 0 | 0.2117784 | 0 | 0.3824485 | 0.7306086 | 0 | 0 | 0.01765403 | 0 | 0 | 314.8422
4 | 95.34096 | 1.65964 | 0.3449557 | 0.9640409 | 0.7348319 | 0 | 0 | 0 | 0.3948369 | 0.07606283 | 0.02200525 | 0 | 0.000254949 | 0.02051288 | 0.0355159 | 0.08801877 | 0.08515551 | 0 | 0 | 0.003180608 | 0 | 0 | 0 | 0.007868516 | 0.08888754 | 0 | 0 | 0.1182808 | 0.01499398 | 0 | 199.5158
1 | 83.87832 | 0.1427881 | 0.4291711 | 0.003771925 | 0.3015408 | 0 | 2.028066 | 0.3470705 | 0 | 0.02396554 | 0.04637018 | 0.07419439 | 0.2439848 | 0.6999699 | 0.05384014 | 8.789561 | 0 | 0 | 0 | 0 | 0.5000535 | 0.2358703 | 0 | 0.8048018 | 0.2191494 | 0.7664219 | 0.4110903 | 0 | 0 | 0 | 244.0165
1 | 90.53002 | 0.05680522 | 0.04278578 | 0 | 7.255406 | 0 | 0.7930328 | 0.1245445 | 0.5199537 | 0 | 0.0385521 | 0.01954665 | 0.1957615 | 0.002187159 | 0.1343869 | 0.07527866 | 0 | 0.0674919 | 0 | 0.006396749 | 0 | 0 | 0 | 0.06006899 | 0 | 0 | 0 | 0.07777996 | 0 | 0 | 217.6225
4 | 91.54597 | 2.934792 | 0.4146859 | 0.1135378 | 0.4206489 | 0 | 0.2921535 | 0 | 0.1913264 | 0 | 0 | 0.02266777 | 3.636353 | 0 | 0.0603946 | 0.002577401 | 0.09157956 | 0.02602857 | 0.01960303 | 0.004046742 | 0.04619782 | 0 | 0.003225796 | 0 | 0.09068936 | 0 | 0 | 0.08352357 | 0 | 0 | 217.5772
1 | 99.7485 | 0.00837659 | 0.0009092438 | 0 | 0 | 0 | 0.0535679 | 0.03792099 | 0 | 0.005040554 | 0 | 0.02432989 | 0.009753786 | 0 | 0.006614262 | 0 | 0.009212712 | 0 | 0.003773191 | 0.0006719215 | 0 | 0.005102661 | 0 | 0.04082504 | 0.04471663 | 0 | 0.0006799844 | 0 | 0 | 0 | 175.2027
1 | 89.57755 | 2.392445 | 0.001827818 | 0 | 1.061785 | 0 | 6.482012 | 0 | 0.01532352 | 0.03892622 | 0 | 0.1327496 | 0 | 0 | 0.01830959 | 0 | 0 | 0 | 0.03429545 | 0.02729322 | 0 | 0.01568722 | 0 | 0 | 0.1112314 | 0 | 0 | 0.08152801 | 0 | 0.009035022 | 244.662
4 | 96.15955 | 0.5749827 | 1.171547 | 1.023344 | 0.1920023 | 0 | 0.1384902 | 0.08634406 | 0.03611939 | 0.04140433 | 0.002826172 | 0 | 0.05207001 | 0.09732884 | 0.0003185059 | 0.08046808 | 0 | 0 | 0.0006514268 | 0.008448731 | 0 | 0 | 0 | 0.09730713 | 0.2368013 | 0 | 0 | 0 | 0 | 0 | 232.9386
5 | 90.90582 | 1.187639 | 1.401643 | 0.7480596 | 0 | 0 | 0 | 0.1438964 | 0.2898373 | 0 | 0.01163881 | 0 | 5.151504 | 0 | 0.01206371 | 0 | 0 | 0.002444046 | 0 | 0.01479548 | 0.1028294 | 0 | 0 | 0.002023275 | 0 | 0 | 0 | 0.02354973 | 0 | 0.002261741 | 191.377
1 | 84.11693 | 0.01686812 | 0 | 0 | 0.8486034 | 0 | 0 | 0.06759074 | 0.138255 | 0.05356136 | 0 | 0.9520013 | 0.6550473 | 11.9254 | 0.1124505 | 0.1394407 | 0 | 0 | 0 | 0 | 0 | 0.009051223 | 0 | 0.170495 | 0.6063004 | 0 | 0 | 0.1880097 | 0 | 0 | 291.5417
1 | 91.26991 | 0 | 0.02810242 | 0 | 0.414584 | 0 | 7.589807 | 0.08517713 | 0 | 0 | 0 | 0.05290162 | 0.0617431 | 0 | 0.04441644 | 0.08664656 | 0 | 0 | 0.01142954 | 0.01289252 | 0 | 0.04327226 | 8.292438e-05 | 0.1381767 | 0.1087364 | 0 | 0.04274382 | 0 | 0 | 0.009376878 | 240.7787
1 | 92.44505 | 0.0290603 | 0.01175145 | 0 | 3.966561 | 0.1277163 | 0 | 0 | 0.125974 | 0 | 0.02064717 | 0.04390462 | 0 | 0 | 0.1876569 | 0.1270086 | 1.499036 | 0.07689281 | 0 | 0.02455924 | 0.0008870066 | 0.198158 | 0 | 0.4892353 | 0.3200214 | 0 | 0.1784053 | 0.1274704 | 0 | 0 | 288.198
5 | 90.60624 | 0.6007206 | 0.5901114 | 0.2212796 | 0.9006147 | 0 | 0.3343786 | 0.09915294 | 0.7362348 | 0.0296101 | 0 | 0 | 4.110878 | 1.110294 | 0.0456494 | 0 | 0.0883904 | 0 | 0 | 0 | 0.008936227 | 0 | 0 | 0 | 0.401767 | 0 | 0 | 0.1157433 | 0 | 0 | 297.58
1 | 92.51905 | 0.006803123 | 0.0367267 | 0 | 0.1616218 | 0.7067758 | 4.884854 | 0 | 0.02140607 | 0.0326312 | 0.0247164 | 0.1476849 | 0 | 0 | 0.06780644 | 0.142056 | 1.017688 | 0 | 0 | 0 | 0 | 0 | 7.152741e-05 | 0 | 0.07160826 | 0 | 0 | 0.1523626 | 0.006136887 | 0 | 111.9541
1 | 90.19165 | 0 | 0.06675248 | 0 | 1.117878 | 0 | 4.307273 | 0 | 0 | 0 | 0.1109236 | 0.1448725 | 0 | 0 | 0 | 0 | 3.145982 | 0.08502328 | 0 | 0.02904765 | 0 | 0 | 0 | 0 | 0 | 0 | 0 | 0.5693598 | 0.2312358 | 0 | 164.4329
3 | 74.43974 | 0 | 0 | 0 | 15.61132 | 0 | 7.95119 | 0.2272332 | 0.1465448 | 0.1116839 | 0 | 0.2410203 | 0.1014768 | 0.001957067 | 0.03081437 | 0.0008149798 | 0.06180131 | 0 | 0.00281191 | 0 | 0 | 0 | 0 | 0.2202575 | 0.514598 | 0 | 0 | 0.2040821 | 0.02862021 | 0.1040335 | 166.7067
1 | 87.52846 | 0.005937729 | 0 | 0 | 4.654671 | 2.799984 | 0.8879133 | 0 | 0.09687386 | 0 | 0.01335459 | 0.007797557 | 0 | 0.0494512 | 0.2763237 | 0.7509089 | 2.251053 | 0.1938161 | 0 | 0.03383165 | 0 | 0 | 0 | 0.1111593 | 0 | 0 | 0 | 0.338466 | 0 | 0 | 296.0642
1 | 93.26274 | 0 | 0.04051306 | 0 | 0.6393113 | 0 | 3.869669 | 0 | 0.01374783 | 0.003379851 | 0.04418677 | 0.1839166 | 0 | 0 | 0.02982984 | 0 | 1.541677 | 0.01073388 | 0 | 0.007974383 | 0 | 0 | 4.585658e-05 | 0 | 0 | 0 | 0 | 0.2805237 | 0.07174956 | 0 | 151.4092
1 | 83.97584 | 0.151814 | 0.09619337 | 0 | 1.318447 | 0 | 0 | 0 | 0.2983505 | 0.2262068 | 0.125826 | 0.04806872 | 2.626571 | 9.379532 | 0 | 0 | 0.2839696 | 0.2167068 | 0 | 0.0195588 | 0 | 0 | 0.0001267275 | 0 | 0 | 0.6993992 | 0.08689191 | 0.3705482 | 0.07594983 | 0 | 340.9373
6 | 95.72852 | 0 | 0.02542108 | 0 | 1.13246 | 0.2826258 | 0 | 0 | 0.3014299 | 0 | 0.001896611 | 0.02256322 | 0 | 0 | 0.1583362 | 0.02426246 | 0.2004582 | 0.0005208438 | 1.779213 | 0.01108922 | 0.002723428 | 0 | 0.0001031671 | 0 | 0 | 0.2304127 | 0 | 0.07548978 | 0 | 0.02247032 | 137.2249
1 | 97.18277 | 0.109347 | 0 | 0.6302966 | 0.02644508 | 0 | 0.4125508 | 0 | 0 | 0 | 0.04231156 | 0.08156624 | 0 | 0 | 0.07749061 | 0.01735244 | 1.131777 | 0 | 0.004304036 | 0.001285342 | 0 | 0 | 6.711051e-06 | 0 | 0.1173726 | 0 | 0 | 0.1651243 | 0 | 0 | 185.6017
4 | 89.25643 | 0.06751205 | 0.04455118 | 0 | 0.4221148 | 0.022343 | 9.108822 | 0.04066361 | 0.04149888 | 0 | 0 | 0.2159499 | 0.08679595 | 0 | 0 | 0.1751423 | 0 | 0.01112319 | 0 | 0.004496631 | 0.02084326 | 0.01545056 | 7.173985e-06 | 0.04442431 | 0.03507114 | 0.3506194 | 0 | 0.03614033 | 0 | 0 | 25
1 | 90.34219 | 0.09215177 | 0.9694888 | 0 | 0.9969321 | 0 | 3.846821 | 0 | 0.02522349 | 0.01937917 | 0.0695627 | 0.2674495 | 0 | 0 | 0.08136395 | 0 | 2.708923 | 0.01893996 | 0 | 0.02221361 | 0 | 0 | 0 | 0 | 0 | 0 | 0 | 0.4129032 | 0.1264539 | 0 | 168.0739
1 | 94.33659 | 0.9248568 | 0.006074094 | 0 | 0.4554455 | 0 | 2.607028 | 0.2379193 | 0.04389189 | 0.09670728 | 0 | 0.01361555 | 0.1278879 | 0.09646318 | 0.02239627 | 0.1017964 | 0 | 0 | 0 | 0 | 0 | 0.13991 | 1.413254e-05 | 0.2125397 | 0.5612425 | 0 | 0 | 0 | 0 | 0.01561887 | 246.9268
4 | 96.72343 | 0.4860939 | 1.295496 | 0.4976756 | 0 | 0.06472864 | 0.3683376 | 0.09186287 | 0.04572782 | 0 | 0 | 0 | 0.01994409 | 0.01764215 | 0.01316545 | 0.002391747 | 0 | 0 | 0 | 0.002561539 | 0.01037123 | 0.03276109 | 0 | 0.01788093 | 0.2322426 | 0 | 0 | 0.07682689 | 0.0008634181 | 0 | 74.7127
1 | 91.47056 | 0.01623952 | 0 | 0 | 0.8464225 | 0 | 2.400009 | 0.005789968 | 0 | 0.00642982 | 0 | 0 | 0.3130619 | 0 | 0.1282432 | 2.48956 | 0.5713937 | 0 | 0 | 0 | 0 | 0.2433562 | 0 | 0.6446284 | 0.6351957 | 0 | 0 | 0.1885352 | 0 | 0.04057596 | 351.2642
1 | 85.16676 | 0 | 0.08630203 | 0 | 0.7841918 | 0 | 0 | 0 | 0.4368194 | 1.238344 | 0.04114157 | 0.0454281 | 2.940003 | 7.33785 | 0.004917263 | 0.1494529 | 0.1952239 | 0 | 0 | 0 | 0 | 0 | 8.200757e-05 | 0 | 0 | 1.034059 | 0 | 0.4541203 | 0.08530815 | 0 | 331.4966
1 | 98.37197 | 0.1780482 | 0.2013622 | 0.1917083 | 0 | 0 | 0.07218156 | 0 | 0 | 0.03049229 | 0.007517341 | 0.05184842 | 0.04977305 | 0 | 0.06504039 | 0 | 0.3977326 | 0 | 0.009994431 | 0.001913492 | 0 | 0 | 0 | 0.07871917 | 0.2378088 | 0 | 0 | 0.0538885 | 0 | 0 | 144.4448
2 | 98.33868 | 0.1533172 | 0.1164031 | 0.1078516 | 0.2083875 | 0 | 0.2097247 | 0.1324466 | 0 | 0.03478169 | 0 | 0 | 0.04479472 | 0.1762584 | 0.01577758 | 0.04169065 | 0 | 0 | 0.009794847 | 4.193621e-05 | 0 | 0.01157124 | 5.267567e-05 | 0.1331641 | 0.2381069 | 0 | 0 | 0.01383488 | 0 | 0.01332299 | 213.1331
5 | 88.9499 | 0.08444381 | 0 | 0 | 0.3173141 | 0.09087446 | 8.140194 | 0.2591089 | 0.04223509 | 0 | 0.01059736 | 0.06945603 | 0.02200405 | 0 | 0 | 0.2319918 | 0 | 0.03495292 | 0 | 0.08893971 | 0 | 0.1011439 | 0 | 0.2747241 | 0.2112667 | 0.9719785 | 0.02141466 | 0.0774615 | 0 | 0 | 195.6988
5 | 95.57259 | 0.07370124 | 0.03575785 | 0 | 2.396504 | 0.1043514 | 0.4079861 | 0 | 0.5066591 | 0 | 0.01180538 | 0 | 0 | 0 | 0.02217918 | 0.08793076 | 0.3942299 | 0.02325386 | 0 | 0 | 0 | 0.01628788 | 5.321671e-05 | 0 | 0 | 0.1482402 | 0 | 0.191647 | 0.006819309 | 0 | 115.8871
4 | 93.52433 | 0.4190636 | 2.114294 | 0.8974133 | 0.1347389 | 0.02144884 | 0.8184037 | 0.1244602 | 0.0945757 | 0.05496047 | 0.02444985 | 0.1380175 | 0.003813813 | 0 | 0.1352887 | 0 | 0.8987604 | 0.0434458 | 0 | 0 | 0 | 0 | 0 | 0.1256017 | 0.09413406 | 0.2422536 | 0 | 0.0905463 | 0 | 0 | 68.86845
5 | 94.11662 | 0.04158768 | 0.007770052 | 0 | 0.2850768 | 0 | 4.116757 | 0.195557 | 0.01019766 | 0 | 0 | 0.8345503 | 0.01166886 | 0 | 0 | 0.02990803 | 0 | 0 | 0 | 0.004285953 | 0 | 0 | 0 | 0.09848937 | 0.1923707 | 0 | 0 | 0.0521815 | 0.002984102 | 0 | 165.7591
6 | 94.59632 | 0 | 0.03233232 | 0 | 4.421277 | 0 | 0 | 0 | 0.4413829 | 0 | 0.01824856 | 0.08247614 | 0 | 0 | 0.1131966 | 0.03150213 | 0 | 0.02146496 | 0 | 0.009683084 | 0.0008401372 | 0 | 5.895496e-05 | 0 | 0 | 0.1132625 | 0.01648095 | 0.07941263 | 0.0220601 | 0 | 167.2178
1 | 82.46468 | 0.02242158 | 0.07402342 | 0 | 0.9645182 | 0 | 0 | 0 | 0.4046254 | 0 | 0.05482114 | 0.01934368 | 2.410826 | 12.78523 | 0 | 0 | 0.295863 | 0.02024632 | 0 | 0 | 0 | 0 | 0 | 0 | 0 | 0.1203711 | 0 | 0.3630329 | 0 | 0 | 356.4648
4 | 89.33934 | 0.1211372 | 0.002185572 | 0 | 0.1737729 | 0 | 9.444458 | 0.02787008 | 0.004587365 | 0 | 0 | 0.2480959 | 0.03079393 | 0 | 0.006585838 | 0.2014387 | 0 | 0 | 0 | 0 | 0.010002 | 0.003590238 | 0.0001171829 | 0.08752614 | 0.08697599 | 0.157343 | 0 | 0.0541795 | 0 | 0 | 25
1 | 90.03012 | 0.1478572 | 0 | 0 | 0.6551642 | 0 | 8.577238 | 0 | 0 | 0.0804638 | 0 | 0.0720813 | 0.02010491 | 0 | 0.05633032 | 0.09762207 | 0 | 0 | 0 | 0 | 0 | 0.01172849 | 5.150743e-06 | 0.1107306 | 0 | 0 | 0.1204931 | 0.02006143 | 0 | 0 | 191.9104
1 | 91.08448 | 0.8974208 | 0.05282426 | 0 | 2.115378 | 0 | 1.798378 | 0.1032909 | 0 | 0.02330379 | 0 | 0 | 1.468438 | 0 | 0.05868652 | 0 | 0 | 0 | 0.03567688 | 0 | 0.08164755 | 0.1939176 | 5.579242e-05 | 0.9802701 | 0.3069611 | 0 | 0.6040807 | 0.1491687 | 0 | 0.0460204 | 296.5858
5 | 96.36526 | 0 | 0 | 0 | 0 | 0 | 2.289091 | 0.09392869 | 0.004383154 | 0 | 0 | 0.7718179 | 0 | 0 | 0 | 0.1772516 | 0.04125983 | 0.01535958 | 0.007043668 | 0.002322573 | 0 | 0 | 5.233091e-05 | 0.02292273 | 0 | 0.08037892 | 0.01785813 | 0.09196633 | 0.01909908 | 0 | 131.8904
4 | 91.75265 | 0.489304 | 0.04579524 | 0 | 0.424683 | 0.01289717 | 6.600171 | 0.01917616 | 0.01926457 | 0 | 0 | 0.2264155 | 0.06115599 | 0 | 0 | 0.05251767 | 0.06920338 | 0.004658442 | 0 | 0.009042018 | 0.01134171 | 0.005426694 | 0.0004140301 | 0 | 0 | 0.09989286 | 0 | 0.06381486 | 0.03217886 | 0 | 47.75333
1 | 97.93195 | 0.03026882 | 0 | 0 | 0.3955133 | 0.004506499 | 0.233899 | 0 | 0 | 0 | 0 | 0.02834526 | 0.02969643 | 0 | 0.04046554 | 0.06873596 | 0.6960419 | 0 | 0 | 0 | 0 | 0.05422718 | 0 | 0.03802065 | 0.2014674 | 0 | 0 | 0.2334543 | 0 | 0.01340444 | 220.595
1 | 96.92148 | 0.0271928 | 0 | 0 | 1.1557 | 0 | 0.07451157 | 0.2372355 | 0.009539294 | 0.0237675 | 0 | 0.945855 | 0.05251076 | 0.1210249 | 0 | 0.03521293 | 0 | 0 | 0.01858358 | 0.01442912 | 0 | 0 | 1.452379e-05 | 0.06869359 | 0.2893834 | 0 | 0 | 0 | 0.004867122 | 0 | 215.0044
5 | 90.06733 | 0.05533464 | 0.02581407 | 0 | 0.4873886 | 0 | 8.678212 | 0.02294129 | 0.05606964 | 0 | 0 | 0.2207577 | 0.05619156 | 0 | 0.02015895 | 0.09621283 | 0.002074691 | 0.02359322 | 0 | 0 | 0.01348502 | 0 | 0 | 0.0504062 | 0.01605375 | 0 | 0.03516841 | 0.03854887 | 0.03425877 | 0 | 94.63033
4 | 96.23402 | 0 | 0.03350561 | 0 | 3.21299 | 0 | 0.05851764 | 0.1853678 | 0 | 0.02165958 | 0 | 0.1066737 | 0.05257583 | 0 | 0.002061715 | 0 | 0 | 0 | 0 | 0.01315932 | 0.006465663 | 0 | 0 | 0 | 0 | 0.07299854 | 0 | 0 | 0 | 0 | 176.5909
5 | 97.92734 | 0.1509454 | 0.02459408 | 0 | 0.5575565 | 0 | 0.2294938 | 0.09858952 | 0.08978134 | 0.0277797 | 0 | 0 | 0.3479892 | 0.2064815 | 0 | 0.02598048 | 0 | 0 | 0 | 0.007526855 | 0 | 0 | 5.39656e-05 | 0.05152992 | 0.2543604 | 0 | 0 | 0 | 0 | 0 | 240.5283
1 | 84.89665 | 0.04893097 | 0.009769065 | 0 | 0.4478351 | 0.01703525 | 0.07146335 | 0 | 0.547892 | 0 | 0 | 0.004590669 | 4.204922 | 9.491745 | 0.04853266 | 0 | 0.02549004 | 0 | 0 | 1.41644e-05 | 0 | 0.043162 | 2.843472e-05 | 0 | 0.101804 | 0 | 0 | 0.04013385 | 0 | 0 | 297.0661
5 | 98.19267 | 0.3452311 | 0.03250577 | 0.08860898 | 0.3824993 | 0.002052115 | 0.2309542 | 0 | 0.08777566 | 0 | 0.001029224 | 0 | 0 | 0.07471302 | 0 | 0.04530563 | 0.02755824 | 0.001389161 | 0 | 0 | 0.0008412512 | 0.01474924 | 3.492827e-05 | 0.05566727 | 0.2220934 | 0.1136131 | 0 | 0.05104976 | 0.02966366 | 0 | 106.172
1 | 96.45982 | 0.5169641 | 0.03098921 | 0 | 1.443146 | 0 | 0 | 0.1131812 | 0.881987 | 0 | 0.0008414196 | 0 | 0.004840586 | 0 | 0.01282186 | 0.05646944 | 0 | 0 | 0 | 0 | 0 | 0.005014772 | 4.45692e-05 | 0.1763696 | 0.2408237 | 0 | 0 | 0.05669107 | 0 | 0 | 168.6751
5 | 90.30067 | 0 | 0.01663 | 0 | 0.6308823 | 0 | 8.356186 | 0.1802828 | 0 | 0 | 0 | 0.2841368 | 0 | 0 | 0 | 0.09976492 | 0 | 0 | 0 | 0.01354652 | 0.008120943 | 0 | 8.851088e-05 | 0.04922697 | 0 | 0 | 0.003034124 | 0.03532567 | 0 | 0.02210833 | 122.902
6 | 94.90704 | 0 | 0.04737526 | 0 | 2.536254 | 0.1246271 | 0 | 0 | 0.516512 | 0 | 0.02169072 | 0 | 0 | 0 | 0.1583779 | 0 | 0.1120536 | 0.04837617 | 1.217999 | 0.007362083 | 0.01531716 | 0.007458725 | 6.955562e-05 | 0.0440557 | 0 | 0.1059515 | 0 | 0.1241462 | 0 | 0.005329901 | 138.4171
1 | 92.62741 | 0.07655008 | 0.02303845 | 0 | 3.570865 | 1.726098 | 0 | 0.3400079 | 0.05545761 | 0 | 0 | 0.8657994 | 0.0145486 | 0.07868713 | 0 | 0.2286273 | 0 | 0.02395422 | 0 | 0.007164948 | 0.01454912 | 0.05735116 | 1.099111e-05 | 0 | 0.07074976 | 0.126389 | 0 | 0.08457629 | 0.008162911 | 0 | 202.5466
6 | 92.847 | 0.05730699 | 0.06586918 | 0 | 5.420327 | 0.03796284 | 0 | 0 | 0.3918173 | 0 | 0.03467578 | 0.01027404 | 0 | 0 | 0.0696492 | 0 | 0.4313527 | 0.05680064 | 0 | 0.02356937 | 0.01298442 | 0 | 0 | 0 | 0 | 0.3931436 | 0 | 0.1409683 | 0.006297795 | 0 | 206.7784
4 | 97.16315 | 0.8720845 | 0.6606469 | 0.4573733 | 0 | 0.08477157 | 0.2580984 | 0 | 0 | 0 | 0.005789089 | 0 | 0 | 0 | 0 | 0 | 0.03996109 | 0.05931311 | 0 | 0.002200937 | 0 | 0.05561211 | 0.004037013 | 0 | 0 | 0.1789918 | 0.07111103 | 0.08652974 | 0.0003246534 | 0 | 62.74971
1 | 86.72948 | 0.06555656 | 0.006311268 | 0.0397516 | 6.409343 | 0 | 3.520638 | 0.3127246 | 0.6081837 | 0.2416008 | 0.01173729 | 0.1168015 | 0.214504 | 0 | 0.1389661 | 0.09292312 | 0.2198339 | 0 | 0 | 0 | 0 | 0.01102959 | 0 | 0.3980913 | 0.7784466 | 0 | 0 | 0.08236744 | 0 | 0.001705696 | 250.8714
5 | 93.93226 | 0.9267049 | 0.08272802 | 0.05264957 | 0 | 0 | 0.1349811 | 0.1179176 | 1.176631 | 0 | 0.003937559 | 0 | 2.515538 | 0.5556241 | 0.02221379 | 0.07174182 | 0.03404623 | 0 | 0 | 0 | 0 | 0 | 9.6263e-06 | 0 | 0.1735646 | 0.08982595 | 0 | 0.102207 | 0.007420115 | 0 | 189.9831
1 | 89.10835 | 0 | 0.01176114 | 0 | 1.444347 | 3.95314 | 4.089851 | 0.01919347 | 0 | 0 | 0 | 0 | 0 | 0.01372024 | 0.09390044 | 0 | 0.7890765 | 0.009089078 | 0 | 0.01907652 | 0.03814275 | 0.0545171 | 4.742226e-05 | 0.1241839 | 0.0656096 | 0 | 0 | 0.1659984 | 0 | 0 | 262.9903
4 | 95.36684 | 0.6031308 | 1.998189 | 0.3480481 | 0.5536535 | 0 | 0.2534961 | 0.2093317 | 0.1775136 | 0.01240268 | 0 | 0.002296742 | 0.0230215 | 0 | 0 | 0.1600171 | 0 | 0 | 0 | 0 | 0 | 0 | 0 | 0.006712709 | 0.1104354 | 0.1515348 | 0 | 0 | 0.02337985 | 0 | 170.3334
4 | 91.94434 | 0.3340339 | 0.1568156 | 0.1252826 | 0.4880857 | 0 | 6.089645 | 0 | 0 | 0 | 0 | 0.1919218 | 0.01231181 | 0 | 0.0482642 | 0.1012435 | 0.03067572 | 0.00266201 | 0 | 0.01002903 | 0.002143044 | 0.03434559 | 0 | 0.004914727 | 0.2518397 | 0 | 0 | 0.1562532 | 0.0151966 | 0 | 73.20634
1 | 88.93166 | 0.06915566 | 0 | 0 | 0.2989224 | 0 | 0.04835818 | 0.1450593 | 0.3378166 | 0 | 0.005651237 | 0.008150258 | 3.463862 | 6.142531 | 0.02705155 | 0 | 0.06995839 | 0 | 0 | 0.005019129 | 0 | 0.1043202 | 4.573524e-05 | 0.0650111 | 0.107392 | 0 | 0.03053855 | 0.1395009 | 0 | 0 | 263.3979
3 | 91.41881 | 0.02264784 | 0.03311994 | 0 | 4.258179 | 0 | 3.333985 | 0 | 0.02654591 | 0 | 0 | 0.5463016 | 0.03687875 | 0.05545922 | 0.04638508 | 0.01639638 | 0 | 0.04356189 | 0 | 0.02337493 | 0.005137572 | 0 | 0 | 0 | 0 | 0 | 0.08510461 | 0.04811328 | 0 | 0 | 157.1939
1 | 89.45959 | 1.754155 | 0.6109647 | 0.3093506 | 0.6007263 | 0 | 0.7072472 | 0.2397412 | 0.2946456 | 0 | 0 | 0.0006795086 | 3.81124 | 1.214888 | 0.03957547 | 0 | 0 | 0 | 0 | 0 | 0.1999433 | 0.09434436 | 0 | 0.212366 | 0.3256799 | 0 | 0 | 0.1248656 | 0 | 0 | 280.4986
6 | 96.47217 | 0 | 0.03113763 | 0 | 1.906237 | 0 | 0.03247067 | 0 | 0.7768661 | 0 | 0.012371 | 0 | 0 | 0 | 0.1343302 | 0 | 0 | 0.008896896 | 0.00183908 | 0 | 0.008701778 | 0 | 0 | 0.1696764 | 0.1997706 | 0.1119791 | 0 | 0.1335554 | 0 | 0 | 197.5999
5 | 89.17339 | 0.05414049 | 0 | 0 | 0.5887312 | 0.04974961 | 9.298413 | 0.1188292 | 0 | 0 | 0 | 0.02538635 | 0 | 0.08188933 | 0.002456589 | 0.1111836 | 0 | 0 | 0 | 0.004869258 | 0 | 0 | 3.658222e-05 | 0.1356436 | 0 | 0.08481161 | 0.1392947 | 0.1311791 | 0 | 0 | 152.4577
1 | 92.95667 | 0.06824312 | 0 | 0 | 4.310476 | 0 | 0 | 0.3133178 | 0 | 0.009681771 | 0.02544723 | 1.054335 | 0 | 0.2032402 | 0 | 0.1478041 | 0 | 0.1336427 | 0 | 0.01998819 | 0 | 0 | 0 | 0.01976741 | 0.5742109 | 0 | 0 | 0.1020935 | 0.06108725 | 0 | 283.0556
4 | 96.53613 | 1.731152 | 0.09362099 | 1.140017 | 0 | 0 | 0.1071166 | 0 | 0.03373762 | 0 | 0 | 0.003126296 | 0.0587881 | 0 | 0 | 0.08116898 | 0.0494137 | 0.0007073841 | 0 | 0 | 0 | 0.02253377 | 0.004713403 | 0 | 0.02056506 | 0 | 0 | 0.1038275 | 0.01337847 | 0 | 136.2048
1 | 88.3715 | 0 | 0 | 0 | 0.2511787 | 0 | 6.355706 | 1.307569 | 0 | 0 | 0 | 0.06078714 | 0 | 0 | 0.1513276 | 0 | 2.827134 | 0 | 0.02008859 | 0.009383574 | 0 | 0.1134702 | 6.9322e-05 | 0 | 0.08401369 | 0 | 0.005610907 | 0.2831615 | 0.003398704 | 0.1556037 | 316.3357
5 | 90.08429 | 0.0144309 | 0 | 0.01414205 | 0.3800026 | 0.03091691 | 8.736511 | 0.04603647 | 0.01196425 | 0 | 0 | 0.2084952 | 0 | 0 | 0.002791873 | 0.1711818 | 0 | 0.004231712 | 0 | 0.02737212 | 0 | 0 | 0.0001017831 | 0.03187763 | 0 | 0.1273299 | 0.01074331 | 0.04767597 | 0 | 0.04990513 | 157.5771
5 | 90.70865 | 1.501274 | 0.315394 | 0.2661724 | 0 | 0 | 0.1339771 | 0.09937024 | 0.4073655 | 0 | 0 | 0.01393515 | 5.615212 | 0.8008565 | 0.003144205 | 0 | 0.06068453 | 0 | 0 | 0.01046886 | 0.01415388 | 0 | 0 | 0 | 0.0421891 | 0 | 0 | 0.007153344 | 0 | 0 | 204.7402
1 | 83.31764 | 0.06797791 | 0.003126046 | 0 | 0.787147 | 0 | 0.1988622 | 0 | 0.4105588 | 0 | 0.03699856 | 0.03434587 | 1.816123 | 12.81972 | 0.01623478 | 0 | 0.1326239 | 0.08129211 | 0 | 0.02011563 | 0 | 0 | 0 | 0 | 0 | 0 | 0.08862834 | 0.1234949 | 0.04510329 | 0 | 325.3607
4 | 96.85925 | 0.5053653 | 0.5003082 | 0.8349284 | 0.3311261 | 0.03556831 | 0 | 0.03222015 | 0.08530644 | 0 | 0.01344041 | 0.06866318 | 0.02332218 | 0.09654173 | 0 | 0.00380879 | 0.3651313 | 0.0157209 | 0 | 0.006697488 | 0 | 0.0225879 | 0.004933044 | 0 | 0 | 0.05916244 | 0 | 0.1145851 | 0.002087454 | 0.0192421 | 70.71606
5 | 92.10785 | 2.335788 | 0.02820645 | 0 | 4.606953 | 0 | 0 | 0 | 0.2817331 | 0 | 0.004800421 | 0.2726446 | 0.0004773629 | 0 | 0.05232954 | 0.09366719 | 0.01310045 | 0.06021659 | 0 | 0.005054867 | 0 | 0.001652852 | 3.778996e-05 | 0 | 0 | 0.02409615 | 0 | 0.09338043 | 0.01801175 | 0 | 202.6384
1 | 84.26008 | 0 | 0.2928692 | 1.468634 | 1.307351 | 0 | 6.082065 | 0.1913265 | 0.0005272556 | 0.01999294 | 0.1519267 | 0.07845505 | 0 | 0 | 0.05960207 | 0 | 4.461395 | 0.1259042 | 0.05893628 | 0.04465302 | 0 | 0 | 0.0002209965 | 0 | 0 | 0 | 0.3024704 | 0.7032207 | 0.3124249 | 0.07794479 | 204.6223
3 | 91.15295 | 0 | 0.4712086 | 0.03074814 | 0.5565745 | 0 | 6.466053 | 0 | 0 | 0.07866941 | 0.01222686 | 0.2280948 | 0 | 0 | 0.05671276 | 0.2639643 | 0.5000528 | 0 | 0 | 0.04057588 | 0 | 0 | 0 | 0 | 0 | 0 | 0 | 0.08641075 | 0 | 0.05575431 | 145.3789
4 | 93.1379 | 0.1761903 | 0 | 1.412085 | 0.3059224 | 0.02004123 | 3.911198 | 0.1538158 | 0.04134925 | 0.02188568 | 0 | 0.1880471 | 0.001401778 | 0 | 0 | 0.1976393 | 0.07125415 | 0 | 0 | 0.007891541 | 0 | 0.01640468 | 0 | 0.06117683 | 0 | 0.1856759 | 0 | 0.09011902 | 0 | 0 | 121.6837
4 | 89.65768 | 0.1263682 | 0.02886911 | 0 | 0.632238 | 0 | 8.550138 | 0.03061257 | 0.07008173 | 0 | 0 | 0.2681807 | 4.47929e-06 | 0 | 0.00941963 | 0.2288983 | 0 | 0 | 0 | 0.01234885 | 0.01973093 | 0.04307647 | 0 | 0.04595207 | 0.1919131 | 0 | 0 | 0.08449031 | 0 | 0 | 45.45723
5 | 89.56555 | 0 | 0.007409682 | 0 | 0.4594073 | 0 | 9.179501 | 0.04092491 | 0.001344618 | 0 | 0 | 0.2319941 | 0.02458509 | 0 | 0 | 0.1422331 | 0 | 0.01205764 | 0 | 0 | 0.0160161 | 0 | 2.174605e-05 | 0.04647321 | 0.03922128 | 0.12112 | 0 | 0.1076858 | 0.004452865 | 0 | 65.04972
6 | 95.43424 | 1.213988 | 0.08409586 | 0 | 1.68104 | 0 | 0.01421481 | 0 | 0.0495005 | 0 | 0.01061465 | 0.008060797 | 0.03560074 | 0.1565268 | 0.0208095 | 0 | 0.6447301 | 0.05318599 | 0.001963889 | 0.02159156 | 0 | 0 | 0 | 0 | 0 | 0.3806115 | 0 | 0.1588642 | 0.03035934 | 0 | 222.866
5 | 94.47735 | 2.669481 | 0.05546576 | 0.01777025 | 0 | 0 | 0.5049841 | 0.1842736 | 0.5612739 | 0 | 0 | 0 | 0.8627997 | 0.2772509 | 0.02427039 | 0.074523 | 0 | 0 | 0 | 0 | 0 | 0 | 0 | 0.03089604 | 0.2244574 | 0 | 0 | 0.02090554 | 0.01430041 | 0 | 183.6708
4 | 92.42293 | 0.04725196 | 0.04847126 | 0 | 1.933781 | 0 | 0 | 0.1839674 | 0.2514404 | 0 | 0 | 0.009421833 | 1.889681 | 2.806468 | 0.04471406 | 0 | 0.1079722 | 0.03993757 | 0.002293708 | 0.01469639 | 0 | 0 | 4.758581e-05 | 0 | 0 | 0 | 0.03891031 | 0.1369508 | 0.02106634 | 0 | 204.1469
1 | 92.42747 | 0.04775417 | 0 | 0 | 3.305041 | 0 | 1.178025 | 0 | 0 | 0.132319 | 0 | 0.0134457 | 0.1056022 | 0 | 0.2098435 | 0.4663822 | 0.4073963 | 0.3140467 | 0.06874267 | 0 | 0 | 0.1453044 | 0 | 0.5632706 | 0.4731905 | 0 | 0 | 0.1421609 | 0 | 0 | 367.6075
5 | 94.09833 | 0.2596483 | 0.8168098 | 0.3918267 | 3.121766 | 0 | 0 | 0 | 1.046243 | 0 | 0.002357622 | 0 | 0 | 0 | 0.0008465437 | 0.04727983 | 0 | 0.007052983 | 0 | 0.0001257182 | 0 | 0.03548414 | 0 | 0.03389117 | 4.891161e-05 | 0 | 0 | 0.1382923 | 0 | 0 | 100.9171
1 | 96.11398 | 0.1059759 | 0.1442884 | 0.610196 | 0 | 0 | 1.490054 | 0 | 0 | 0.07810211 | 0 | 0.09135874 | 0.110513 | 0 | 0.06670839 | 0.02885451 | 0.6080273 | 0 | 0 | 0.002166578 | 0 | 0.03792628 | 5.357457e-05 | 0.07675505 | 0.3365842 | 0 | 0 | 0.0887247 | 0 | 0.009728662 | 205.1693
3 | 90.1879 | 0.04057013 | 0.0001846704 | 0.04460922 | 0.3723986 | 0 | 8.110579 | 0 | 0.08950839 | 0 | 0 | 0.3072477 | 0.05073667 | 0.009638865 | 0.03132446 | 0.1927451 | 0.01275227 | 0 | 0 | 0.008176296 | 0.01840658 | 0 | 0 | 0.09749444 | 0.3374448 | 0 | 0 | 0.08529065 | 0.002988294 | 0 | 25
4 | 89.36147 | 0.01164065 | 0.0261885 | 0 | 0.7090832 | 0 | 8.991892 | 0.1510592 | 0.01329986 | 0 | 0 | 0.2996249 | 0.01084694 | 0 | 0.03459361 | 0.2448887 | 0 | 0.03054797 | 0 | 0 | 0.0007348124 | 0.008078089 | 2.221481e-05 | 0.01861307 | 0 | 0 | 0.02992535 | 0.05695685 | 0 | 0.0005323715 | 67.34872
1 | 96.43571 | 0.1994309 | 0.9615998 | 0.2155607 | 0 | 0 | 0.8611323 | 0.08527834 | 0.06982467 | 0.03249174 | 0 | 0.2168667 | 0.09748452 | 0 | 0.03405524 | 0.01499404 | 0.4079482 | 0 | 0.001937173 | 0 | 0 | 0 | 0 | 0.10006 | 0.2094371 | 0 | 0 | 0.0561838 | 0 | 0 | 170.6092
1 | 95.14825 | 0.9271582 | 0.1083757 | 0 | 0 | 0 | 0 | 0.2873313 | 0.3316885 | 0 | 0.013108 | 0 | 2.336578 | 0.6665345 | 0.02636716 | 0 | 0 | 0 | 0 | 0 | 0.03134916 | 0 | 0 | 0.02500135 | 0 | 0 | 0 | 0.0982618 | 0 | 0 | 208.0933
1 | 93.0223 | 0.2041021 | 0.4321737 | 0.07852531 | 4.384646 | 0 | 0 | 0.02075144 | 0.03021389 | 0 | 0 | 0.3164513 | 0.05382881 | 0 | 0.05161754 | 0.0879687 | 0 | 0 | 0 | 0.03264373 | 0 | 0.08679073 | 0 | 0.1252867 | 0.2263459 | 0.7868325 | 0 | 0.05952166 | 0 | 0 | 285.65625
5 | 83.36 | 0 | 0.02257568 | 0 | 0.4253224 | 0 | 0.09179818 | 0 | 0.5581577 | 0 | 0.01175477 | 0 | 1.816045 | 13.44657 | 0 | 0.0380482 | 0.1478088 | 0 | 0 | 0.003202168 | 0.005817601 | 0 | 0 | 0 | 0 | 0 | 0.07289484 | 0 | 0 | 0 | 210.2268
5 | 93.12214 | 0.03518141 | 0.05039303 | 0 | 2.768203 | 0.1910047 | 0.1073036 | 0 | 0.3990882 | 0 | 0.02226563 | 0.06738628 | 0 | 0.3772879 | 0.2314592 | 0 | 0.4877844 | 0.02427386 | 1.425542 | 0.01167917 | 0.01966093 | 0 | 0 | 0.1723061 | 0 | 0.2947993 | 0 | 0.1922423 | 0 | 0 | 226.4961
4 | 96.79175 | 0.6334716 | 0.8754306 | 0 | 0 | 0.09309123 | 0.6817084 | 0.02491264 | 0.04230747 | 0 | 0.0009340404 | 0 | 0 | 0.1478712 | 0 | 0 | 0.0710619 | 0.03229696 | 0 | 0.00506945 | 0 | 0.07168068 | 0.006194991 | 0.0006867702 | 0 | 0.2668102 | 0.09322855 | 0.155162 | 0.00633303 | 0 | 74.3403
5 | 93.22074 | 0.03367367 | 0.03526223 | 0 | 0.8137212 | 0 | 4.510102 | 0.1105595 | 0.01672405 | 0 | 0.006318592 | 0.1244618 | 0 | 0 | 0 | 0.1033432 | 0.002271154 | 0.01863778 | 0 | 0.04542432 | 0.01197818 | 0 | 0 | 0.1265189 | 0.01743115 | 0.6878238 | 0 | 0.08963872 | 0.02536901 | 0 | 238.9822
4 | 95.78252 | 0.2801425 | 2.141208 | 0 | 0 | 0 | 0.7442158 | 0.2031819 | 0.06365678 | 0.0236966 | 0 | 0.07149028 | 0.01853454 | 0 | 0.005119996 | 0.09669515 | 0 | 0.001891787 | 0 | 0 | 0 | 0 | 0 | 0.1724336 | 0.2562234 | 0.05415101 | 0 | 0.06042145 | 0.02090037 | 0.003521148 | 95.40176
1 | 96.55647 | 0 | 0.002451595 | 0 | 0.6057881 | 0 | 0.0635911 | 0.2776448 | 0.004912409 | 7.103959e-05 | 0.02834244 | 0.2462919 | 1.175637 | 0 | 0.03106381 | 0 | 0 | 0.1304251 | 0.0210664 | 0.01323554 | 0 | 0 | 0 | 0.2543639 | 0.3054127 | 0 | 0.06301837 | 0.1643286 | 0.05588974 | 0 | 257.1014
4 | 93.67823 | 0.05487393 | 0.03118197 | 0 | 0.3803799 | 0 | 5.024374 | 0.1114568 | 0 | 0 | 0 | 0.1109304 | 0 | 0 | 0.01650135 | 0.1132724 | 0 | 0 | 0 | 0 | 0.006635893 | 0.04333168 | 5.014721e-05 | 0.03961418 | 0.2728393 | 0.01444042 | 0 | 0.07560688 | 0.02628087 | 0 | 76.62723
3 | 85.38393 | 0.4965152 | 0.06636471 | 0 | 3.960279 | 0 | 0 | 0.03741017 | 0.7768695 | 0 | 0 | 0 | 2.490881 | 4.761626 | 0.05990808 | 0.1055573 | 0.109221 | 0 | 0 | 0.006089423 | 0 | 0.0352091 | 0 | 0 | 0.4420907 | 1.074019 | 0 | 0.1493674 | 0.04466547 | 0 | 329.0489
5 | 98.49473 | 0 | 0.009331502 | 0 | 0.1935178 | 0 | 0.9294982 | 0.0714913 | 0 | 0 | 0 | 0.01242278 | 0.02042471 | 0 | 0.01531178 | 0.04536674 | 0.0001452932 | 0.01100572 | 0.004398086 | 0 | 0.0004166896 | 0.005696801 | 0 | 0.07429682 | 0.08421388 | 0.02773372 | 0 | 0 | 0 | 0 | 183.6768
4 | 93.72976 | 0.541894 | 0.9358688 | 1.28279 | 0.1093696 | 0 | 2.856098 | 0.04176669 | 0.0129324 | 0 | 0 | 0.1054788 | 0 | 0 | 0 | 0.04174526 | 0.03716189 | 0 | 0 | 0.007983811 | 0 | 0.02292723 | 0 | 0.05918518 | 0.06771386 | 0 | 0 | 0.1428171 | 0.004508009 | 0 | 101.9025
3 | 90.88109 | 0 | 0 | 0 | 0.9570422 | 0 | 7.827613 | 0 | 0 | 0 | 0 | 0.1311905 | 0 | 0 | 0.01181013 | 0.03525062 | 0 | 0 | 0 | 0.01271379 | 0 | 0 | 0 | 0.07166521 | 0.04321522 | 0 | 0.004740412 | 0.02367043 | 0 | 0 | 206.7951
1 | 80.64877 | 0.2243044 | 0.02388359 | 0 | 7.640982 | 1.719505 | 7.252711 | 0 | 0 | 0.1659807 | 0 | 0.1402739 | 0.1628328 | 0.2304678 | 0.1972915 | 0.09658401 | 0.5491057 | 0.03106323 | 0 | 0 | 0 | 0.1503426 | 0 | 0.3185628 | 0.419268 | 0 | 0 | 0.02807105 | 0 | 0 | 221.0375
1 | 76.57471 | 0 | 0.01170357 | 0 | 0 | 0 | 7.964437 | 9.401715 | 0 | 0.1546325 | 0.0358849 | 0 | 0 | 0 | 0.2127056 | 0 | 3.751048 | 0.1263784 | 0.2015904 | 0.0579874 | 0.01745721 | 0.1393769 | 0.0001887879 | 0 | 0 | 0 | 0.6816766 | 0.196335 | 0.1545846 | 0.3175815 | 329.7673
5 | 90.08377 | 0 | 0 | 0.3437716 | 0.5825778 | 0 | 8.271821 | 0.08139495 | 0 | 0 | 0 | 0.1991387 | 0 | 0.001214313 | 0 | 0.1723625 | 0 | 0 | 0 | 0.02094562 | 0.004895336 | 0 | 0 | 0.0554462 | 0.04274938 | 0 | 0 | 0.06932268 | 0 | 0.07058965 | 155.869
1 | 89.54661 | 0 | 0 | 0 | 5.174582 | 0 | 0 | 0.2410436 | 0.1300335 | 0.09482323 | 0 | 0 | 0.7587322 | 2.99456 | 0.02781061 | 0.2074567 | 0 | 0 | 0 | 0 | 0 | 0.09654798 | 0 | 0.06567885 | 0.2901687 | 0.2852588 | 0 | 0.0855913 | 0.001103775 | 0 | 351.4803
5 | 96.83471 | 1.652913 | 0.1077527 | 0 | 0.461394 | 0.01624735 | 0 | 0 | 0.1025136 | 0.03258698 | 0.008150958 | 0.006696693 | 0 | 0.1587985 | 0 | 0.003747535 | 0.2299888 | 0.02637874 | 0 | 0.005513743 | 0 | 0.00226049 | 0.0002759843 | 0 | 0 | 0.1632482 | 0.09811735 | 0.08870647 | 0 | 0 | 155.6303
1 | 76.60451 | 2.527065 | 0.2629598 | 0.05467024 | 2.359346 | 0 | 5.814873 | 0 | 0 | 0 | 0.004287535 | 0.1071497 | 0 | 0.3373572 | 0 | 8.912495 | 0 | 0 | 0.01263678 | 0.02406878 | 0.4157955 | 0.02294358 | 0.000220933 | 1.09529 | 0 | 0.0559736 | 1.199065 | 0.1892959 | 0 | 0 | 307.3507
1 | 86.29269 | 0.05944226 | 0.01799712 | 0 | 0 | 0.06920855 | 0.0508523 | 0.09649827 | 0.3615901 | 0.05901978 | 0 | 0 | 1.171321 | 11.15608 | 0.01851008 | 0 | 0 | 0 | 0 | 0 | 0 | 0.04444796 | 1.805864e-05 | 0.2245873 | 0.2308518 | 0 | 0.1103807 | 0 | 0 | 0.0365035 | 227.1592
5 | 86.00813 | 0.6617233 | 0 | 0 | 0.8849812 | 0 | 0.02101028 | 0 | 0.5878385 | 0.1988875 | 0.05144728 | 0 | 1.887136 | 8.403771 | 0 | 0.1501283 | 0.7055556 | 0 | 0 | 0 | 0 | 0.04891063 | 0 | 0.02916169 | 0 | 0 | 0.181848 | 0.1794753 | 0 | 0 | 223.638
5 | 89.62608 | 0.03726051 | 0.01149916 | 0 | 0.8526396 | 0 | 8.622299 | 0.04776429 | 0.02353932 | 0 | 0 | 0.2590001 | 0.002055818 | 0 | 0 | 0.1601899 | 0.1173885 | 0.008506493 | 0 | 0 | 0.0005591386 | 0 | 0 | 0.007362209 | 0 | 0.02380422 | 0.07208735 | 0.1068628 | 0.02109885 | 0 | 72.43197
1 | 86.47693 | 0.1191536 | 0.02954601 | 0 | 5.127365 | 6.257228 | 0 | 0.2427418 | 0 | 0 | 0 | 0.5218136 | 0.07990205 | 0.02423546 | 0.09044644 | 0.2658719 | 0.01093552 | 0 | 0 | 0.004340702 | 0.07259656 | 0.1435335 | 0 | 0.2155865 | 0 | 0 | 0.2544332 | 0.06334122 | 0 | 0 | 221.9534
5 | 99.602 | 0 | 0 | 0 | 0 | 0.0429625 | 0 | 0.01799121 | 0.02072285 | 0 | 0 | 0.004394857 | 0 | 0 | 0 | 0.01065573 | 0.01471737 | 0 | 0.2093847 | 0.002488623 | 0.0005971765 | 0 | 5.089458e-06 | 0.00394749 | 0.001034169 | 0.05577212 | 0 | 0.009439413 | 0 | 0.003889289 | 25
5 | 95.64928 | 1.778512 | 0.08999529 | 0.09479986 | 0.1616724 | 0.03125212 | 0.2418738 | 0.00472908 | 0.3271241 | 0.0004216818 | 0 | 0.02190707 | 0.4235688 | 0.9152607 | 0.008926319 | 0 | 0.1240569 | 0.007763765 | 0 | 0.001396847 | 0 | 0.02182995 | 0.001314602 | 0 | 0.01535576 | 0 | 0 | 0.02888918 | 0.004023817 | 0.0460491 | 127.1469
2 | 89.2728 | 0 | 0.01899226 | 0 | 0.2275627 | 0 | 0.5306768 | 0.1452321 | 0.289993 | 0.06956401 | 0 | 0.02179986 | 2.374469 | 6.54869 | 0.0140043 | 0.03735057 | 0 | 0 | 0 | 0 | 0 | 0.08303287 | 1.680745e-05 | 0.04273872 | 0.3122811 | 0 | 0 | 0.0107995 | 0 | 0 | 204.2634
5 | 96.3333 | 0 | 0 | 0.3013323 | 0 | 0.2317899 | 0.2878956 | 0.1435757 | 0.2613262 | 0 | 0 | 0.1452802 | 0.00236932 | 0 | 0.01816315 | 0.05885975 | 0 | 0 | 2.022039 | 0.008273532 | 0.005170762 | 0 | 2.380034e-05 | 0 | 0.006259342 | 0.1417257 | 0 | 0 | 0 | 0.03261859 | 145.9645
1 | 92.52604 | 0.1055133 | 0.009174974 | 0 | 5.239632 | 0 | 0 | 0 | 0.32275 | 0.05248116 | 0.03795254 | 0 | 0.1090805 | 0 | 0.2189505 | 0.043532 | 0.6568659 | 0.08738837 | 0 | 0.01029908 | 0 | 0.1224955 | 0 | 0.1597154 | 0.279993 | 0 | 0 | 0.01813752 | 0 | 0 | 273.7206
1 | 91.31805 | 0 | 0 | 0 | 0.327115 | 0 | 1.303487 | 0 | 0 | 0.1324655 | 0 | 0.03888474 | 0 | 0 | 0.1764169 | 4.441951 | 1.293394 | 0.1395535 | 0.06252372 | 0.01973572 | 0 | 0 | 0 | 0.2456046 | 0 | 0 | 0.1347598 | 0.3355778 | 0 | 0.03048485 | 303.8037
4 | 96.80178 | 1.414476 | 0.6469941 | 0.209195 | 0 | 0.02687676 | 0.338797 | 0 | 0.0368131 | 0 | 0.01301156 | 0 | 0 | 0.09568962 | 0 | 0 | 0.1490675 | 0.04742455 | 0 | 0.0005761586 | 0.005984373 | 0.04668367 | 0.006671578 | 0 | 0 | 0.008792124 | 0 | 0.1506787 | 0.0004867676 | 0 | 84.59816
5 | 93.53658 | 0 | 0.0198919 | 0 | 0.3633423 | 0 | 5.01277 | 0.07366156 | 0 | 0 | 0 | 0.4139135 | 0 | 0 | 0 | 0.03333971 | 0 | 0.009012067 | 0 | 0 | 0.00802263 | 0 | 0 | 0.0455799 | 0.2603917 | 0.1066639 | 0 | 0.089926 | 0.0269098 | 0 | 114.8613
5 | 93.07395 | 2.300284 | 0.09089861 | 0.01342044 | 0.1767738 | 0.02462737 | 0.3430814 | 0.0463476 | 0.4020519 | 0 | 0.008863723 | 0.008096979 | 2.503271 | 0.7080871 | 0.02119468 | 0.03976105 | 0.1360067 | 0.009654697 | 0 | 0.004167926 | 0.008183328 | 0.02138327 | 0 | 0 | 0 | 0.01627806 | 0.001328485 | 0.04228627 | 0 | 0 | 192.3365
4 | 88.17106 | 0.1138869 | 0 | 0 | 0.8316412 | 0.1541223 | 9.615335 | 0 | 0 | 0 | 0 | 0.08903607 | 0 | 0.06864522 | 0.02427826 | 0.1368617 | 0 | 0.01693304 | 0 | 0 | 0.02294538 | 0.05215074 | 6.683009e-05 | 0.136931 | 0 | 0.4656225 | 0.008715983 | 0.09177025 | 0 | 0 | 25
1 | 83.85094 | 0.2118416 | 0.04801508 | 0 | 0.7865819 | 0 | 0.1404734 | 0 | 0.402108 | 0 | 0.03587966 | 0.04732313 | 2.228431 | 10.40909 | 0 | 0.3376738 | 0.2092717 | 0.2005836 | 0.02373719 | 0.01125196 | 0.00835481 | 0.06550332 | 0.0001018369 | 0 | 0 | 0.3580858 | 0.2967793 | 0.3215051 | 0.006461461 | 0 | 407.2284
6 | 96.45016 | 0.008673799 | 0.02243326 | 0 | 0.6307582 | 0 | 1.365977 | 0 | 0 | 0 | 0.008122309 | 0.3528842 | 0.01991876 | 0.8076124 | 0.0606916 | 0 | 0.07926074 | 0 | 0 | 0 | 0 | 0 | 0 | 0 | 0 | 0 | 0.06230239 | 0.1111951 | 0.02001288 | 0 | 170.164
4 | 91.07397 | 0 | 0.9883931 | 0 | 0.4072517 | 0 | 6.132019 | 0.02263473 | 0.03114296 | 0.04294737 | 0 | 0.2978854 | 0 | 0.04877434 | 0.02880678 | 0.183731 | 0.2776609 | 0.01827762 | 0 | 0.001359638 | 0 | 0 | 0 | 0.153291 | 0.1786337 | 0 | 0 | 0.104478 | 0 | 0.008737611 | 95.93742
1 | 88.3191 | 0.05236023 | 0.03228429 | 0 | 7.308461 | 0 | 3.810148 | 0 | 0.1505388 | 0.06239078 | 0 | 0.03716737 | 0.03121283 | 0.02090368 | 0.06181167 | 0.03765952 | 0 | 0 | 0.008894428 | 0.01401998 | 0 | 0.02601488 | 1.883422e-05 | 0 | 0.02676792 | 0 | 0 | 0.0002468812 | 0 | 0 | 241.5485
5 | 94.32494 | 0.04853525 | 0.05202311 | 0 | 3.278575 | 0 | 1.847098 | 0.03798007 | 0.1002938 | 0 | 0.008335778 | 0.03560045 | 0 | 0.0297522 | 0.01237058 | 0.02628565 | 0.07047773 | 0.01263314 | 0 | 0.009373324 | 0.003790162 | 0 | 6.964456e-05 | 0 | 0.05671599 | 0.03507436 | 0 | 0.003102143 | 0.006978327 | 0 | 212.7586
4 | 82.54388 | 0.03569061 | 0.02065783 | 0 | 12.72997 | 0 | 3.542665 | 0.08243022 | 0.3465396 | 0 | 0.009608517 | 0.1510586 | 0 | 0 | 0 | 0 | 0 | 0 | 0.004040535 | 0.00879173 | 0 | 0 | 3.78666e-05 | 0.05640996 | 0.1967281 | 0.0471757 | 0 | 0.1708603 | 0.02962678 | 0.02382809 | 118.0662
5 | 93.37877 | 1.021407 | 0.0521547 | 0.008910754 | 3.178172 | 0 | 0.315777 | 0 | 0.9181034 | 0.03080723 | 0.03833673 | 0.04536321 | 0.07985404 | 0.1209759 | 0.06537559 | 0.09051669 | 0.1168931 | 0.002791155 | 0 | 0.0001828984 | 0 | 0.01067504 | 0 | 0.09729074 | 0.2268105 | 0 | 0 | 0.2008343 | 0 | 0 | 165.695
1 | 92.15263 | 0.7197697 | 0.0391321 | 0 | 3.990699 | 0.04699266 | 0.4243399 | 0.1223576 | 0.2893767 | 0 | 0.007537587 | 0 | 1.202736 | 0 | 0.001477912 | 0 | 0 | 0.006743576 | 0 | 0.009500853 | 0.01952998 | 0.1906866 | 0 | 0.1967305 | 0.142003 | 0.1251874 | 0.1386107 | 0.1739544 | 0 | 0 | 311.4939
4 | 96.55052 | 0.428664 | 0 | 1.481018 | 0.1946956 | 0.1717761 | 0 | 0.1701254 | 0.02291133 | 0 | 0 | 0.02119573 | 0.05234945 | 0.1284806 | 0 | 0.009265479 | 0.1537843 | 0.03399175 | 0 | 0 | 0 | 0.01544895 | 0 | 0.1040459 | 0 | 0.2555054 | 0.09412903 | 0.1120913 | 0 | 0 | 79.91063
4 | 98.14416 | 0.9097955 | 0.02680162 | 0.009348661 | 0.1626862 | 0 | 0.2582456 | 0.05087827 | 0 | 0 | 0.00537386 | 0.007052169 | 0.008448925 | 0.05323467 | 0 | 0.0674861 | 0.04972674 | 0.01437373 | 0 | 0 | 0.0007264005 | 0 | 1.64218e-06 | 0.06359431 | 0.09735544 | 0 | 0.02934681 | 0.03953358 | 0.001832389 | 0 | 122.6887
1 | 87.23433 | 0.1438597 | 0 | 0 | 0 | 0 | 8.949087 | 2.411498 | 0 | 0.02648663 | 0 | 0 | 0 | 0 | 0.02352791 | 0.04183988 | 0.362003 | 0 | 0.0253605 | 0.004218842 | 0 | 0.2268357 | 4.385071e-05 | 0 | 0 | 0 | 0.4493867 | 0.07006371 | 0.0006818461 | 0.0307752 | 234.5677
6 | 93.57484 | 0.05533738 | 0.02401657 | 0 | 0.02344978 | 0 | 4.41562 | 0 | 0 | 0 | 0.04242005 | 0.5941064 | 0 | 0 | 0 | 0 | 0.238152 | 0.0323916 | 0 | 0 | 0.01363124 | 0 | 0 | 0.09083784 | 0.5600798 | 0.09332139045 | 0 | 0.182435 | 0.05935601 | 0 | 25
1 | 93.24532 | 0 | 0.03958613 | 0 | 0.3902902 | 0.6049747 | 1.880859 | 0 | 0 | 0 | 0.1039001 | 0.06348089 | 0 | 0 | 0.07664844 | 0 | 2.680827 | 0.09399864 | 0 | 0.02059776 | 0 | 0 | 0 | 0 | 0 | 0 | 0 | 0.6044499 | 0.195064 | 0 | 113.4069
4 | 95.90437 | 1.484454 | 0.3462894 | 1.505937 | 0.2481663 | 0 | 0 | 0 | 0.05466171 | 0.01598815 | 0.007519283 | 0 | 0 | 0.1751488 | 0 | 0.00125774 | 0.06396346 | 0.003238681 | 0 | 0.002525366 | 0.003951344 | 0.04587771 | 0 | 0 | 0 | 0 | 0.07318924 | 0.04379506 | 0.01966353 | 0 | 165.2105
4 | 88.41985 | 0.02052468 | 0.02455558 | 0 | 0.3855432 | 0.02348812 | 9.928728 | 0.02363234 | 0.01414112 | 0 | 0 | 0.2519026 | 0.0908413 | 0 | 0 | 0.189815 | 0 | 0.01594955 | 0 | 0 | 0.02508037 | 0.04328246 | 6.285967e-05 | 0.05356492 | 0.1565592 | 0.2781153 | 0 | 0.05436637 | 0 | 0 | 25
6 | 88.52024 | 0.07930128 | 0.05348267 | 0 | 1.734174 | 0 | 0 | 0 | 0.4764427 | 0 | 0 | 0 | 3.304493 | 5.114897 | 0.04931531 | 0.05159131 | 0.4127779 | 0 | 0 | 0.01042849 | 0.0005384652 | 0.02224085 | 0 | 0 | 0.06879833 | 0 | 0 | 0.1012772 | 0 | 0 | 237.0518
5 | 91.42537 | 0 | 0.03360255 | 0 | 2.19817 | 0 | 5.814792 | 0.008702979 | 0.02046995 | 0 | 0.001729886 | 0.1765092 | 0.0359049 | 0 | 0.01472624 | 0.170665 | 0 | 0 | 0 | 0.002063888 | 0.01005499 | 0.01753039 | 5.95787e-05 | 0 | 0.04966237 | 0 | 0 | 0.007356387 | 0.01262993 | 0 | 130.5208
1 | 94.10419 | 0 | 0 | 0 | 3.029851 | 0.6380306 | 0 | 0.02326472 | 0.01273474 | 0 | 0.04463308 | 0 | 0 | 0 | 0 | 0 | 1.140973 | 0.2044781 | 0.04489616 | 0.03852446 | 0 | 0 | 0 | 0 | 0 | 0 | 0.2691596 | 0.2844344 | 0.1648262 | 0 | 266.4617
4 | 95.10844 | 0.6861302 | 2.059687 | 0.5496721 | 0.1623112 | 0.006344281 | 0.6329804 | 0.0350022 | 0.03742068 | 0.008125738 | 0.01449445 | 0.05334765 | 0 | 0 | 0.05651265 | 0 | 0.3623535 | 0.03353158 | 0 | 0 | 0.03250064 | 0 | 0.005786312 | 0 | 0.07730128 | 0 | 0 | 0.07806215 | 0 | 0 | 159.4308
1 | 95.20079 | 0.04395432 | 0 | 0.05668058 | 0.406785 | 0.05671469 | 2.919814 | 0.1023611 | 0 | 0 | 0 | 0 | 0.09760322 | 0 | 0.001984128 | 0.01404388 | 0.2032222 | 0 | 0 | 0 | 0 | 0.1725498 | 0 | 0.1836181 | 0.4725552 | 0 | 0 | 0.02835646 | 0 | 0.03896753 | 267.2805
1 | 82.54084 | 0.06645836 | 0.01095654 | 0 | 0.5537155 | 0 | 0 | 0 | 0.4377775 | 0 | 0.06419697 | 0.03655428 | 1.762315 | 14.04548 | 0 | 0.09822587 | 0.07909194 | 0.07574628 | 0 | 0.03024305 | 0 | 0 | 0 | 0 | 0 | 0 | 0.08938505 | 0.09688933 | 0.01212271 | 0 | 288.8835
1 | 91.71041 | 0 | 0 | 0 | 0.3559375 | 0.17272 | 6.96459 | 0 | 0 | 0 | 0.002376931 | 0.1341349 | 0 | 0 | 0.05160668 | 0 | 0.4445536 | 0 | 0 | 0.01446024 | 0 | 0 | 0 | 0 | 0 | 0 | 0.005270159 | 0.1439394 | 0 | 0 | 195.5948
6 | 97.10103 | 0 | 0.00725855 | 0.1769607 | 0.6395905 | 0.07297672 | 0.3805496 | 0.03479398 | 0.05251952 | 0 | 0.005769745 | 0.2980089 | 0.02080658 | 0.04062715 | 0.03313107 | 0.07009901 | 0.2875347 | 0.009094589 | 0.5410767 | 0 | 0 | 0 | 5.816435e-05 | 0 | 0 | 0.1416211 | 0 | 0.0864944 | 0 | 0 | 137.6579
4 | 96.81111 | 0.1587542 | 0.0540012 | 0.07392297 | 1.667174 | 0 | 0.06257241 | 0.2006585 | 0.1740051 | 0 | 0.008210636 | 0 | 0 | 0.08836692 | 0 | 0.1014499 | 0 | 0 | 0 | 0.007022975 | 0.008700136 | 0.01931611 | 6.372297e-05 | 0.1249398 | 0.3125782 | 0.08450735 | 0 | 0.02064357 | 0.02200102 | 0 | 148.2181
5 | 97.25809 | 0 | 0.004478481 | 0 | 0 | 0.1406059 | 0.1396888 | 0.1377047 | 0.1262278 | 0 | 0 | 0.1357866 | 0 | 0 | 0.09139352 | 0 | 0 | 0 | 1.555541 | 0.002146453 | 0.009808944 | 0 | 2.31293e-05 | 0.1527697 | 0.03692959 | 0.164446 | 0 | 0.0321774 | 0 | 0.01217735 | 246.6676
2 | 93.29286 | 3.551968 | 0.3466811 | 0.2305959 | 0.4525471 | 0 | 0.7008396 | 0.1183357 | 0 | 0 | 0.0009605861 | 0.06628098 | 0.2004305 | 0 | 0.05615335 | 0 | 0.3606324 | 0 | 0.01398528 | 0 | 0.1172332 | 0 | 0 | 0 | 0.3676645 | 0 | 0 | 0.09295213 | 0.029878 | 0 | 150.9162
1 | 83.0556 | 0.0110899 | 0.003314287 | 0 | 0.3670704 | 0.001252277 | 0.1229127 | 0 | 0.4220291 | 0.06210696 | 0 | 0 | 2.945721 | 11.91766 | 0.07928322 | 0.1050293 | 0 | 0 | 0 | 0 | 0 | 0.1150676 | 0 | 0.2404493 | 0.4504227 | 0 | 0 | 0.09592014 | 0 | 0.005072447 | 295.8544
6 | 96.73563 | 0.03602968 | 0.2625904 | 0 | 2.037601 | 0.004919698 | 0.1691346 | 0 | 0.02459818 | 0 | 0.008711981 | 0.2215744 | 0.0569253 | 0.02602261 | 0.01004541 | 0.03199495 | 0.1681745 | 0.03355458 | 0 | 0 | 0 | 0 | 1.939038e-05 | 0 | 0 | 0.06616716 | 0 | 0.07593267 | 0.03037676 | 0 | 143.6935
1 | 95.72162 | 0 | 0.01266371 | 0 | 2.959928 | 0 | 0 | 0.3414212 | 0 | 0 | 0.02607346 | 0.2538449 | 0 | 0 | 0.0008174719 | 0.1078277 | 0 | 0.03883739 | 0.004973983 | 0.003636842 | 0 | 0 | 3.236341e-05 | 0.01093238 | 0.03074566 | 0.2659737 | 0 | 0.1572308 | 0.06344184 | 0 | 254.0707
1 | 82.89901 | 0.06478004 | 0.05151698 | 0 | 0.5490527 | 0 | 0 | 0 | 0.6093331 | 0 | 0.0006413358 | 0 | 4.197601 | 11.43193 | 0.04019348 | 0.01022356 | 0.03989824 | 0 | 0 | 0 | 0 | 0.01100095 | 0 | 0 | 0 | 0 | 0 | 0.09482273 | 0 | 0 | 286.2537
4 | 96.16856 | 0.9630856 | 0.6903665 | 1.503166 | 0.240181 | 0 | 0 | 0 | 0.04617947 | 0 | 0.008331851 | 0 | 0 | 0.06512996 | 0 | 0.0001694559 | 0.1503478 | 0.01403892 | 0 | 0.007196259 | 0 | 0 | 0.004980684 | 0 | 0 | 0 | 0.007359452 | 0.1262351 | 0.001371073 | 0.003304743 | 166.5744
4 | 86.67442 | 0 | 0.3256713 | 6.009021 | 0.09409524 | 0.2166339 | 4.538414 | 0.1356585 | 0.1290456 | 0 | 0.004729649 | 0 | 0.1062743 | 0.04760621 | 0.06291357 | 0 | 0 | 0.0741419 | 0.003480703 | 0.03656177 | 0 | 0 | 0 | 0.2750466 | 0 | 0.7494233 | 0.379417 | 0.1374491 | 0 | 0 | 224.0397
3 | 84.46033 | 0.1984864 | 0.1583056 | 0 | 0.4270099 | 0 | 0.1348138 | 0 | 0.5353598 | 0.1989278 | 0.03586094 | 0.008527513 | 6.289883 | 6.591277 | 0.02489543 | 0.2716446 | 0.3738341 | 0 | 0 | 0 | 0 | 0 | 0 | 0 | 0 | 0 | 0 | 0.2752889 | 0.01555863 | 0 | 271.2255
5 | 89.38716 | 0.06077662 | 0.00348545 | 0 | 0.5843129 | 0.01745226 | 8.970856 | 0.3531958 | 0 | 0 | 0 | 0.1455835 | 0 | 0.03442155 | 0 | 0.1866898 | 0 | 0 | 0 | 0.01492677 | 0 | 0.007652923 | 8.789341e-05 | 0 | 0 | 0.07897623 | 0.0177237 | 0.08369463 | 0 | 0.05300247 | 160.7246
1 | 90.02513 | 0.3650543 | 0 | 1.890553 | 0.01343417 | 0.0300803 | 1.765577 | 0 | 0 | 0.02629103 | 0.07281815 | 0.03219616 | 0.1131184 | 0 | 0.06822201 | 3.964681 | 1.141562 | 0 | 0 | 0.003061513 | 0.01499638 | 0 | 0 | 0 | 0.3536392 | 0 | 0 | 0.07350122 | 0.04608285 | 0 | 227.4903
4 | 93.2107 | 0.09916797 | 0.01998538 | 0 | 5.386469 | 0 | 0 | 0 | 0 | 0 | 0.02641373 | 0.9036001 | 0 | 0.02577105 | 0.03463387 | 0.05385325 | 0.002487065 | 0.01762386 | 0 | 0.02826875 | 0 | 0.04106659 | 7.462528e-05 | 0 | 0.09074661 | 0.006781117 | 0 | 0.05235713 | 0 | 0 | 210.1294
6 | 97.03053 | 0.09909638 | 0.1319564 | 0.06263524 | 0.843234 | 0 | 0.001233564 | 0 | 0 | 0 | 0.01786097 | 0.7386022 | 0.3925719 | 0 | 0.06160938 | 0.05950556 | 0.2310198 | 0.005243256 | 0.09295547 | 0.01087816 | 0 | 0 | 0.0001186603 | 0 | 0 | 0 | 0 | 0.2153908 | 0 | 0.005563187 | 197.7257
1 | 91.74319 | 0.3072487 | 0.03030123 | 0 | 0.5043854 | 0.00608961 | 0 | 0.2315099 | 0.3496736 | 0 | 0.02334312 | 0.002447442 | 4.058108 | 2.266736 | 0 | 0.08716118 | 0.1505079 | 0 | 0 | 0.002891751 | 0 | 0.007193823 | 4.740793e-05 | 0 | 0 | 0 | 0 | 0.2291674 | 0 | 0 | 278.8429
1 | 94.83089 | 0.1377631 | 0 | 0 | 1.586395 | 1.676539 | 0.08864603 | 0.1414204 | 0.003082674 | 0.07128104 | 0.03826392 | 0 | 0 | 0 | 0.05745926 | 0.02191646 | 0 | 0.6987204 | 0.1062679 | 0.02523671 | 0 | 0 | 0.0001473596 | 0.4108491 | 0 | 0 | 0.1051175 | 0 | 0 | 0 | 288.3043
1 | 92.37035 | 0.06746987 | 0 | 0 | 0.6589283 | 0 | 1.141003 | 0.1481157 | 0 | 0 | 0.01756217 | 0.001301458 | 0 | 0.05998787 | 0.1269986 | 4.955841 | 0 | 0 | 0.02005303 | 0 | 0 | 0 | 0.0001410271 | 0 | 0.4232283 | 0 | 0 | 0.009016444 | 0 | 0 | 222.7198
1 | 84.0061 | 0.1706568 | 0.02641711 | 0 | 1.239608 | 0 | 0 | 0 | 0.2714014 | 0 | 0.1253486 | 0.1339055 | 1.13818 | 10.8279 | 0 | 0.05470962 | 0.1425891 | 0.5973994 | 0.09097304 | 0.06582947 | 0 | 0 | 0.0002616716 | 0 | 0 | 0 | 0.6493112 | 0.3737947 | 0.085618 | 0 | 364.4409
1 | 82.8402 | 2.154898 | 0.08944803 | 0 | 2.460346 | 0.07961598 | 1.091668 | 0.03808902 | 0.4321553 | 0 | 0 | 0 | 4.866663 | 3.966783 | 0.009349979 | 0.009156199 | 0.0136682 | 0 | 0 | 0 | 0 | 0.1750929 | 0 | 0.2373258 | 0.5363314 | 0.7842388 | 0 | 0.2149644 | 0 | 0 | 322.0052
1 | 94.92952 | 0.001353252 | 0 | 0 | 0.7913212 | 0 | 0.7914147 | 0 | 0 | 0 | 0.0307878 | 0.01085562 | 0.002649427 | 0 | 0.06846877 | 1.204948 | 1.714973 | 0 | 0.02880146 | 0.02010055 | 0 | 0 | 2.701301e-05 | 0 | 0.2017047 | 0 | 0 | 0.1914443 | 0.01163097 | 0 | 233.6437
1 | 99.6086 | 0 | 0 | 0 | 0.02287751 | 0 | 0 | 0.08114105 | 0.0006351409 | 0.0120505 | 0 | 0.0003674107 | 0.02885702 | 0.09566887 | 0.008637199 | 0.00171057 | 0 | 0 | 0.001269818 | 0.00289746 | 0 | 0 | 0 | 0.05330835 | 0.0608106 | 0 | 0 | 0.02116405 | 0 | 0 | 233.3827
6 | 96.10303 | 0.03369398 | 0.003080833 | 0 | 2.697283 | 0.0001391063 | 0 | 0.03504252 | 0 | 0 | 0.006728201 | 0.823772 | 0 | 0.05457715 | 0 | 0.05773665 | 0 | 0.030476 | 0 | 0.0184944 | 0.0004107578 | 0 | 0 | 0 | 0 | 0.05808758 | 0 | 0.07534605 | 0.002104486 | 0 | 204.3405
1 | 87.86636 | 0.4663072 | 0.3195089 | 0.09342633 | 1.438798 | 0 | 0.8029044 | 0.02249096 | 0.154553 | 0 | 0.06363613 | 0.05995383 | 5.434339 | 0.8093849 | 0 | 0 | 0 | 0.06665813 | 0 | 0.01812482 | 0.3623089 | 0 | 0 | 0.4978567 | 0 | 0 | 1.191512 | 0.3117687 | 0.02011301 | 0 | 273.4819
4 | 89.33363 | 0.1400806 | 0.02257165 | 0 | 0.6734196 | 0 | 8.791871 | 0.04585505 | 0.05981731 | 0 | 0 | 0.1235065 | 0.04355137 | 0.06811494 | 0.01909226 | 0.2159287 | 0 | 0.009720868 | 0 | 0.003442559 | 0.0115348 | 0.02273225 | 0 | 0.09111506 | 0.05709122 | 0.2142721 | 0 | 0.05264918 | 0 | 0 | 61.57281
1 | 93.9039 | 0 | 0 | 0 | 0 | 2.718053 | 1.122171 | 0 | 0 | 0 | 0 | 0 | 0.001898755 | 0.02694532 | 0.160467 | 0.04721259 | 1.017929 | 0.02644336 | 0 | 0 | 0.01054626 | 0.06686091 | 6.242611e-05 | 0.2898972 | 0.4145585 | 0 | 0 | 0.1930539 | 0 | 0 | 248.8503
5 | 97.61895 | 0.3986536 | 0.03920729 | 0 | 0.8340123 | 0.105344 | 0.3177516 | 0 | 0.05011829 | 0 | 0 | 0 | 0 | 0.0336964 | 0.004088083 | 0 | 0.3164397 | 0.03580391 | 0 | 0 | 0 | 0.03087268 | 6.186469e-05 | 0 | 0 | 0.137705 | 0 | 0.07082196 | 0.006473614 | 0 | 131.7717
1 | 96.26241 | 0.2929877 | 1.780015 | 0 | 0 | 0 | 0.5567494 | 0.03586395 | 0.05857414 | 0.08426744 | 0.001937568 | 0.06749473 | 0.09755279 | 0 | 0.05983922 | 0 | 0.1456426 | 0 | 0.01291166 | 0 | 0.06380728 | 0 | 0 | 0.1135662 | 0.3663764 | 0 | 0 | 0 | 0 | 0 | 161.7001
1 | 97.91625 | 0.02862132 | 0.02238614 | 0 | 0.1299762 | 0.06213136 | 0 | 0.1310326 | 0.003758708 | 0 | 0.02622258 | 0.5960197 | 0 | 0 | 0 | 0.04881522 | 0.7054189 | 0 | 0.01069428 | 0.01266072 | 0 | 0 | 7.576102e-08 | 0 | 0 | 0 | 0.05415612 | 0.1811736 | 0.07068046 | 0 | 162.6979
5 | 94.2716 | 1.537391 | 0.7199959 | 0.3163362 | 1.460254 | 0 | 0 | 0 | 0.8638303 | 0.08994092 | 0.01410966 | 0.005159786 | 0 | 0 | 0.02682028 | 0.09413937 | 0 | 0 | 0 | 0 | 0.006347328 | 0.02267166 | 0 | 0.07489778 | 0.2732822 | 0.07285567 | 0 | 0.1503693 | 0 | 0 | 142.5266
1 | 90.49873 | 0.1348296 | 0.008774228 | 0 | 0.3920521 | 0.03803648 | 8.378942 | 0.04727497 | 0 | 0.02186347 | 0 | 0.02278651 | 0.002383138 | 0 | 0.02618567 | 0.1062362 | 0 | 0.002792371 | 0 | 0.003914712 | 0 | 0.06093861 | 1.925418e-05 | 0.08771729 | 0 | 0 | 0.158176 | 0.004464826 | 0 | 0.00387859 | 199.8314
5 | 91.98553 | 0.03482825 | 0.0103833 | 0 | 0.5890492 | 0 | 6.875516 | 0 | 0 | 0 | 0.003675176 | 0.1730721 | 0 | 0.05831619 | 0 | 0.07994153 | 0.0032359 | 0.008050877 | 0 | 0.001612573 | 0.0006509549 | 0.01031464 | 0 | 0 | 0.07224751 | 0.02725403 | 0 | 0.05899457 | 0.007323488 | 0 | 123.3531
4 | 95.75957 | 0 | 1.001598 | 1.426889 | 0.1922511 | 0.06444901 | 0.3186114 | 0.2256684 | 0.08099475 | 0 | 0.01628832 | 0.02482306 | 0 | 0.1816619 | 0 | 0.2089846 | 0.02610873 | 0 | 0 | 0 | 0 | 0.006302801 | 0.004356093 | 0.01223623 | 0 | 0.2597778 | 0.02637144 | 0.1404423 | 0 | 0.02261016 | 132.6372
1 | 86.56081 | 0.1470916 | 0.08625924 | 0 | 0.1932266 | 0 | 0 | 0 | 0.455557 | 0 | 0.01400928 | 0.04772282 | 6.416884 | 5.813143 | 0 | 0 | 0.03755835 | 0 | 0 | 0 | 0 | 0 | 0 | 0 | 0 | 0 | 0 | 0.2277346 | 0 | 0 | 239.5759
6 | 90.34412 | 0.06871118 | 0.01249764 | 0 | 0.3905238 | 0 | 8.577925 | 0 | 0 | 0 | 0 | 0.429455 | 0 | 0 | 0.01042632 | 0 | 0 | 0.02560254 | 0 | 0 | 0.0005062439 | 0 | 2.074085e-05 | 0 | 0 | 0 | 0.06674603 | 0.07200048 | 0.001461441 | 0 | 161.4648
4 | 97.3008 | 0.1116134 | 0.29102 | 0.6425095 | 0.08759926 | 0 | 0.3724876 | 0.2276318 | 0.01663011 | 0 | 0 | 0.3161999 | 0.02785089 | 0.1154399 | 0.02332778 | 0.1681576 | 0 | 0 | 0.03055212 | 0.01125718 | 0 | 0 | 9.493176e-05 | 0.1207114 | 0.1095161 | 0 | 0 | 0.0136474 | 0 | 0.01294837 | 208.5576
4 | 95.69578 | 1.040058 | 1.513041 | 1.125729 | 0.2642703 | 0 | 0.127966 | 0.04034822 | 0.0002150254 | 0 | 0 | 0 | 0.004170703 | 0.003967904 | 0 | 0.0287185 | 0 | 0.02359735 | 0.005847768 | 0.005286291 | 0 | 0.007178997 | 0.000353066 | 0.02062994 | 0 | 0.0110636 | 0.03944258 | 0.04027894 | 0.002058809 | 0 | 169.4682
4 | 95.38427 | 0.3547988 | 0.3241162 | 1.692157 | 0.5434092 | 0.05644946 | 0.3332352 | 0.2350925 | 0.03020744 | 0 | 0 | 0.02691098 | 0.04358371 | 0.04440948 | 0 | 0.134765 | 0.3634508 | 0.02895244 | 0 | 0 | 0 | 0.02933564 | 0.001885458 | 0 | 0 | 0.2326757 | 0 | 0.1279468 | 0 | 0.01234783 | 90.9986
5 | 88.85797 | 0.1084859 | 0 | 0 | 0.4702359 | 0.02116149 | 9.690185 | 0.2598485 | 0.01061675 | 0 | 0 | 0.1352173 | 0 | 0 | 0.03874592 | 0.1476689 | 0 | 0 | 0 | 0.007992088 | 0 | 0.007924628 | 6.566024e-05 | 0.07413441 | 0 | 0.04644708 | 0.05565131 | 0.06764991 | 0 | 0 | 118.1846
1 | 87.94298 | 0 | 0.07427432 | 0 | 1.707506 | 2.2557 | 1.233311 | 0 | 0 | 0 | 0.1579273 | 0.05599416 | 0 | 0 | 0 | 0 | 5.244614 | 0 | 0 | 0.04558557 | 0.0154992 | 0 | 0 | 0 | 0 | 0 | 0 | 0.9107178 | 0.3505974 | 0.005295899 | 200.5117
5 | 88.89504 | 0.03107831 | 0.0317711 | 0 | 0.638044 | 0.02367703 | 9.530615 | 0.1476862 | 0 | 0 | 0 | 0.2358611 | 0 | 0 | 0.02539288 | 0.1469727 | 0 | 0.009336185 | 0 | 0 | 0.00401161 | 0.01054125 | 6.099428e-05 | 0 | 0 | 0.1861925 | 0 | 0.07263733 | 0 | 0.01107965 | 76.89117
1 | 93.15647 | 0.03755724 | 0.02137822 | 0 | 5.590933 | 0 | 0 | 0 | 0.0092493 | 0 | 0.008614539 | 0.7170013 | 0.02505722 | 0.05281383 | 0.06579203 | 0.09228382 | 0 | 0.004127321 | 0 | 0.01693382 | 0 | 0 | 0 | 0 | 0 | 0 | 0.1212316 | 0.07410624 | 0.006449171 | 0 | 221.9523
5 | 84.94576 | 0.1395987 | 0.02987331 | 0 | 0.7394611 | 0 | 0.07732735 | 0 | 0.532251 | 0 | 0.01386072 | 0 | 0.9917502 | 11.95649 | 0 | 0.07647298 | 0.3888107 | 0 | 0 | 0 | 0 | 0 | 6.386559e-05 | 0 | 0 | 0 | 0.08873852 | 0.01955103 | 0 | 0 | 210.9578
5 | 89.43852 | 0.1074197 | 0.006799701 | 0 | 0.6705186 | 0 | 8.808249 | 0.1209435 | 0.03494653 | 0 | 0 | 0.2032459 | 0 | 0 | 0.02893253 | 0.2388919 | 0 | 0 | 0.0194646 | 0.0298417 | 0 | 0.0005701655 | 3.677954e-05 | 0.02854418 | 0.1381462 | 0 | 0 | 0.06089995 | 0 | 0.06402546 | 182.1072
4 | 95.007 | 1.729288 | 0.9528378 | 0.820081 | 0.7115051 | 0 | 0.2701684 | 0 | 0.02202127 | 0 | 0.01038568 | 0 | 0.06048154 | 0.02061057 | 0 | 0.001804215 | 0.1760667 | 0.02553163 | 0 | 0 | 0 | 0.02233477 | 0.001106556 | 0.01404721 | 0 | 0 | 0.05776213 | 0.09696351 | 0 | 0 | 146.703
1 | 94.82091 | 0 | 0 | 0 | 0.4210948 | 0.06122222 | 3.075299 | 0.03286137 | 0 | 0 | 0 | 0.04401608 | 0 | 0 | 0.107184 | 0 | 1.012847 | 0 | 0 | 0.005487939 | 0 | 0.02460645 | 4.069676e-06 | 0.01811366 | 0.1480245 | 0 | 0 | 0.2001045 | 0 | 0.02822772 | 266.8492
4 | 89.61919 | 0.347418 | 0.04054112 | 0 | 0.5163152 | 0 | 8.480068 | 0.210704 | 0.003002687 | 0 | 0 | 0.3652423 | 0.006092747 | 0 | 0.0313567 | 0.2510525 | 0 | 0 | 0 | 0.02463035 | 0 | 0 | 0.0001313333 | 0 | 0 | 0 | 0 | 0.09345176 | 0 | 0.01080652 | 91.75326
1 | 73.47885 | 0 | 0 | 6.707415 | 1.001753 | 0 | 12.04316 | 0.3809029 | 0.0666922 | 0 | 0 | 0 | 0.2092537 | 0 | 0.2732046 | 3.578547 | 1.957204 | 0 | 0.04731204 | 0 | 0 | 0 | 0.0002607351 | 0 | 0 | 0 | 0.01085973 | 0.2445856 | 0 | 0 | 297.6892
6 | 83.31993 | 0 | 0.02107602 | 0 | 0.8732662 | 0.04484089 | 0 | 0 | 0.4324096 | 0 | 0.01806106 | 0 | 2.294641 | 12.62637 | 0.01810411 | 0.01739827 | 0.3053759 | 0 | 0 | 0 | 0.0003359125 | 0 | 0 | 0 | 0 | 0 | 0.01138475 | 0.0168018 | 0 | 0 | 223.1854
4 | 88.04082 | 0 | 0.01948116 | 0 | 7.184082 | 0 | 1.79329 | 0.1905813 | 0.3685631 | 0.07438759 | 0 | 0.1028617 | 0.2067029 | 0 | 0.09961598 | 0.07636285 | 0.2394826 | 0 | 0 | 0.02152566 | 0 | 0.02245695 | 0 | 0.3812187 | 0.6058049 | 0.4657055 | 0 | 0.1070595 | 0 | 0 | 263.7786
5 | 93.533 | 0.4417917 | 1.197239 | 0.5110857 | 2.2987 | 0 | 0 | 0 | 0.9642731 | 0 | 0.003514007 | 0 | 0.7068902 | 0 | 0.004155701 | 0.1018829 | 0 | 0 | 0 | 0 | 0.01676019 | 0 | 0 | 0.04094766 | 0.02143853 | 0.09314293 | 0 | 0.06517365 | 0 | 0 | 193.3465
1 | 94.1805 | 0.06641963 | 0.01473751 | 0.001856714 | 4.377807 | 0.1442758 | 0 | 0.1130803 | 0.1762095 | 0.0009141698 | 0.01513743 | 0.02708388 | 0.09053198 | 0 | 0.0981876 | 0 | 0.1765594 | 0.0295771 | 0 | 0.01543357 | 0 | 0.08192935 | 0 | 0.2060835 | 0.1760072 | 0 | 0 | 0.007663875 | 0 | 0 | 212.121
1 | 80.54916 | 0.2466612 | 0.4155311 | 0.1807954 | 1.75663 | 0 | 1.235417 | 0.1479807 | 0.06531733 | 0 | 0.08787838 | 0.08006417 | 6.522747 | 0 | 0 | 5.62804 | 0 | 0.09761661 | 0 | 0 | 0.4892269 | 0 | 0 | 0.5876259 | 0 | 0.4769152 | 1.16194 | 0.2704499 | 0 | 0 | 321.2136
1 | 86.60877 | 0 | 0.07994905 | 0 | 1.706607 | 4.150916 | 4.870765 | 0 | 0 | 0 | 0.05657749 | 0 | 0 | 0 | 0.01471905 | 0 | 1.635117 | 0.05491305 | 0 | 0.01995741 | 0.06871808 | 0 | 0 | 0 | 0 | 0 | 0.1951422 | 0.4114925 | 0.126355 | 0 | 282.9818
4 | 97.15672 | 1.640859 | 0.4567237 | 0.1103721 | 0.1976457 | 0 | 0.163922 | 0 | 0.006579522 | 0 | 0.005041654 | 0.01057091 | 0 | 0 | 0 | 0.03276132 | 0.02328335 | 0.01310853 | 0 | 0.00200848 | 0 | 0.03479914 | 0.002790116 | 0 | 0 | 0 | 0 | 0.1428187 | 0 | 0 | 99.03181
6 | 96.63583 | 0.1697759 | 0.02488503 | 0 | 1.265998 | 0.02186147 | 0.04452148 | 0 | 0.05780531 | 0 | 0.02136157 | 0.2446032 | 0.8536558 | 0.1769423 | 0.02923642 | 0.0009374978 | 0.2955656 | 0.03759487 | 0.01907886 | 0.004261458 | 0 | 0 | 0 | 0 | 0 | 0 | 0 | 0.08491224 | 0.01117616 | 0 | 225.9733
4 | 95.36176 | 0.06536994 | 0.02475561 | 0 | 0.4008502 | 0 | 3.113937 | 0.1572502 | 0.007028413 | 0 | 0 | 0.2766057 | 0.07266511 | 0 | 0 | 0.1021536 | 0.04759137 | 0.008756392 | 0 | 0 | 0.002376079 | 0.02389534 | 8.464444e-06 | 0.07647158 | 0.2506765 | 0 | 0 | 0.007845986 | 0 | 0 | 97.10247
5 | 96.26896 | 0.844943 | 0.4554159 | 0.2701884 | 0.4120821 | 0 | 0.06126762 | 0.1964387 | 0.3110798 | 0 | 0.001735015 | 0 | 0.4125741 | 0.1696301 | 0.02573197 | 0.05309682 | 0 | 0.01446238 | 0 | 0 | 0.009115812 | 0 | 0 | 0.02436253 | 0.1957384 | 0.1312048 | 0 | 0.1148154 | 0.02715774 | 0 | 193.271
1 | 94.44656 | 0.000860714 | 0 | 2.681957 | 0 | 0.0335089 | 1.392352 | 0 | 0.001834797 | 0 | 0.007237392 | 0.05623617 | 0.04268994 | 0.1627212 | 0.1035613 | 0 | 0.6332049 | 0 | 0 | 0 | 0 | 0 | 0 | 0.09255304 | 0 | 0 | 0.09171625 | 0.2530095 | 0 | 0 | 170.2514
1 | 91.41454 | 0 | 0.02526868 | 0 | 0.2989193 | 1.163838 | 6.14141 | 0 | 0 | 0 | 0.008598874 | 0.1494146 | 0 | 0 | 0.03513274 | 0.05354946 | 0.4889385 | 0 | 0 | 0.00325857 | 0 | 0 | 1.002124e-05 | 0.06798764 | 0 | 0 | 0 | 0.1491303 | 0 | 0 | 161.6526
1 | 98.72761 | 0.04589203 | 0.005653674 | 0 | 0 | 0 | 0.05448014 | 0.1200623 | 0.1713733 | 0 | 0.008375566 | 0.01602744 | 0 | 0 | 0 | 0.4259631 | 0 | 0.04300912 | 0.006797888 | 0.001725259 | 0.006488984 | 0.01094573 | 4.311035e-05 | 0.07647064 | 0.02770271 | 0.1118859 | 0.07119564 | 0.04578324 | 0.02251652 | 0 | 196.7092
3 | 92.36324 | 0 | 0.05137125 | 0 | 5.420627 | 0 | 0.4913393 | 0.04104837 | 0.6813529 | 0 | 0.03206124 | 0 | 0.06253669 | 0 | 0.2077523 | 0.05323916 | 0 | 0.03160671 | 0 | 0.007137298 | 0 | 0 | 2.362251e-06 | 0.1588002 | 0.2947579 | 0 | 0 | 0.1031246 | 0 | 0 | 258.1935
6 | 92.69653 | 0 | 0.02011665 | 0 | 0.06114348 | 0.09278538 | 6.083836 | 0 | 0 | 0 | 0 | 0.07704736 | 0 | 0 | 0.03784504 | 0.04380196 | 0.2852025 | 0.007093982 | 0 | 0 | 0.01132743 | 0 | 2.048423e-06 | 0 | 0 | 0.4017909 | 0 | 0.1814727 | 0 | 0 | 49.116
3 | 83.21883 | 0 | 0.0488049 | 0 | 0.2868452 | 0 | 0 | 0 | 0.4813012 | 0 | 0.02079721 | 0 | 2.985104 | 12.68796 | 0.04833271 | 0.07727989 | 0 | 0 | 0 | 0.01496343 | 0 | 0 | 1.075417e-05 | 0 | 0 | 0 | 0.09588031 | 0.03389416 | 0 | 0 | 212.5239
1 | 97.55495 | 0 | 0.04843923 | 0 | 0.4530923 | 0 | 0.3339374 | 0.1993464 | 0 | 0 | 0.02181737 | 0 | 0 | 0.001181395 | 0 | 0.1546103 | 0.2445771 | 0.04909806 | 0 | 0.01429843 | 0.05724511 | 0.03799425 | 4.92235e-05 | 0.2235816 | 0.2063236 | 0.1966709 | 0.09852149 | 0.0608808 | 0.0433878 | 0 | 235.3597
4 | 95.75711 | 0.5949729 | 1.002543 | 1.370431 | 0.6984985 | 0.06067473 | 0.03253458 | 0.04529415 | 0 | 0 | 0 | 0 | 0.006476713 | 0.1850554 | 0 | 0 | 0 | 0 | 0.002070896 | 0.01602855 | 0 | 0.024138 | 0 | 0.02260521 | 0 | 0 | 0.07808367 | 0.05842738 | 0 | 0.04505446 | 164.9238
5 | 92.91486 | 0.0146253 | 0.003851946 | 0 | 0.4261906 | 0 | 4.944606 | 0.05988302 | 0.005337288 | 0 | 0.009734017 | 1.171047 | 0.01850249 | 0.06162658 | 0 | 0.04618455 | 0 | 0.02114011 | 0.01086186 | 0.02923041 | 0 | 0 | 0 | 0.02529748 | 0.1384427 | 0 | 0 | 0.09858341 | 0 | 0 | 209.4111
5 | 88.50892 | 0.1030725 | 0.03811125 | 0 | 1.012554 | 0.004483023 | 0 | 0 | 0.05177154 | 3.667965 | 0.01558546 | 0.06860454 | 0 | 3.64428 | 0.05915519 | 0.03785203 | 0.3573192 | 0 | 0.005016763 | 0 | 0 | 0.1094568 | 0 | 0.3296382 | 0.4630065 | 0.8547223 | 0.2095743 | 0.3300033 | 0.1289097 | 0 | 243.932
5 | 87.98045 | 0 | 0.005892262 | 0 | 8.839393 | 0.07096142 | 1.933904 | 0 | 0.3222553 | 0 | 0.03424888 | 0.04943101 | 0.1002679 | 0.2841325 | 0 | 0.05468338 | 0.0259603 | 0 | 0 | 0 | 0 | 0.02215135 | 3.974131e-05 | 0 | 0.09303004 | 0 | 0 | 0.16471 | 0.01848677 | 0 | 128.4887
5 | 90.60104 | 0.07496996 | 0.03374023 | 0 | 7.250888 | 0 | 1.365665 | 0 | 0.1453179 | 0 | 0.02269897 | 0.1152112 | 0 | 0 | 0.07003865 | 0.02459491 | 0.119209 | 0.05587028 | 0 | 0.001325683 | 0 | 0.03706329 | 0 | 0 | 0 | 0.01453453 | 0 | 0.06474808 | 0.003089508 | 0 | 125.4045
1 | 92.3866 | 0.04233006 | 0.05373592 | 0 | 6.66532 | 0 | 0.02699308 | 0.09757997 | 0.394771 | 0.002290171 | 0.03740188 | 0 | 0.1217531 | 0 | 0.1168135 | 0 | 0 | 0.01696692 | 0 | 0.0134651 | 0 | 0.0128136 | 0 | 0 | 0.01116914 | 0 | 0 | 0 | 0 | 0 | 288.55
1 | 90.00115 | 0.08868847 | 0.03154742 | 0 | 6.806006 | 0 | 0.8409505 | 0 | 0.1144281 | 0.1252582 | 0.02201925 | 0.0655656 | 0.2396412 | 0.1570314 | 0.2518685 | 0 | 0.6988953 | 0 | 0 | 0 | 0 | 0.08899787 | 0 | 0.2609448 | 0.02807427 | 0 | 0.1421567 | 0.0367746 | 0 | 0 | 313.4088
1 | 91.17543 | 0 | 0.8040746 | 0 | 2.943217 | 0 | 4.443932 | 0 | 0 | 0.02318211 | 0 | 0.1964362 | 0.03289578 | 0.02221117 | 0.02517796 | 0.1461339 | 0.1558641 | 0 | 0 | 0 | 0 | 0 | 0 | 0.03144449 | 0 | 0 | 0 | 0 | 0 | 0 | 124.5421
1 | 93.66734 | 0.01066229 | 0 | 0 | 4.761762 | 0 | 0 | 0 | 0.06053391 | 0 | 0 | 0.8154838 | 0.01985731 | 0.03627771 | 0.08799468 | 0.1205201 | 0 | 0 | 0 | 0.008180727 | 0 | 0.08059562 | 0 | 0 | 0 | 0.1643188 | 0.07272116 | 0.08189578 | 0.01185222 | 0 | 283.4865
5 | 91.38652 | 1.544629 | 0.2024687 | 0.1285708 | 0 | 0 | 0.2902494 | 0 | 1.027164 | 0.3921572 | 0.01928156 | 0.01969953 | 3.929012 | 0 | 0.05795369 | 0 | 0.3809873 | 0 | 0 | 0.007735753 | 0.01361035 | 0 | 0 | 0.02778422 | 0.2468089 | 0.1414084 | 0 | 0.137387 | 0.04657179 | 0 | 203.0216
6 | 89.99435 | 0.03247308 | 0.008674001 | 0 | 0.3829122 | 0.04154772 | 8.938433 | 0.08682 | 0 | 0 | 0 | 0.1008426 | 0 | 0 | 0.05249364 | 0.04656652 | 0 | 0.01339316 | 0 | 0 | 0 | 0.03341601 | 3.581689e-05 | 0 | 0 | 0.1823229 | 0 | 0.08328302 | 0 | 0.002440619 | 140.6743
4 | 97.60519 | 0.7336105 | 0.5481511 | 0.3546325 | 0 | 0 | 0.05082793 | 0.1879397 | 0.009535098 | 0 | 0 | 0 | 0.01039396 | 0 | 0 | 0.1039205 | 0 | 0 | 0 | 0.0001896451 | 0.0009818549 | 0.01957212 | 0 | 0.1050525 | 0.162646 | 0.09550986 | 0 | 0.007925402 | 0.003925215 | 0 | 140.5746
3 | 97.10712 | 0.05324659 | 0.03467434 | 0.008941323 | 0 | 0 | 1.711671 | 0.1710586 | 0 | 0.01841981 | 0 | 0.1193278 | 0 | 0.06495637 | 0.0097857 | 0.09473582 | 0.08065457 | 0 | 0.004550923 | 0.004149985 | 0.004593478 | 0 | 0.0001738465 | 0.2019684 | 0.2092382 | 0.07045525 | 0 | 0.03028122 | 0 | 0 | 130.4056
5 | 90.08096 | 0.06103326 | 0.03377801 | 0 | 0.7255952 | 0 | 8.467143 | 0.09005975 | 0 | 0 | 0 | 0.2209676 | 0 | 0 | 0.01708266 | 0.1576925 | 0 | 0 | 0 | 0.004311847 | 0.003606239 | 0.007072754 | 0 | 0 | 0.1043468 | 0 | 0 | 0.02634478 | 0 | 0 | 135.3952
5 | 95.624 | 0.6904749 | 0.8903366 | 2.479247 | 0.01469655 | 0 | 0 | 0 | 0.02269929 | 0 | 0 | 0 | 0.02210625 | 0 | 0 | 0.01001847 | 0 | 0.05155824 | 0 | 0 | 0 | 0.0107943 | 0.002472567 | 0 | 0 | 0.04976026 | 0 | 0.1148714 | 0.01696458 | 0 | 154.4964
1 | 92.15758 | 0 | 1.643384 | 0.1531541 | 0.6042566 | 0 | 0.9824073 | 0.5156547 | 0 | 0 | 0.08091161 | 0.380633 | 0.1319495 | 0.5685988 | 0.01996153 | 0 | 0.3693885 | 0.07121895 | 0 | 0 | 0.3286184 | 0.009515439 | 0 | 0.6508984 | 0.2859106 | 0.3359689 | 0.5236415 | 0.1111434 | 0.0752068 | 0 | 194.1529
3 | 83.46093 | 0.04277914 | 0.001245718 | 0.01554817 | 1.257101 | 0 | 0.4343067 | 0 | 0 | 0 | 0.01897796 | 0.8889558 | 2.273358 | 10.17555 | 0.2031557 | 0.1455342 | 0 | 0 | 0 | 0 | 0 | 0 | 0 | 0.231961 | 0.4168829 | 0.1585456 | 0 | 0.2592609 | 0.0159083 | 0 | 264.8614
5 | 89.39762 | 0 | 0.009597066 | 0 | 7.58253 | 0 | 2.042333 | 0.2010327 | 0.4206578 | 0 | 0.009597074 | 0.0745929 | 0 | 0 | 0 | 0 | 0 | 0.03408969 | 0.01642148 | 0.002859188 | 0 | 0 | 0 | 0.06338201 | 0.04484471 | 0 | 0 | 0.1004413 | 0 | 0 | 145.117
1 | 90.93142 | 0.04233143 | 0.02720483 | 0 | 6.979512 | 0 | 0 | 0.1459367 | 0 | 0 | 0.05050746 | 0.9541283 | 0 | 0 | 0.2128702 | 0.1566796 | 0 | 0.2493293 | 0.03794667 | 0.00344687 | 0 | 0 | 1.757815e-06 | 0 | 0 | 0 | 0.03379506 | 0.1379809 | 0.03691176 | 0 | 298.5416
4 | 96.17233 | 2.672133 | 0 | 0 | 0.2308473 | 0 | 0.07514571 | 0.1325008 | 0 | 0.02997159 | 0 | 0.01899051 | 0 | 0 | 0.01507206 | 0.1480521 | 0 | 0.0007735429 | 0 | 0 | 0 | 0.0172134 | 0.001761865 | 0.05014664 | 0.2920745 | 0.1072342 | 0 | 0.03574985 | 0 | 0 | 104.7173
5 | 86.96693 | 1.347019 | 0.2243721 | 0.2215037 | 0.1148788 | 0 | 0 | 0 | 0.4789537 | 0.04929501 | 0.03100447 | 0 | 1.504417 | 8.575024 | 0 | 0.07545195 | 0.2609249 | 0 | 0.01843871 | 0.0004962275 | 0 | 0 | 0 | 0 | 0 | 0 | 0 | 0.08816025 | 0 | 0.04312677 | 180.6373
1 | 80.69878 | 2.156673 | 0.355538 | 0.1933767 | 1.482941 | 0 | 2.930674 | 0.3229294 | 0 | 0 | 0.05447812 | 0.08474367 | 0.6304285 | 0.7765809 | 0 | 6.127888 | 0 | 0 | 0 | 0.0006039111 | 0.7476787 | 0.1114388 | 0 | 1.00128 | 0 | 0.9859421 | 1.309277 | 0 | 0.02875052 | 0 | 250.2487
4 | 96.01556 | 0.3887639 | 1.737702 | 0.5927669 | 0.1177626 | 0.0175716 | 0.422749 | 0.05386562 | 0.03653737 | 0.02034054 | 0 | 0 | 0.0878169 | 0 | 0.06157848 | 0 | 0 | 0.01768886 | 0 | 0 | 0.05039855 | 0.04259108 | 0.001237087 | 0.05238901 | 0.09621 | 0.1271294 | 0 | 0.05934428 | 0 | 0 | 106.1854
5 | 92.46917 | 1.43593 | 0.6264786 | 0.4672001 | 0.2404984 | 0 | 0 | 0 | 0.3407641 | 0.7427659 | 0.00473104 | 0.01374018 | 2.8301 | 0 | 0.04681541 | 0.072495 | 0.2312868 | 0 | 0 | 0.006500631 | 0 | 0 | 0.0005739953 | 0 | 0.2025922 | 0.08935822 | 0 | 0.1569559 | 0.02204297 | 0 | 202.0467
4 | 94.75056 | 0.01148522 | 0 | 0.6281086 | 0.8505559 | 0.09540765 | 0.7732602 | 0.172242 | 0 | 0 | 0.003426236 | 0.06993298 | 0.05841483 | 0 | 0.004586386 | 0.1355214 | 0.06589788 | 0 | 0 | 0.05776657 | 0.008286874 | 0.07438828 | 0 | 0.2466512 | 0.3815675 | 1.537692 | 0 | 0.05279509 | 0.02144853 | 0 | 253.9713
1 | 79.97061 | 0.09078135 | 0.01256054 | 0 | 10.67815 | 0 | 8.410232 | 0.0457302 | 0 | 0.1454347 | 0 | 0.1139495 | 0.1890296 | 0 | 0.05416853 | 0.06476744 | 0 | 0 | 0 | 0 | 0 | 0.004340747 | 2.725066e-06 | 0.1293604 | 0 | 0 | 0 | 0.09088473 | 0 | 0 | 196.0409
1 | 93.15465 | 0.01798623 | 0.01845237 | 0 | 6.151321 | 0 | 0 | 0.03416624 | 0.3855411 | 0 | 0.01310514 | 0 | 0.04795381 | 0 | 0.01039915 | 0.07045466 | 0 | 0 | 0 | 0.01789092 | 0 | 0.002493967 | 0 | 0.0566206 | 0 | 0.01896631 | 0 | 0 | 0 | 0 | 200.8487
1 | 91.98885 | 0.06720097 | 0 | 0 | 0.06437027 | 0 | 7.389305 | 0.03491765 | 0 | 0.03518159 | 0 | 0.2130605 | 0 | 0 | 0.03960327 | 0.0806344 | 0 | 0 | 0 | 0.0002706235 | 0 | 0 | 7.840539e-06 | 0.06106515 | 0 | 0 | 0 | 0 | 0 | 0.02553671 | 169.3716
1 | 98.76239 | 0 | 0.006957532 | 0 | 0 | 0.1201271 | 0.1741381 | 0.151956 | 0 | 0 | 0.0004803529 | 0.4868275 | 0.005291607 | 0 | 0.02601095 | 0.05948815 | 0.05729786 | 0 | 0.00950094 | 0.004075084 | 0 | 0 | 1.151354e-05 | 0 | 0 | 0.01946921 | 0.03768798 | 0.07828987 | 0 | 0 | 139.9426
4 | 94.1936 | 0.03475498 | 0.03465142 | 0 | 0.534376 | 0 | 4.232785 | 0.1495666 | 0 | 0 | 0 | 0.2673826 | 0.0009613293 | 0 | 0 | 0.1670146 | 0.1203553 | 0.002116063 | 0 | 0.001708221 | 0.007959874 | 0.02551803 | 5.966423e-05 | 0 | 0.02736979 | 0.1437476 | 0 | 0.05606969 | 0 | 0 | 136.3553
4 | 91.86969 | 0 | 0 | 0.9376619 | 0.492409 | 0.002250866 | 5.849622 | 0 | 0.04591906 | 0.008418811 | 0 | 0.2078345 | 0.02139937 | 0 | 0 | 0.1469139 | 0.1632624 | 0 | 0 | 0.03662708 | 0 | 0 | 0 | 0.01139822 | 0.03580219 | 0.02884886 | 0 | 0.09520123 | 0 | 0.04674168 | 192.1264
6 | 95.72856 | 0 | 0.009094655 | 0 | 1.083008 | 0.1660111 | 0 | 0.05044847 | 0.1809372 | 0 | 0.01682501 | 0.5181468 | 0 | 0 | 0.1416391 | 0 | 0 | 0 | 1.902641 | 0.01222938 | 0 | 0 | 0 | 0 | 0 | 0.126776 | 0 | 0.04639631 | 0 | 0.01728466 | 214.1705
1 | 97.46535 | 0.01587139 | 0 | 0 | 0.1795692 | 0 | 0.2579447 | 0.09385416 | 0.01307589 | 0.06473766 | 0 | 0 | 0.3319888 | 0 | 0.08157117 | 0.02869794 | 0.1906234 | 0 | 0.03337582 | 0.00209955 | 0 | 0.07565053 | 0 | 0.5676236 | 0.3513751 | 0 | 0.1605933 | 0.07928266 | 0 | 0.00671785 | 293.2897
3 | 96.52114 | 0.8385448 | 0.08528726 | 0 | 1.644487 | 0 | 0 | 0.2039826 | 0.2297909 | 0.04827735 | 0 | 0 | 0.1647569 | 0 | 0.005076493 | 0.05199085 | 0 | 0 | 0 | 0.001338872 | 0.001763823 | 0 | 0 | 0.003116832 | 0.1759607 | 0 | 0 | 0.02374341 | 0.0007412818 | 0 | 223.5355
5 | 92.13007 | 0 | 0.09460558 | 0 | 6.733589 | 0.002099938 | 0 | 0 | 0.4730482 | 0 | 0.03001957 | 0.04690399 | 0.1435057 | 0.05791475 | 0.04950109 | 0 | 0.07067371 | 0.06280098 | 0 | 0.01446029 | 0.006976191 | 0 | 2.516943e-08 | 0 | 0 | 0 | 0 | 0.08382802 | 0 | 0 | 181.4294
6 | 97.7429 | 0.03256937 | 0.02376861 | 0 | 0.1447203 | 0.06522933 | 0.2115027 | 0 | 0.04957619 | 0 | 0.02293686 | 0.0801661 | 0.2529306 | 0 | 0.07449906 | 0.01558709 | 0.2432352 | 0.01709912 | 0.8339457 | 0.003289566 | 0.0009933593 | 0.004082639 | 0 | 0.02565698 | 0 | 0.1073091 | 0 | 0.04713048 | 0 | 0.0008671512 | 162.6718
1 | 97.14868 | 0.04476107 | 0.0178556 | 0.3216071 | 0.3594539 | 0 | 0.5877927 | 0.1031515 | 0.006803633 | 0.07797679 | 0 | 0.1058927 | 0.1266319 | 0.1008672 | 0.06459744 | 0.1472349 | 0 | 0 | 0 | 0 | 0 | 0.08152959 | 0 | 0.2306606 | 0.4377595 | 0 | 0 | 0.01876366 | 0 | 0.01797822 | 277.8331
1 | 84.53755 | 0.003791615 | 0.02060704 | 0 | 0.2286093 | 0 | 0 | 0 | 0.3437093 | 0 | 0.02107505 | 0.006850408 | 2.543392 | 11.93507 | 0.07356196 | 0.1178379 | 0 | 0 | 0 | 0 | 0 | 0.009818657 | 0 | 0 | 0 | 0 | 0 | 0.158122 | 0 | 0 | 267.3149
4 | 99.39731 | 0.2549273 | 0.1247646 | 0.01774447 | 0 | 0.002637451 | 0 | 0 | 0 | 0 | 0.001340796 | 0 | 0 | 0 | 0.01082394 | 0.01420005 | 0.03288047 | 0.0006829707 | 0 | 0.002173276 | 0.002398681 | 0.00679848 | 0.001180083 | 0.007272751 | 0.06614624 | 0.01618433 | 0 | 0.03591491 | 0.004620966 | 0 | 78.31487
1 | 88.17358 | 0.04841019 | 0 | 0 | 4.450358 | 0.04561846 | 0 | 0.4635873 | 0.1155472 | 0.1022991 | 0 | 0.9011844 | 3.675979 | 0.1653847 | 0.1374805 | 0.01713629 | 0 | 0.1937857 | 0.07322503 | 0 | 0 | 0.04953818 | 8.351515e-05 | 0.6710513 | 0.6072481 | 0 | 0.02200021 | 0.086506 | 0 | 0 | 339.2715
1 | 85.75161 | 0 | 0 | 0 | 0.1500598 | 0 | 2.24789 | 0.2197162 | 0 | 0.03457793 | 0 | 0.007410389 | 0 | 0 | 0.191151 | 10.85426 | 0.05835421 | 0 | 0 | 0.004912995 | 0 | 0 | 0.0002552297 | 0 | 0.467656 | 0 | 0 | 0.01214022 | 0 | 0 | 276.7966
5 | 99.42928 | 0.04846806 | 0 | 0 | 0 | 0.05179852 | 0.004914016 | 0 | 0.01877479 | 0 | 0 | 0.0247354 | 0.0001894825 | 0 | 0.004501092 | 0.007173445 | 0.03030424 | 0.002357213 | 0.1637751 | 0.0002503201 | 0.0002824591 | 0.005949107 | 1.190822e-05 | 0.03451826 | 0.06155302 | 0.07342976 | 0 | 0.03773069 | 0 | 0 | 25
1 | 87.3063 | 0 | 0.1208667 | 0 | 0.2761723 | 0 | 6.807569 | 2.259213 | 0 | 0.124627 | 0.09505332 | 0 | 0 | 0 | 0 | 0 | 1.595964 | 0.109794 | 0.08150896 | 0.08064506 | 0.01675165 | 0 | 0.0001886918 | 0 | 0 | 0 | 0.5365998 | 0.2671863 | 0.2424141 | 0.07913925 | 231.8422
5 | 94.67144 | 0 | 0.02833381 | 0 | 0.4643885 | 0 | 4.105796 | 0 | 0 | 0 | 0.004482197 | 0.1961011 | 0.03807743 | 0 | 0.03484978 | 0.02852443 | 0.1534258 | 0.03142099 | 0 | 0.00335723 | 0.008811573 | 0 | 0 | 0 | 0 | 0.1470574 | 0 | 0.08393345 | 0 | 0 | 114.8123
1 | 91.52147 | 0 | 0.04435783 | 0 | 0.6803054 | 0.02144682 | 6.412786 | 0 | 0 | 0 | 0.02089063 | 0.115651 | 0 | 0 | 0 | 0 | 0.8197017 | 0.03931108 | 0 | 0.0059207 | 0 | 0 | 0 | 0 | 0 | 0 | 0.04249896 | 0.1845915 | 0.09106982 | 0 | 212.8364
1 | 93.69252 | 0.04656454 | 0.04294867 | 0 | 3.245137 | 1.289374 | 0 | 0 | 0 | 0 | 0.01461604 | 0.3022408 | 0 | 0 | 0.03019185 | 0 | 0.957203 | 0 | 0 | 0.02019505 | 0.01818886 | 0 | 0 | 0 | 0 | 0 | 0.0503802 | 0.2186423 | 0.07179675 | 0 | 230.2842
6 | 92.20831 | 0.1163337 | 0.04251183 | 0 | 0.9518777 | 0 | 0.1009813 | 0 | 0.4015523 | 0 | 0.02552348 | 0 | 0.1237542 | 5.105093 | 0.055811 | 0 | 0.6363598 | 0.02406228 | 0.02207291 | 0.003433627 | 0.006369079 | 0.01796998 | 8.445282e-05 | 0 | 0 | 0 | 0.04381347 | 0.1140819 | 0 | 0 | 182.1527
1 | 89.34927 | 0.0714035 | 0 | 0 | 0.5651727 | 0.0310065 | 9.289605 | 0 | 0 | 0 | 0 | 0.03526929 | 0 | 0 | 0 | 0 | 0.1578621 | 0 | 0 | 0 | 0 | 0.129308 | 0 | 0.05497722 | 0.159982 | 0 | 0.06490263 | 0.09123635 | 0 | 0 | 243.3925
4 | 91.76678 | 0 | 0 | 3.477457 | 0 | 0.2079433 | 1.759706 | 0.2127077 | 0.03226807 | 0 | 0 | 0 | 0.02557791 | 0 | 0.04079761 | 0 | 0 | 0.02039389 | 0 | 0.05678378 | 0 | 0.01130028 | 0 | 0.3728903 | 0 | 1.831218 | 0.09014912 | 0.08786605 | 0.006156258 | 0 | 248.1944
5 | 93.73145 | 0.01412635 | 0.05239363 | 0 | 5.20107 | 0 | 0 | 0.005738719 | 0.4645348 | 0.003778934 | 0.01246911 | 0 | 0 | 0.03766503 | 0 | 0.02887215 | 0.1632833 | 0.03940611 | 0 | 0.02237706 | 0.002436362 | 0.003992625 | 0 | 0 | 0 | 0.1324627 | 0 | 0.0755022 | 0.008446725 | 0 | 207.7007
4 | 95.30947 | 0.4466903 | 1.76037 | 1.146093 | 0 | 0.00264203 | 0.5807144 | 0.1550586 | 0.04222107 | 0 | 0.005063545 | 0 | 0.03908448 | 0.04327717 | 0 | 0.1073804 | 0.003843908 | 0.0297436 | 0 | 0 | 0 | 0.00520505 | 0.002578722 | 0 | 0 | 0.2031507 | 0.03331183 | 0.0841008 | 0 | 0 | 144.8617
4 | 90.88612 | 0.4089675 | 0 | 0.3435194 | 0.5188901 | 0.003997266 | 7.209751 | 0.009275266 | 0.008756478 | 0 | 0.006491143 | 0.2193314 | 0 | 0 | 0 | 0.1482228 | 0 | 0 | 0 | 0.02576628 | 0 | 0 | 2.460666e-06 | 0 | 0.09408552 | 0 | 0 | 0.06789017 | 0 | 0.04892946 | 162.3078
1 | 87.72229 | 0.1148603 | 0.01539344 | 0 | 1.652192 | 0 | 0 | 0 | 0.2497232 | 0 | 0.05458157 | 0.02074405 | 6.321247 | 3.188751 | 0 | 0 | 0 | 0.1865761 | 0.02116089 | 0.04461037 | 0 | 0 | 7.522356e-05 | 0.1069856 | 0 | 0 | 0.2028216 | 0.09798713 | 0 | 0 | 279.2926
5 | 92.00298 | 1.53659 | 0.1300384 | 0 | 0.5284833 | 0.02960009 | 0.2234756 | 0.003979164 | 0.9445379 | 0 | 0.01268434 | 0.0302436 | 3.753488 | 0.3115916 | 0.04337684 | 0 | 0.3334084 | 0 | 0 | 0.01654025 | 0 | 0 | 0 | 0 | 0 | 0 | 0 | 0.08653736 | 0.01244298 | 0 | 202.4883
4 | 96.67677 | 1.108505 | 0.1918138 | 0 | 0.1692433 | 0.01112216 | 1.085404 | 0.06559972 | 0.00898206 | 0 | 0 | 0.08348384 | 0.0532701 | 0 | 0.008835444 | 0.1080114 | 0.05793853 | 0.01014057 | 0 | 0 | 0.002399315 | 0.05784698 | 0.002259782 | 0 | 0 | 0.1633251 | 0.01673741 | 0.1062589 | 0 | 0.01204896 | 44.80431
1 | 89.23143 | 0.007190015 | 0.07073828 | 0 | 0.9026628 | 0.1753898 | 7.365202 | 0 | 0 | 0 | 0.05453104 | 0.06824248 | 0 | 0 | 0.001932678 | 0.154886 | 1.483146 | 0.02645265 | 0 | 0.02806086 | 0 | 0 | 0 | 0 | 0 | 0 | 0.0379835 | 0.2721359 | 0.1200157 | 0 | 189.0129
5 | 96.01749 | 1.374165 | 0.1063269 | 0 | 0.5223379 | 0.2134451 | 0 | 0 | 0.3534987 | 0 | 0.003857085 | 0 | 0.04304133 | 0.2605681 | 0.03238281 | 0 | 0.6687232 | 0.0275344 | 0 | 0 | 0 | 0.003973471 | 5.661592e-05 | 0 | 0 | 0.2056975 | 0.01298305 | 0.1539218 | 0 | 0 | 75.63499
6 | 93.68877 | 0.02411107 | 0.0213776 | 0 | 2.608807 | 0.2232354 | 0 | 0 | 0.286881 | 0 | 0.03334756 | 0.5199162 | 0.003777135 | 0 | 0.2170402 | 0 | 0.1623357 | 0.009191326 | 1.9842 | 0.01783979 | 0.00623431 | 0.02526271 | 0 | 0 | 0.01052409 | 0 | 0 | 0.1403839 | 0 | 0.0167599 | 101.5489
4 | 91.33224 | 0.3149921 | 0.5828349 | 0.7249414 | 0.4995982 | 0.006728798 | 5.569213 | 0.1526489 | 0.05517305 | 0.002304627 | 0 | 0.3058934 | 0.0573805 | 0 | 0 | 0.06015026 | 0.05439149 | 0.001252578 | 0 | 0.03764946 | 0 | 0.01901387 | 0.001099325 | 0 | 0 | 0 | 0 | 0.1171157 | 0 | 0.105381 | 93.00034
1 | 93.86954 | 0 | 0 | 0.02582453 | 0.1047028 | 0 | 3.467645 | 0 | 0.02939309 | 0.03106605 | 0.04651559 | 0.3386842 | 0 | 0 | 0.08042306 | 0.1191999 | 1.54097 | 0 | 0 | 0.02102122 | 0 | 0 | 0 | 0 | 0 | 0 | 0 | 0.2801273 | 0.04488997 | 0 | 148.7898
1 | 92.23708 | 0.1846516 | 0 | 0.002600928 | 4.350591 | 0.001406335 | 0.9336445 | 0 | 0.02105005 | 0 | 0 | 0.7712526 | 0.09400407 | 0 | 0.1643547 | 0.03438925 | 0.2666022 | 0 | 0 | 0 | 0 | 0.2172859 | 0 | 0.2379579 | 0.3809323 | 0 | 0 | 0.09117084 | 0 | 0.01103093 | 312.5415
5 | 88.71536 | 0.5721806 | 0.07811876 | 0 | 2.373033 | 0.001496618 | 0.04941477 | 0.26439 | 0.5031731 | 0 | 0 | 0 | 4.393921 | 1.593739 | 0.01449928 | 0.1533772 | 0.1293712 | 0 | 0 | 0.01668156 | 0 | 0.0563428 | 0 | 0.07339487 | 0.4009905 | 0.5748944 | 0 | 0.03561835 | 0 | 0 | 270.2684
4 | 95.90393 | 0.1002994 | 0.05936132 | 0.0201522 | 1.166553 | 0 | 1.867608 | 0.1198375 | 0.008159384 | 0 | 0 | 0.05536879 | 0.009387076 | 0.08563448 | 0 | 0.04136515 | 0.13567 | 0 | 0 | 0.01770382 | 0.0134008 | 0 | 2.070517e-05 | 0.1491871 | 0.241335 | 0 | 0.004784985 | 0.0002406633 | 0 | 0 | 187.4792
4 | 86.7553 | 0.02754869 | 0.0258231 | 0.0006871427 | 8.022553 | 0 | 4.652271 | 0.1665387 | 0 | 0.02231681 | 0 | 0.1597203 | 0.008204089 | 0 | 0 | 0.00421968 | 0 | 0 | 0 | 0 | 0 | 0 | 0 | 0 | 0.02244951 | 0 | 0 | 0.09062409 | 0.0262971 | 0.01544148 | 120.9351
4 | 93.75816 | 0.2603345 | 0 | 2.980745 | 0.2687631 | 0 | 2.276411 | 0 | 0 | 0.033465 | 0.00399517 | 0.07315904 | 0 | 0.02006422 | 0.02358388 | 0.08696913 | 0 | 0 | 0 | 0.02311649 | 0 | 0 | 0.0001679548 | 0.01522132 | 0 | 0 | 0 | 0.1351042 | 0 | 0.04074447 | 200.97
5 | 90.17919 | 0.07341655 | 0.05046633 | 0 | 3.305 | 0 | 5.297591 | 0 | 0.0576236 | 0 | 0.02374937 | 0.4874209 | 0 | 0 | 0.04443611 | 0.04975474 | 0.1267932 | 0.04843954 | 0 | 0.02696261 | 0.01769296 | 0 | 0 | 0 | 0 | 0.07107946 | 0 | 0.1403819 | 0 | 0 | 147.2631
1 | 98.42738 | 0 | 0 | 0 | 0.3732471 | 0.04613524 | 0.09858411 | 0.1490854 | 0 | 0 | 0.01231751 | 0 | 0 | 0 | 0.0059922 | 0 | 0.3126564 | 0 | 0 | 0.006288883 | 0 | 0.0261841 | 0 | 0.191114 | 0.1619472 | 0 | 0.06362859 | 0.125436 | 0 | 0 | 227.8951
1 | 94.81556 | 0.1856616 | 1.056793 | 0 | 0.3066028 | 0.2291468 | 0.3165275 | 0 | 0.000754252 | 0 | 0.08446293 | 0.1011321 | 0 | 0 | 0.0779157 | 0.04692446 | 2.402461 | 0 | 0 | 0.02061135 | 0 | 0 | 0 | 0 | 0 | 0 | 0 | 0.2594405 | 0.09600619 | 0 | 118.7844
1 | 94.91519 | 0.06830049 | 0 | 0 | 1.118432 | 0 | 1.183352 | 0.09040403 | 0.07218195 | 0.04663434 | 0 | 0.08674678 | 0.1136264 | 0.1401241 | 0.07275118 | 0.04893292 | 0.5975215 | 0 | 0 | 0 | 0 | 0.1409505 | 0 | 0.37746 | 0.7825088 | 0 | 0 | 0.1256836 | 0.01919745 | 0 | 296.6433
1 | 90.51868 | 0.07992049 | 0.009260109 | 0 | 0 | 0 | 7.982231 | 0.2894505 | 0 | 0.06598359 | 0 | 0.0241897 | 0.009754494 | 0 | 0.03514715 | 0 | 0 | 0 | 0 | 0.002947793 | 0 | 0.2176167 | 0 | 0.2660731 | 0.4465326 | 0 | 0.05221582 | 0 | 0 | 0 | 248.4111
1 | 90.87065 | 1.08278 | 0.04645938 | 0 | 0.09644068 | 0.03893033 | 0.3202468 | 0.165019 | 0.4609837 | 0.02565431 | 0 | 0.008999649 | 3.033708 | 3.488673 | 0.03608412 | 0.03260579 | 0 | 0 | 0 | 0 | 0 | 0.02651219 | 0 | 0 | 0.1891322 | 0 | 0 | 0.07711845 | 0 | 0 | 273.4911
1 | 87.40459 | 0.2422174 | 0 | 0 | 3.920118 | 5.292938 | 0.4611833 | 0.352944 | 0 | 0.07132858 | 3.385459e-05 | 0.5278866 | 0.1245781 | 0.1306136 | 0.1417759 | 0.05471107 | 0 | 0.08421905 | 0 | 0 | 0.03187738 | 0.1322496 | 7.91593e-05 | 0.5455387 | 0.4811212 | 0 | 0 | 0 | 0 | 0 | 234.7431
5 | 94.59018 | 0.4872826 | 0.04355298 | 0 | 0.4762283 | 0 | 3.805449 | 0 | 0 | 0.008445543 | 0.008189148 | 0.1800324 | 0 | 0 | 0.01273608 | 0.06727624 | 0.1535607 | 0.03023844 | 0 | 0.003073891 | 0.001709379 | 0.02651484 | 0 | 0 | 0 | 0.01707086 | 0 | 0.08846036 | 0 | 0 | 138.8844
1 | 97.1961 | 0 | 0 | 0 | 0.4824207 | 0.03839571 | 0.3294934 | 0.01896089 | 0.006138899 | 0.06955604 | 0 | 0 | 0.1319476 | 0.8163442 | 0.02645686 | 0 | 0.1257417 | 0.002158245 | 0 | 0 | 0 | 0.09377784 | 0 | 0.2304072 | 0.2818408 | 0 | 0.03101031 | 0.1192514 | 0 | 0 | 292.5964
1 | 88.39187 | 1.394693 | 0.07163745 | 0 | 0.8527721 | 0.1324038 | 3.030922 | 0.06685767 | 0 | 0 | 0 | 0.00112096 | 0.1803551 | 0.1583901 | 0 | 4.701866 | 0.06914076 | 0 | 0 | 0.003614619 | 0.1135609 | 0.09040903 | 0 | 0.2502215 | 0.3783413 | 0 | 0.0002005286 | 0.0942845 | 0 | 0.01733927 | 275.3719
1 | 89.65863 | 0.005013599 | 0.04545704 | 0 | 0.3841185 | 0 | 6.901211 | 0.7065443 | 0 | 0.06327731 | 0.03826565 | 0.02844913 | 0 | 0 | 0.04569639 | 0.1217132 | 1.207678 | 0.0233619 | 0 | 0.02412186 | 0 | 0 | 9.278137e-05 | 0 | 0 | 0 | 0.299126 | 0.2972322 | 0.1179188 | 0.03209218 | 198.6021
4 | 91.17879 | 0.08330134 | 0.1615486 | 0.5891319 | 0.4474766 | 0 | 6.266841 | 0.1599035 | 0.02895777 | 0.02253397 | 0 | 0.2503051 | 0.01469449 | 0.02494334 | 0.01951867 | 0.2374383 | 0 | 0 | 0.01487745 | 0.04529571 | 0 | 0 | 0 | 0.09265427 | 0.2523157 | 0 | 0 | 0.02662108 | 0 | 0.08285445 | 176.653
1 | 92.4968 | 0.1019893 | 0 | 0 | 2.285013 | 0 | 0.8087444 | 0.3583107 | 0.001074959 | 0.08708997 | 0 | 0 | 1.635353 | 0 | 0.1392912 | 0 | 0.04268194 | 0.3495148 | 0.1426879 | 0.002425176 | 0 | 0.1541395 | 0.0001290241 | 0.8018062 | 0.04458533 | 0 | 0.4014526 | 0.140743 | 0 | 0.006164408 | 403.0539
6 | 97.65352 | 0 | 0.01628092 | 0 | 0.279776 | 0.08193388 | 0.320045 | 0 | 0.02684035 | 0 | 0.01176006 | 0.1936029 | 0 | 0 | 0.05886054 | 0.03392646 | 0.2374039 | 0.01144524 | 0.8850631 | 0 | 0 | 0 | 0 | 0 | 0 | 0.1080153 | 0 | 0.0670804 | 0.01444732 | 0 | 131.5623
4 | 91.37516 | 0.01336926 | 0.03161069 | 0 | 0.2941225 | 0 | 7.06256 | 0 | 0.02167925 | 0 | 0 | 0.3273703 | 0 | 0 | 0.03827446 | 0.210581 | 0.2431245 | 0.01583013 | 0 | 0.01008719 | 0.002375243 | 0 | 0 | 0.1152154 | 0.1208694 | 0 | 0.009704239 | 0.1080659 | 0 | 0 | 69.64318
1 | 91.69348 | 0.1496838 | 0 | 0 | 4.246935 | 0 | 0.360843 | 0 | 0.08303538 | 0.1862745 | 0 | 0.01983142 | 1.240324 | 0 | 0.2130805 | 0 | 0 | 0.3621326 | 0.06016384 | 0 | 0 | 0.2413563 | 0 | 0.6023959 | 0.2819399 | 0 | 0.2013394 | 0.057183 | 0 | 0 | 486.53125
1 | 95.28636 | 0 | 0.02074489 | 0 | 4.06228 | 0 | 0 | 0.07242198 | 0.07754476 | 0 | 0 | 0.2338205 | 0.007528647 | 0 | 0.04667304 | 0.05866922 | 0 | 0 | 0.01034413 | 0.01910465 | 0 | 0 | 0 | 0 | 0 | 0.0846006 | 0.00770327 | 0.008455842 | 0.003746663 | 0 | 227.0928
1 | 91.05099 | 0.07454202 | 0 | 0 | 2.215319 | 4.695154 | 0.3838443 | 0.08960835 | 0 | 0.05146709 | 0 | 0.1631256 | 0.003279087 | 0 | 0.07074315 | 0 | 0 | 0.08740393 | 0.02989593 | 0 | 0 | 0.05546271 | 0.0001832166 | 0.5703606 | 0.3142332 | 0 | 0.1443901 | 0 | 0 | 0 | 263.5759
1 | 90.17668 | 0 | 0.06576718 | 0 | 0.589336 | 0 | 7.828287 | 0 | 0 | 0 | 0 | 0.1319517 | 0 | 0 | 0 | 0 | 0.5555531 | 0.02634207 | 0 | 0.01581854 | 0.01340628 | 0 | 0 | 0 | 0 | 0 | 0.2660894 | 0.2070294 | 0.1237375 | 0 | 209.6035
5 | 89.75669 | 0.1849245 | 0 | 0.4109656 | 0.3186052 | 0 | 0 | 0.09538417 | 0.3134979 | 0.05628239 | 0.008591592 | 0 | 0.3420998 | 8.011168 | 0 | 0.1111663 | 0 | 0 | 0.01266907 | 0.005108576 | 0 | 0.02329276 | 5.724054e-05 | 0.07857893 | 0.2077999 | 0 | 0 | 0 | 0 | 0.06311787 | 224.9765
4 | 99.01363 | 0.008750596 | 0.01848909 | 0 | 0.03074593 | 0 | 0.3867104 | 0.1726476 | 0.004125685 | 0.005442321 | 0 | 0.02120708 | 0 | 0 | 0.005388721 | 0.034227 | 0 | 0 | 0 | 0.006439298 | 0.003916175 | 0 | 2.956698e-05 | 0.08192004 | 0.09938491 | 0.1062102 | 0 | 0.0007317101 | 0 | 0 | 129.9231
4 | 94.75139 | 0.611447 | 2.642767 | 0.1481578 | 0.4646385 | 0 | 0.610369 | 0 | 0.1088962 | 0 | 0 | 0.05641928 | 0.0237309 | 0.150905 | 0 | 0.02890241 | 0.1489103 | 0.05135947 | 0 | 0 | 0 | 0 | 0 | 0 | 0 | 0 | 0.1030317 | 0.09907689 | 0 | 0 | 154.4573
5 | 97.74956 | 0.8668109 | 0.2743734 | 0.18919 | 0.3068684 | 0 | 0.2724656 | 0.03406701 | 0.01454613 | 0 | 0.003755635 | 0.003688608 | 0 | 0.04641473 | 0 | 0.07340484 | 0 | 0.02585156 | 0 | 0 | 0 | 0.0115637 | 1.436803e-05 | 0.01110674 | 0.07315338 | 0 | 0.0004410925 | 0.02820122 | 0.01452489 | 0 | 170.0895
2 | 99.24671 | 0.04108227 | 0 | 0 | 0.0371202 | 0 | 0.20235 | 0.1490977 | 0 | 0.01518014 | 0 | 0 | 0.02054982 | 0.02539274 | 0 | 0.06611052 | 0 | 0 | 0.01353155 | 0.0006321632 | 0 | 0.00234113 | 0 | 0.03658994 | 0.1089143 | 0.01323017 | 0 | 0.01071357 | 0.01045203 | 0 | 204.6591
5 | 92.0103 | 0 | 0.04502877 | 0 | 6.010959 | 0 | 1.409081 | 0.01177957 | 0.1247567 | 0 | 0.0113004 | 0.09476861 | 0 | 0 | 0.04549173 | 0.00564346 | 0.02233021 | 0.02559482 | 0.01276689 | 0.0167626 | 0.006701395 | 0 | 0.000113618 | 0 | 0 | 0.1008504 | 0 | 0.04577206 | 0 | 0 | 194.9922
4 | 93.62879 | 0.1598141 | 0.3379916 | 0.6826015 | 0.5158838 | 0 | 3.975875 | 0.121542 | 0.002396478 | 0.004320742 | 0 | 0.0915783 | 0 | 0 | 0 | 0.2200439 | 0 | 0 | 0.006830561 | 0.01931137 | 0 | 0.009158568 | 6.146004e-07 | 0.04168289 | 0.1190786 | 0 | 0 | 0.05175398 | 0 | 0.01134518 | 186.4467
1 | 86.84607 | 0.2627919 | 0.08653964 | 0 | 0.4875236 | 0.1093097 | 0.08806209 | 0 | 0.2892283 | 0 | 0.003554157 | 0.02066512 | 1.444295 | 8.255911 | 0 | 0.9736262 | 0 | 0 | 0 | 0 | 0.006014441 | 0.1183776 | 0.000151106 | 0 | 0 | 0.553382 | 0 | 0.4544982 | 0 | 0 | 355.333
5 | 90.01302 | 0 | 0.04489326 | 0 | 0.5141857 | 0 | 8.878631 | 0.1663939 | 0 | 0 | 0 | 0.2148793 | 0.01241069 | 0 | 0 | 0.08764338 | 0 | 0 | 0 | 0.0137384 | 0.006991661 | 0 | 1.282569e-05 | 0 | 0.01139496 | 0 | 0 | 0.02764528 | 0.008156576 | 0 | 129.6584
5 | 93.06443 | 0.0499399 | 0 | 0 | 0.2591575 | 0 | 5.06011 | 0.1035828 | 0 | 0 | 0 | 0.8453956 | 0 | 0.01359842 | 0 | 0.06716133 | 0 | 0 | 0 | 0.01311883 | 0 | 0 | 0 | 0.1708567 | 0.2189775 | 0 | 0 | 0.1161384 | 0.01753278 | 0 | 244.577
1 | 91.89574 | 0.02479954 | 0.01229897 | 0 | 5.049474 | 0 | 0.01918736 | 0.1844623 | 0.0221575 | 0.03135248 | 0.002181166 | 0.8239955 | 1.50899 | 0 | 0.09842318 | 0.0711154 | 0 | 0 | 0 | 0.004781046 | 0 | 0 | 0 | 0.06094996 | 0.03289312 | 0.00608851 | 0.03325064 | 0.1029314 | 0.0147226 | 0.0002100324 | 251.8564
4 | 96.12244 | 0.2714867 | 0.06761105 | 2.637077 | 0.3547803 | 0.03291939 | 0 | 0.06324683 | 0.001897558 | 0 | 0.01386436 | 0 | 0.00578817 | 0.02953997 | 0 | 0.1176493 | 0 | 0.03017176 | 0 | 0 | 0 | 0.003094787 | 0.001657286 | 0.01810964 | 0 | 0.0361825 | 0.09784545 | 0.09406522 | 0 | 0.0005771267 | 148.9475
4 | 95.99458 | 0.01961507 | 0 | 0 | 0 | 0 | 2.117244 | 0.1793457 | 0 | 0.01833078 | 0 | 0.1861851 | 0.6505263 | 0.3102643 | 0 | 0 | 0 | 0 | 0.02323968 | 0.005656243 | 0 | 0.02618732 | 5.462083e-05 | 0.1210641 | 0.3014105 | 0 | 0 | 0 | 0 | 0.04630073 | 184.5608
5 | 90.89257 | 0.04058485 | 0.01794368 | 0 | 4.578128 | 0.03281057 | 0 | 0.09585738 | 0.5194445 | 0 | 0 | 0 | 1.035303 | 0.1482457 | 0.1048513 | 0.1267097 | 0.1217307 | 0 | 0 | 0.02686421 | 0.00748523 | 0.07565757 | 0 | 0.2439503 | 0.4502158 | 1.35556 | 0 | 0.1041499 | 0.02193748 | 0 | 291.4179
1 | 94.42907 | 0.03581989 | 0.02926068 | 0 | 2.860608 | 0 | 0 | 0.182503 | 0.3638875 | 0 | 0.03218091 | 0.00287154 | 0 | 0 | 0.03769146 | 0.7617866 | 0 | 0.03192391 | 0.021228 | 0.02325217 | 0.03855755 | 0.0743079 | 0 | 0.404959 | 0 | 0.1765622 | 0.3707355 | 0.1140892 | 0.008705702 | 0 | 301.9637
5 | 89.61352 | 0.6896136 | 0.02604869 | 0 | 0.2543041 | 0.03546115 | 0.07711031 | 0.0551177 | 0.4561054 | 0 | 0.001043131 | 0.01321886 | 3.856542 | 4.607276 | 0 | 0.04194479 | 0.2092011 | 0 | 0 | 0.005036219 | 0 | 0.009098603 | 6.650376e-05 | 0 | 0 | 0 | 0.02014715 | 0.02914696 | 0 | 0 | 161.0552
1 | 87.16841 | 2.066216 | 0.04322777 | 0.01954633 | 1.64926 | 0 | 5.285366 | 0.1758388 | 0 | 0.02587819 | 0 | 0 | 0 | 0 | 0.07391842 | 0 | 1.725224 | 0 | 0.04097556 | 0.01626354 | 0 | 0.2204512 | 0 | 0.1785563 | 0.79755 | 0 | 0 | 0.284851 | 0 | 0.2284653 | 342.1899
4 | 96.5684 | 1.192779 | 1.232932 | 0 | 0.01340906 | 0.079523 | 0.2529073 | 0 | 0 | 0 | 0 | 0 | 0 | 0 | 0 | 0.05337035 | 0.1523126 | 0.01481237 | 0 | 0.002227583 | 0.01655779 | 0.07974257 | 0.001538974 | 0.02562443 | 0.001857383 | 0.08709601 | 0.03180107 | 0.1931105 | 0 | 0 | 55.92495
1 | 92.25694 | 0.08795516 | 0.03404529 | 0 | 6.010767 | 0.03428026 | 0 | 0.1060708 | 0.04386561 | 0 | 0.009902751 | 0.8865027 | 0 | 0 | 0.1412303 | 0.1404483 | 0 | 0.01782079 | 0.01040587 | 0.02534758 | 0 | 0 | 0 | 0 | 0 | 0.004685167 | 0.1114206 | 0.07831006 | 0 | 0 | 208.5064
4 | 89.36954 | 0.07454776 | 0.0259124 | 0 | 0.9111871 | 0 | 8.4821 | 0.05401094 | 0.02995038 | 0 | 0 | 0.2038811 | 0 | 0.0169285 | 0.03429736 | 0.261005 | 0.1774792 | 0 | 0 | 0.03673609 | 0 | 0 | 2.627358e-05 | 0.06298113 | 0.164594 | 0 | 0 | 0.09482438 | 0 | 0 | 153.0219
1 | 98.80505 | 0.2128725 | 0.001309455 | 0 | 0.137037 | 0 | 0.3006555 | 0.0743119 | 0.00631449 | 0.03839456 | 0 | 0 | 0 | 0 | 0.02100372 | 0 | 0 | 0 | 0.004075845 | 0.003029043 | 0 | 0.02817139 | 4.200232e-05 | 0.1137551 | 0.2302667 | 0 | 0 | 0.01931252 | 0 | 0.004402084 | 224.0692
4 | 96.16181 | 0.2974166 | 0.4004116 | 1.649945 | 0.1953278 | 0.1171779 | 0.4173937 | 0.1248105 | 0.03491656 | 0.0001351409 | 0 | 0.04001478 | 0.01346609 | 0.09870252 | 0 | 0.08568836 | 0.01626096 | 0.0165833 | 0 | 0 | 0 | 0 | 0 | 0.03163849 | 0 | 0.2195562 | 0 | 0.07874217 | 0 | 0 | 124.7697
5 | 97.82555 | 0.2543847 | 0.03647589 | 0.01554789 | 0 | 0 | 0.03462984 | 0 | 0.1044244 | 0.4699483 | 0.005337598 | 0.009407069 | 0.8312321 | 0 | 0.01408302 | 0 | 0.1140414 | 0 | 0 | 0 | 0.0003040791 | 0.009776644 | 0 | 0.008235448 | 0.08974012 | 0.102553 | 0 | 0.05623036 | 0.01810197 | 0 | 172.2466
4 | 95.9691 | 1.026184 | 0.9915143 | 0.3570948 | 0.2419723 | 0.05249177 | 0.8424335 | 0 | 0 | 0 | 0 | 0.01053734 | 0 | 0 | 0 | 0.05543873 | 0.06668118 | 0 | 0 | 0 | 0 | 0.06969213 | 0 | 0.007728368 | 0.1327797 | 0 | 0 | 0.1425172 | 0.007089172 | 0.02674491 | 90.36509
5 | 94.30972 | 0.02370869 | 0.03974786 | 0 | 4.758926 | 0 | 0 | 0 | 0.5204718 | 0 | 0.01034341 | 0 | 0.05456347 | 0 | 0.01460868 | 0.02131826 | 0.1090593 | 0.02958539 | 0 | 0.005415726 | 0.003660591 | 0.02284348 | 1.02717e-06 | 0.0009893808 | 0.001915932 | 0.004873349 | 0 | 0.06824303 | 0 | 0 | 151.7383
1 | 81.4147 | 5.979644 | 0.1458884 | 0 | 4.786076 | 0.06841088 | 4.224707 | 0 | 0.1710685 | 0 | 0 | 0 | 2.723178 | 0 | 0 | 0 | 0 | 0 | 0.05973339 | 0.04030396 | 0.0196719 | 0 | 0 | 0 | 0 | 0 | 0.04374497 | 0.2945149 | 0.02835136 | 0 | 275.3459
1 | 89.51205 | 0.08792943 | 0 | 0 | 8.0931 | 0 | 0.933598 | 0 | 0.1986821 | 0 | 0.03046137 | 0.4629647 | 0.1271534 | 0 | 0.2555231 | 0.1471152 | 0 | 0 | 0 | 0.00403936 | 0 | 0 | 0 | 0 | 0 | 0 | 0.03780809 | 0.1095791 | 0 | 0 | 196.2849
1 | 95.91904 | 0.08612076 | 0 | 0 | 0.542395 | 0.7021967 | 0.5438497 | 0.5731698 | 0 | 0.02801411 | 0.009178179 | 0.7628946 | 0.02340053 | 0 | 0.07062774 | 0.1504366 | 0 | 0.06734533 | 0.01586073 | 0 | 0 | 0 | 8.095283e-05 | 0.2057641 | 0.1708122 | 0 | 0 | 0.1232469 | 0.005569596 | 0 | 253.1651
6 | 87.34349 | 0.05273733 | 0.02836444 | 0 | 0.9921464 | 0 | 0 | 0 | 0.04523032 | 0 | 0.01956741 | 0.550796 | 1.068348 | 8.778603 | 0.1913298 | 9.895817e-05 | 0.4084677 | 0 | 0 | 0 | 0.002657755 | 0 | 0 | 0.04841273 | 0 | 0 | 0.1793254 | 0.245566 | 0.04485875 | 0 | 206.9739
4 | 89.55412 | 0.1552707 | 0.07952894 | 3.070268 | 0.3860393 | 0.007528357 | 5.535532 | 0.1142192 | 0.08875452 | 0.1195828 | 0 | 0.2012864 | 0.02712517 | 0 | 0.05817825 | 0.1307535 | 0 | 0.005457259 | 0.02842526 | 0.02767495 | 0 | 0 | 0.0001314015 | 0.08717024 | 0 | 0 | 0.1318708 | 0.1463119 | 0 | 0.04477609 | 179.9491
1 | 98.58266 | 0 | 0 | 0 | 0.8171903 | 0 | 0 | 0.01269183 | 0 | 0 | 0.02606042 | 0 | 0 | 0 | 0 | 0 | 0.1343715 | 0.1695944 | 0.01883634 | 0.01950941 | 0.0057029 | 0 | 5.736444e-05 | 0.00909691 | 0 | 0 | 0.07734653 | 0.08391525 | 0.04296979 | 0 | 268.0135
1 | 80.88042 | 0.1900263 | 0.04209601 | 0 | 1.333841 | 0 | 0 | 0 | 0.2983086 | 0 | 0.1098281 | 0.03713442 | 0.7893677 | 15.16777 | 0.02634733 | 0.02479892 | 0.4599748 | 0.09198786 | 0 | 0.01431747 | 0 | 0 | 0 | 0 | 0 | 0.1276109 | 0 | 0.358069 | 0.04809444 | 0 | 410.1047
5 | 88.49585 | 3.481969 | 0.05448963 | 0 | 0.5885645 | 0 | 0.5112633 | 0.1071666 | 0.7838297 | 0.1572057 | 0 | 0.03418495 | 1.696965 | 3.472351 | 0.00608489 | 0 | 0.1536144 | 0.0227027 | 0.04226314 | 0 | 0 | 0 | 0 | 0 | 0.3457974 | 0 | 0 | 0.04569725 | 0 | 0 | 227.6948
4 | 82.18816 | 0.08591374 | 0.02643398 | 0 | 8.316476 | 0 | 8.77141 | 0.1115526 | 0 | 0.05059267 | 0 | 0.2175788 | 0 | 0 | 0 | 0.0928418 | 0 | 0 | 0 | 0.009357294 | 0.0009990808 | 0 | 0 | 0 | 0.04612574 | 0 | 0 | 0.06052965 | 0.02203158 | 0 | 126.0814
6 | 91.40744 | 0 | 0.02583342 | 0 | 0.800274 | 0 | 6.203488 | 0.1032157 | 0.01204254 | 0 | 0 | 0.08988757 | 0 | 1.119603 | 0 | 0.1078281 | 0 | 0 | 0 | 0.005337849 | 0.006392139 | 0 | 7.517823e-05 | 0 | 0.04356197 | 0 | 0 | 0.04589136 | 0.001204895 | 0.02792343 | 182.7161
1 | 91.46593 | 0.02719994 | 0 | 0 | 1.60707 | 0 | 1.7917 | 0 | 0.09558383 | 0.006857371 | 0 | 0.1015537 | 0 | 2.819062 | 0.09160887 | 0 | 1.072267 | 0 | 0 | 0.004269024 | 0 | 0.1045648 | 0 | 0.07438619 | 0.3504342 | 0 | 0.0640767 | 0.1816706 | 0.08267031 | 0.05909891 | 336.7871
1 | 95.94946 | 0.01509059 | 0.004120324 | 0 | 3.479205 | 0 | 0 | 0.1474343 | 0.05533686 | 0 | 0 | 0.08401471 | 0 | 0 | 0.01195033 | 0.02923603 | 0 | 0 | 0 | 0.015448 | 0 | 0.02229729 | 0 | 0.07323592 | 0 | 0 | 0.1131756 | 0 | 0 | 0 | 193.274
5 | 90.54531 | 0.4701525 | 1.115906 | 0.84689 | 0 | 0 | 0 | 0 | 0.331953 | 1.395802 | 0.008739581 | 0.01149165 | 2.75419 | 1.721879 | 0.09341769 | 0 | 0.2741728 | 0 | 0.01782062 | 0.009190832 | 0 | 0.02590617 | 0 | 0 | 0.150843 | 0 | 0 | 0.2179482 | 0.008384197 | 0 | 188.6329
1 | 81.93258 | 0 | 0.03024503 | 0 | 1.03452 | 0 | 0.2255167 | 0 | 0.1133442 | 0 | 0.03595491 | 0.3807883 | 2.857873 | 12.68505 | 0.1350259 | 0.0708772 | 0.1821884 | 0.01212436 | 0 | 0 | 0 | 0 | 0 | 0 | 0 | 0.02442008 | 0 | 0.2236032 | 0.05589514 | 0 | 290.8728
1 | 92.8423 | 0 | 0 | 0 | 0.723568 | 0.001556828 | 5.695766 | 0 | 0 | 0 | 0 | 0.05447993 | 0.003059947 | 0 | 0.002453423 | 0 | 0.4271644 | 0 | 0 | 0.01631143 | 0 | 0.002988494 | 0 | 0 | 0.01960651 | 0 | 0.06280141 | 0.1153343 | 0.03260779 | 0 | 251.2737
4 | 89.89713 | 0 | 0 | 2.137098 | 0 | 0.1539586 | 4.597538 | 0.2157323 | 0.07097646 | 0 | 0.0092457 | 0.1711155 | 0.09630053 | 0 | 0.003922744 | 0.2286195 | 0 | 0.03816324 | 0 | 0.1171348 | 0 | 0.02605065 | 0 | 0.3006114 | 0.04964573 | 1.723473 | 0 | 0.1164179 | 0.009803255 | 0.03706802 | 195.716
1 | 87.4231 | 1.339008 | 0.1690767 | 0 | 0.5405539 | 0.02549481 | 2.2336 | 0 | 0.2757609 | 0 | 0 | 0.07901298 | 1.689172 | 3.202363 | 0 | 0.6666707 | 0 | 0 | 0.003106043 | 0.001432827 | 0.1769083 | 0.1745223 | 0.0002020652 | 0.5637099 | 0 | 0 | 0.9528088 | 0.4120927 | 0 | 0.07139827 | 315.5825
5 | 89.92384 | 0.03441507 | 0 | 0 | 0.5242974 | 0 | 8.696087 | 0.09568349 | 0 | 0 | 0 | 0.128551 | 0 | 0 | 0.006139569 | 0.1649049 | 0 | 0.002318051 | 0 | 0 | 0.003623672 | 0 | 1.205979e-05 | 0.03271747 | 0 | 0.2626021 | 0.03679634 | 0.07735129 | 0.01065774 | 0 | 101.3352
1 | 98.32938 | 0.03135352 | 0 | 0 | 0.1342677 | 0.0002466358 | 0.1576309 | 0.1793336 | 0.006393477 | 0 | 0 | 0 | 0.03002783 | 0 | 0 | 0.7623249 | 0 | 0 | 0 | 0 | 0 | 0 | 0.0001536951 | 0.04814082 | 0.2557684 | 0 | 0 | 0.05458891 | 0.01038574 | 0 | 210.6154
5 | 97.1344 | 0.6316296 | 0.1896371 | 0.1176702 | 0.4714482 | 0 | 0.1402069 | 0.1789384 | 0.08123443 | 0 | 0 | 0 | 0.6294073 | 0.0436038 | 0 | 0.1283509 | 0 | 0 | 0 | 0.006131561 | 0.00177906 | 0.01072205 | 9.50494e-07 | 0.09610019 | 0.1040974 | 0.01154801 | 0.002920308 | 0 | 0.02017413 | 0 | 171.1199
1 | 94.90716 | 0.1127145 | 0 | 0 | 0.5618537 | 1.235052 | 0 | 0.4079554 | 0.03057827 | 0 | 0.03954533 | 1.148558 | 0.0002214378 | 0 | 0 | 0.2584335 | 0.9307135 | 0 | 0 | 0.02786864 | 0 | 0 | 1.885035e-05 | 0 | 0.05080235 | 0 | 0 | 0.1897001 | 0.09882724 | 0 | 215.3317
1 | 90.62928 | 0.065722 | 0.02789584 | 0 | 0.5166999 | 0.02848645 | 7.930817 | 0 | 0.001627096 | 0 | 0.001325055 | 0.06271496 | 0 | 0 | 0.04159228 | 0.03212604 | 0.4242595 | 0.05429032 | 0 | 0.005142974 | 0 | 0.01412353 | 0 | 0 | 0 | 0 | 0.09313441 | 0.07076299 | 0 | 0 | 180.6524
1 | 95.17474 | 0.02700204 | 0.03548623 | 0 | 2.952915 | 0 | 0.08894657 | 0.168539 | 0.03877864 | 0.01716298 | 0.004122123 | 0.08870085 | 1.064087 | 0 | 0.04606402 | 0 | 0 | 0 | 0.005540345 | 0.003091134 | 0 | 0 | 0 | 0.04002975 | 0.07394823 | 0 | 0.00574949 | 0.1106247 | 0.05446793 | 0 | 239.9838
6 | 95.79623 | 0 | 0.01762602 | 0 | 0.5943833 | 0.2203045 | 0 | 0.04136626 | 0.2210514 | 0 | 0.01362151 | 0.3774088 | 0 | 0 | 0.185288 | 0 | 0 | 0 | 2.315702 | 0.01100338 | 0.002581603 | 0 | 4.542639e-07 | 0.03712386 | 0 | 0.1023502 | 0 | 0.0441238 | 0 | 0.01983802 | 154.3586
1 | 85.34271 | 0.05804743 | 0.08064614 | 0 | 0.7389984 | 0 | 2.840266 | 0.0483789 | 0.07646975 | 0 | 0 | 0.091196 | 0.4680662 | 0 | 0 | 8.334538 | 0 | 0 | 0 | 0 | 0 | 0.1827178 | 0.000229424 | 0.4973385 | 0 | 0.4806578 | 0.4881315 | 0.2369673 | 0 | 0.03463948 | 369.9207
1 | 98.47134 | 0.0003001264 | 0 | 0 | 0.2176114 | 0 | 0 | 0.2125231 | 0.01316222 | 0.01623392 | 0 | 0.5586026 | 0 | 0.09448014 | 0 | 0.05429742 | 0 | 0.0006128772 | 0.003781533 | 0.01213248 | 0 | 0 | 3.305472e-05 | 0.06198278 | 0.2572354 | 0 | 0 | 0.01311831 | 0.01254884 | 0 | 208.5394
6 | 97.29613 | 0.1819572 | 0.1692503 | 0.03951211 | 0.6251352 | 0 | 0.195869 | 0.1013904 | 0.1118096 | 0 | 0 | 0.01597771 | 0.9251428 | 0 | 0.01248818 | 0.09567793 | 0 | 0.02042606 | 0 | 0.006210953 | 0.003941025 | 0 | 3.554858e-05 | 0 | 0 | 0.1079655 | 0.009453936 | 0.06164823 | 0.01997294 | 0 | 197.2997
1 | 94.48165 | 0.03738242 | 0.0170489 | 0 | 4.096219 | 0 | 0 | 0.01155583 | 0.4247284 | 0.04679415 | 0.04119727 | 0 | 0.02508328 | 0 | 0.1042548 | 0.09800931 | 0.1779311 | 0.04178799 | 0 | 0.0167041 | 0 | 0.04379081 | 0 | 0.1666445 | 0.1692166 | 0 | 0 | 0 | 0 | 0 | 243.9217
1 | 84.85259 | 0 | 0.04241689 | 0.001093732 | 1.671822 | 0 | 0.04147197 | 0 | 0.3128094 | 0 | 0.06229284 | 0 | 5.300111 | 7.349404 | 0.02315744 | 0 | 0.1041262 | 0.07999487 | 0 | 0.02119492 | 0 | 0 | 0 | 0 | 0 | 0 | 0 | 0.08887371 | 0.04863833 | 0 | 265.0377
6 | 94.80415 | 0 | 0.03594275 | 0.01357178 | 3.805071 | 0 | 0 | 0.01914916 | 1.155308 | 0 | 0.004426917 | 0 | 0 | 0 | 0 | 0.1008399 | 0 | 0.008777936 | 0 | 0 | 0 | 0 | 7.374093e-05 | 0 | 0 | 0 | 0 | 0.05268642 | 0 | 0 | 155.1869
4 | 91.17016 | 0 | 0.08121489 | 0 | 0.4177501 | 0 | 7.01682 | 0.01341073 | 0.05199588 | 0 | 0.004321457 | 0.3011695 | 0.02988946 | 0 | 0.09240015 | 0.2794069 | 0.3001056 | 0.03437728 | 0 | 0.03501261 | 0 | 0 | 0 | 0 | 0.03453607 | 0 | 0.03791285 | 0.06099267 | 0.01169775 | 0.0268264 | 82.17068
5 | 89.28001 | 0.04959573 | 0.01724362 | 0 | 0.9561696 | 0 | 9.007584 | 0 | 0.02627233 | 0 | 0 | 0.1596514 | 0 | 0.004686662 | 0.07739326 | 0.168192 | 0.01807239 | 0.01877182 | 0 | 0.002755916 | 0.01055295 | 0 | 5.947006e-05 | 0.00834353 | 0 | 0 | 0.1077382 | 0.08690324 | 0 | 0 | 72.41446
1 | 92.22926 | 0 | 0.08946236 | 0 | 1.034953 | 0 | 0.9010854 | 0 | 0 | 0 | 0.1000414 | 0.1087811 | 0 | 0 | 0.06898518 | 0.8058503 | 3.815081 | 0 | 0 | 0.04709853 | 0.08071226 | 0 | 0 | 0 | 0 | 0 | 0 | 0.5065587 | 0.2121283 | 0 | 220.881
1 | 93.54592 | 0.3470632 | 0.04961691 | 0 | 0.7921222 | 0 | 0 | 0.1323768 | 1.245698 | 0 | 0.01074824 | 0 | 3.526995 | 0.24475 | 0 | 0 | 0 | 0 | 0 | 0.007874251 | 0.002155303 | 0 | 6.952691e-05 | 0 | 0 | 0 | 0 | 0.09369689 | 0.0009127445 | 0 | 205.969
4 | 92.32169 | 0.3479907 | 0.1601565 | 0 | 0.6428233 | 0 | 5.248413 | 0.1209253 | 0.02937723 | 0 | 0 | 0.3562086 | 0.02241249 | 0 | 0.03552366 | 0.2377782 | 0.2400999 | 0 | 0 | 0.03191023 | 0 | 0.01658855 | 0.0002798006 | 0 | 0 | 0 | 0 | 0.1172132 | 0 | 0.07061241 | 57.75351
4 | 96.58016 | 0.08448777 | 0.2631117 | 0.1055789 | 0.08578431 | 0 | 1.846008 | 0.07248814 | 0.01674253 | 0.0228967 | 0 | 0.1685915 | 0 | 0 | 0.02913077 | 0.1479076 | 0.2332003 | 0 | 0 | 0.00947013 | 0 | 0 | 0 | 0.1418335 | 0.104611 | 0 | 0 | 0.05032105 | 0 | 0.03767407 | 152.8014
4 | 90.5541 | 0.05228648 | 0.03541661 | 0 | 0.4898819 | 0 | 8.373386 | 0.0178526 | 0.02169434 | 0 | 0 | 0.2475363 | 0.01193368 | 0 | 0.01620879 | 0 | 0 | 0 | 0 | 0 | 0.0002529733 | 0 | 0 | 0.0695147 | 0.01900056 | 0 | 0.08047764 | 0.005236296 | 0.00522066 | 0 | 165.6903
1 | 85.07004 | 0.1416534 | 0.05074025 | 0 | 0 | 0 | 0 | 0 | 0.270321 | 0 | 0.1219069 | 0.05471013 | 2.235195 | 10.34097 | 0 | 0 | 0.3792058 | 0.3000821 | 0.02094283 | 0.05492155 | 0 | 0 | 0.0001903347 | 0 | 0 | 0.4345636 | 0.09466387 | 0.3763302 | 0.05355771 | 0 | 394.1059
1 | 95.89993 | 0.06176602 | 0.01048273 | 0 | 0.03475101 | 0 | 2.082261 | 0.001123522 | 0.007979219 | 0.001627578 | 0.01583482 | 0.6926861 | 0.02384314 | 0 | 0.07541385 | 0 | 0.8166031 | 0 | 0.01886248 | 0.008183849 | 0 | 0 | 1.212257e-05 | 0 | 0 | 0 | 0 | 0.2045151 | 0.04412878 | 0 | 158.9216
1 | 96.87737 | 0.05455992 | 0 | 0 | 0 | 1.690307 | 0 | 0.2721668 | 0 | 0 | 0.01109692 | 0.5987375 | 0.06364663 | 0 | 0.05411698 | 0.1535841 | 0.05057646 | 0 | 0 | 0 | 0 | 0 | 7.823174e-05 | 0.008996573 | 0.01906045 | 0 | 0 | 0.1355358 | 0.01016426 | 0 | 120.8111
1 | 87.78641 | 2.063325 | 0.1845802 | 0 | 0.1589936 | 0.08731323 | 0 | 0 | 0.4403784 | 0 | 0.07614382 | 0.1019557 | 0.4675368 | 6.752204 | 0 | 0 | 0.2558593 | 0.2550141 | 0.03535926 | 0.02591653 | 0.1977936 | 0 | 0.0001515102 | 0 | 0 | 0 | 0.6878152 | 0.3526469 | 0.07060493 | 0 | 256.8334
4 | 92.1983 | 0.007975942 | 0.04602595 | 0.070559 | 0.3318937 | 0 | 6.484009 | 0.09543716 | 0.05637002 | 0 | 0 | 0.3083658 | 0 | 0 | 0.01015191 | 0.06218136 | 0.01291646 | 0 | 0 | 0.01070856 | 0.02484556 | 0 | 0 | 0.03396681 | 0.1758728 | 0.04153794 | 0 | 0.02887794 | 0 | 0 | 56.87518
2 | 84.47607 | 0.08557841 | 0.009253676 | 0 | 10.49981 | 0 | 4.482126 | 0.0459924 | 0.01885576 | 0.04465435 | 0 | 0.1297739 | 0 | 0 | 0.03582703 | 0.03666365 | 0 | 0 | 0 | 0.002243193 | 0 | 0 | 0 | 0 | 0 | 0.01849525 | 0 | 0.095762 | 0.01889547 | 0 | 173.307
5 | 92.54211 | 0.07181754 | 0.04271617 | 0 | 0.6879544 | 0.05216705 | 4.849845 | 0 | 0 | 0 | 0.03269894 | 0.2195528 | 0 | 0 | 0.08628264 | 0.06982198 | 0.5110117 | 0.02403291 | 0 | 0 | 0.02272734 | 0 | 0 | 0.01316752 | 0.07901615 | 0.4516796 | 0 | 0.2103371 | 0.03306524 | 0 | 25
5 | 85.43803 | 0 | 0.01162264 | 0.004299025 | 0.8883253 | 0 | 0.1755206 | 0 | 0.6364396 | 0.9672402 | 0.003008094 | 0.02703082 | 2.352767 | 7.084684 | 0.1374827 | 0.08404369 | 0.5379043 | 0 | 0.001980092 | 0 | 0.01224951 | 0.0950671 | 0 | 0.2173219 | 0.5585945 | 0.5008101 | 0 | 0.2210293 | 0.04454488 | 0 | 256.1182
1 | 92.94731 | 0.03307855 | 0 | 0.6239457 | 0 | 0.06055464 | 2.612988 | 0.3759989 | 0.01544574 | 0.0958085 | 0 | 0 | 0.07751983 | 1.054867 | 0.06056446 | 0.02740257 | 0 | 0 | 0 | 0.004828413 | 0 | 0.2588049 | 0 | 0.4356751 | 0.8040844 | 0.4220294 | 0 | 0 | 0 | 0.0890926 | 289.4608
1 | 92.62814 | 0.05670875 | 0 | 0 | 4.477025 | 0 | 0.3437581 | 0 | 0.02183434 | 0 | 0.02174369 | 0.503536 | 0 | 0 | 0.1093546 | 0 | 1.340555 | 0 | 0 | 0.01835632 | 0 | 0 | 0 | 0 | 0.1548541 | 0 | 0 | 0.2391444 | 0.08498594 | 0 | 263.5981
1 | 90.53665 | 0 | 0 | 0 | 0.08188418 | 0.0828765 | 1.837955 | 0.2832224 | 0 | 0.05217663 | 0.0100096 | 0.002945133 | 0.08945682 | 0.4114295 | 0.05676647 | 4.926835 | 0 | 0 | 0 | 0 | 0.05009222 | 0.212614 | 4.494096e-06 | 0.2176159 | 0.7988493 | 0.3486157 | 0 | 0 | 0 | 0 | 327.077
4 | 97.8713 | 0.2880983 | 0.0009535961 | 0.1841516 | 0.3980087 | 0.0952345 | 0.2590242 | 0 | 0.01506208 | 0 | 0.002663098 | 0.03550133 | 0 | 0.2315599 | 0 | 0.06988728 | 0.1442811 | 0.0138902 | 0 | 0 | 0.008793799 | 0.03180475 | 0 | 0.04263689 | 0.01141067 | 0.1861639 | 0 | 0.1077053 | 0.001869057 | 0 | 60.74988
5 | 89.34589 | 0.003895405 | 0.04005323 | 0 | 0.7697862 | 0 | 9.091969 | 0.07466017 | 0.0203399 | 0 | 0 | 0.289097 | 0.01608562 | 0 | 0 | 0.1762672 | 0 | 0.0203639 | 0 | 0.02459688 | 0 | 0 | 8.731653e-05 | 0 | 0 | 0 | 0.03207679 | 0.03708859 | 0 | 0.05774716 | 125.1659
4 | 94.45563 | 1.165452 | 0.7510465 | 1.782631 | 1.19683 | 0 | 0 | 0 | 0.1788006 | 0.05451726 | 0.01129816 | 0 | 0 | 0 | 0.000152164 | 0.007330948 | 0.253733 | 0.01224762 | 0 | 0 | 0 | 0 | 0.001831738 | 0 | 0.01572333 | 0 | 0 | 0.1127784 | 0 | 0 | 145.826
1 | 94.76544 | 0 | 0 | 0 | 0.4204782 | 0.2759152 | 0 | 0 | 0 | 0 | 0.09691218 | 0.3984135 | 0 | 0 | 0.1284125 | 0.01081918 | 3.112782 | 0.04128383 | 0.02531399 | 0.03464642 | 0.008482363 | 0 | 1.902822e-05 | 0 | 0 | 0 | 0 | 0.4688762 | 0.2122035 | 0 | 218.4745
6 | 91.83361 | 0.03019467 | 0.01986737 | 0 | 5.059419 | 0.154609 | 0 | 0 | 0.08731522 | 0 | 0.03309062 | 0.5162708 | 0.05827715 | 0 | 0.1094977 | 0 | 0.1821388 | 0.09480744 | 0.02140378 | 0.06440597 | 0.00930119 | 0 | 0 | 0 | 0 | 1.574288 | 0 | 0.1446689 | 0.006834176 | 0 | 218.2493
1 | 82.06952 | 0.0607273 | 0 | 0.01025835 | 0.207941 | 0 | 4.034571 | 0 | 0.3842255 | 0.1272716 | 0 | 0.01908773 | 0.5572227 | 11.47935 | 0.07929017 | 0.06112699 | 0 | 0 | 0 | 0 | 0 | 0.1792917 | 0 | 0.1628786 | 0.5184653 | 0 | 0 | 0 | 0 | 0.04877703 | 254.8503
4 | 95.3164 | 0.5878593 | 0.4810039 | 1.885829 | 0 | 0.01338592 | 0.02497076 | 0.0595045 | 0.003742779 | 0 | 0.01225479 | 0 | 0.01831556 | 0 | 0 | 0.1339928 | 0 | 0.01766822 | 0 | 0.05668923 | 0.00752557 | 0.06986583 | 2.960026e-05 | 0.1985792 | 0.2148051 | 0.8362359 | 0 | 0.05539685 | 0.00594781 | 0 | 231.3094
1 | 91.83826 | 0.09931114 | 0 | 3.023074 | 0.2987539 | 0.03438616 | 3.338291 | 0 | 0.0382854 | 0 | 0.003310196 | 0.09412406 | 0.01671161 | 0.05299335 | 0.08571363 | 0 | 0.6229865 | 0 | 0.02529166 | 0 | 0 | 0 | 2.643595e-05 | 0.08030818 | 0 | 0 | 0.2278938 | 0.1202809 | 0 | 0 | 220.1405
1 | 97.35957 | 0 | 0 | 0 | 1.075048 | 0 | 0 | 0.1920479 | 0.00537067 | 0 | 0 | 0.834471 | 0.08047349 | 0.0316674 | 0.009530921 | 0.06468869 | 0 | 0 | 0.02514019 | 0.01099394 | 0 | 0 | 0 | 0.1031803 | 0.205134 | 0 | 0 | 0.002687692 | 0 | 0 | 233.7614
1 | 98.17522 | 0 | 0.001728573 | 0 | 0.3217509 | 0.01077492 | 0.1611423 | 0.1188954 | 0 | 0.03713358 | 0 | 0 | 0.04493396 | 0 | 0.04129325 | 0.06492542 | 0 | 0.01648108 | 0.01428778 | 0 | 0.01067911 | 0.09617426 | 6.892899e-05 | 0.4285955 | 0.2882561 | 0 | 0.1321671 | 0.03071493 | 0 | 0.004772531 | 270.4925
6 | 94.27602 | 2.031171 | 0.1525097 | 0 | 1.201124 | 0.1293994 | 0.3463655 | 0 | 0.4068756 | 0.09485132 | 0.008339567 | 0.03659119 | 0.1159926 | 0.186969 | 0.004233551 | 0 | 0.7265401 | 0.05064964 | 0 | 0.001223439 | 0 | 0.006382992 | 0 | 0 | 0 | 0.1152743 | 0 | 0.1094821 | 0 | 0 | 159.4978
4 | 89.50521 | 0.04983708 | 0 | 0 | 0.5377693 | 0 | 9.019612 | 0.02196807 | 0.0369138 | 0 | 0 | 0.1048094 | 0.041351 | 0 | 0.05160944 | 0.2191831 | 0 | 0.01987388 | 0 | 0 | 0 | 0 | 0 | 0.08090505 | 0 | 0.1157651 | 0.08581151 | 0.06304753 | 0.04633297 | 0 | 32.6169
5 | 94.45804 | 0.06077722 | 0.0222098 | 0 | 2.641238 | 0 | 1.268916 | 0 | 0.02854381 | 0 | 0.05827338 | 0.6296244 | 0 | 0 | 0 | 0.0406809 | 0.2923382 | 0.01291489 | 0 | 0.01120198 | 0.00637783 | 0 | 0 | 0 | 0.2824548 | 0 | 0 | 0.1336294 | 0.05278017 | 0 | 81.83794
3 | 81.08098 | 0.06523967 | 0.01226022 | 0 | 10.50903 | 0 | 7.650286 | 0.1137041 | 0 | 0 | 0 | 0.1686231 | 0 | 0 | 0 | 0.02348395 | 0 | 0.01182632 | 0 | 0.0130977 | 0.007030541 | 0.002720229 | 0 | 0.02507413 | 0.1330798 | 0.0551428 | 0 | 0.1001326 | 0.02829257 | 0 | 87.19453
1 | 93.0082 | 0.06550498 | 0.0391281 | 0 | 5.714678 | 0 | 0 | 0.04996764 | 0.0644903 | 0.05767029 | 0 | 0.03536968 | 0.09211309 | 0.05548095 | 0.08791202 | 0.1249229 | 0 | 0 | 0 | 0.01330204 | 0 | 0.06935067 | 0 | 0.02786143 | 0.2179155 | 0.2559714 | 0 | 0.0115523 | 0.008607768 | 0 | 291.3061
4 | 97.77782 | 0.5692587 | 0.1629652 | 1.185558 | 0 | 0.003082667 | 0 | 0.07449057 | 0 | 0 | 0 | 0 | 0.004358137 | 0 | 0 | 0 | 0 | 0 | 0 | 0.001115559 | 0 | 0.005533492 | 0 | 0.03799672 | 0 | 0.07637114 | 0.07195008 | 0.02266134 | 0.006834499 | 0 | 101.1161
1 | 92.19099 | 0.08807285 | 0 | 0 | 0.7360112 | 0 | 0.909127 | 0.1133834 | 0.09022162 | 0.02188976 | 0 | 0.001475965 | 3.232312 | 1.029551 | 0.08661366 | 0 | 0.1351378 | 0 | 0.01005592 | 0 | 0 | 0.1534582 | 4.380949e-05 | 0.4789861 | 0.5699713 | 0 | 0.008028806 | 0.1446733 | 0 | 0 | 359.2394
6 | 90.79883 | 0 | 0.03178166 | 0 | 5.749521 | 0 | 2.641766 | 0 | 0.0835127 | 0 | 0 | 0.3420907 | 0 | 0 | 0.09795226 | 0 | 0 | 0.02659971 | 0.01874641 | 0.02003277 | 0.001843874 | 0 | 3.000274e-05 | 0 | 0 | 0.1105227 | 0.01358476 | 0.0613073 | 0.001878807 | 0 | 211.4326
1 | 96.56286 | 0.01460693 | 0.0003046157 | 0 | 2.143864 | 0 | 0 | 0.0967287 | 0.01536743 | 0 | 0 | 0.6917156 | 0.02546217 | 0.2222627 | 0 | 0 | 0.04963502 | 0.002197774 | 0 | 0.0135518 | 0 | 0 | 0 | 0 | 0 | 0 | 0.0771926 | 0.04952817 | 0.0347235 | 0 | 241.4392
3 | 92.94348 | 0 | 0.009157473 | 0 | 6.260185 | 0 | 0 | 0 | 0.4770236 | 0 | 0.01709704 | 0 | 0.04891915 | 0 | 0.07029632 | 0 | 0 | 0.02605483 | 0.0009603944 | 0.0105465 | 0 | 0 | 6.065582e-06 | 0 | 0 | 0.09326058 | 0 | 0.0399998 | 0.003012655 | 0 | 228.2038
5 | 91.88374 | 2.237937 | 0.3707989 | 0.5792536 | 1.680895 | 0 | 0 | 0.103065 | 0.3520611 | 0 | 0 | 0 | 1.363862 | 0 | 0.01460593 | 0.1367772 | 0.01196887 | 0.01054847 | 0 | 0.03574577 | 0 | 0.03321362 | 0 | 0.05695336 | 0.1389694 | 0.8795102 | 0 | 0.08907998 | 0.02101159 | 0 | 252.5189
1 | 93.84434 | 0.6090651 | 1.508431 | 0.3271106 | 0.4173684 | 0 | 0.727407 | 0.2171255 | 0.03536339 | 0 | 0.003617836 | 0.00163077 | 0.8283291 | 0.3907277 | 0.03655721 | 0 | 0 | 0 | 0 | 0 | 0.3093205 | 0.06381207 | 0 | 0.2797257 | 0.2700147 | 0 | 0.09087394 | 0.03918206 | 0 | 0 | 219.0088
1 | 91.57018 | 0.008792792 | 0.00174663 | 0.009962835 | 0.6006441 | 0 | 4.688504 | 0 | 0.004640394 | 0.00259652 | 0.06012878 | 0.2012052 | 0 | 0 | 0.06780393 | 0 | 2.307044 | 0 | 0 | 0.02254653 | 0 | 0 | 0 | 0 | 0 | 0 | 0 | 0.366619 | 0.08759126 | 0 | 183.4617
4 | 94.4562 | 0.4811811 | 1.056194 | 1.652491 | 0.8052291 | 0.03847028 | 0.4664225 | 0.1605564 | 0.006478962 | 0.01383539 | 0.001028169 | 0.07896888 | 0 | 0.02273697 | 0.03949011 | 0.04312447 | 0.3393722 | 0.006328815 | 0 | 0 | 0 | 0 | 0 | 0.06498466 | 0 | 0.09012205 | 0 | 0.1763532 | 0 | 0.0004327718 | 114.711
1 | 90.86117 | 0 | 0 | 0 | 0.8428493 | 0 | 0.9277576 | 0 | 0.001040439 | 0 | 0.07202977 | 0.03971111 | 0 | 0 | 0.0938144 | 4.313651 | 2.32367 | 0 | 0.004213228 | 0.03595383 | 0 | 0 | 0 | 0 | 0 | 0 | 0 | 0.3389806 | 0.1451609 | 0 | 268.7882
6 | 86.86734 | 0 | 0.0008190181 | 0 | 0.5583513 | 0 | 0.05198519 | 0.02440847 | 0.2853128 | 0 | 0 | 0.1219681 | 0.4872856 | 11.10862 | 0.001767525 | 0 | 0.1244819 | 0 | 0 | 0 | 0 | 0 | 0 | 0.05778537 | 0 | 0 | 0.2071149 | 0.08555496 | 0.01720345 | 0 | 230.5094
1 | 99.98775 | 0.0002696108 | 0.0003067267 | 0 | 0 | 0 | 0.002511371 | 0.003677587 | 0 | 0.0001428168 | 0 | 0.0004657074 | 0.0003417808 | 0 | 0.0002303185 | 0.0003909525 | 0 | 0 | 6.798391e-05 | 0 | 0 | 0 | 9.23061e-07 | 0.002475409 | 0.001140865 | 0.0001374282 | 0 | 8.569647e-05 | 0 | 0 | 107.8339
3 | 100 | 0 | 0 | 0 | 0 | 0 | 0 | 0 | 0 | 0 | 0 | 0 | 0 | 0 | 0 | 0 | 0 | 0 | 0 | 0 | 0 | 0 | 0 | 0 | 0 | 0 | 0 | 0 | 0 | 0 | 168.6151
1 | 89.88943 | 0.1246165 | 0.06078733 | 0.1150774 | 0.4860451 | 0.0784789 | 8.254523 | 0 | 0.0008146332 | 0.002183254 | 0 | 0.04944497 | 0 | 0 | 0.08915437 | 0.05021691 | 0.3694927 | 0.02952854 | 0 | 0.01455361 | 0 | 0 | 4.148748e-05 | 0 | 0 | 0 | 0.1292992 | 0.2296688 | 0 | 0.02663943 | 194.7018
4 | 94.70954 | 0.2056435 | 0.7786608 | 0.1965764 | 0.453413 | 0.09567161 | 1.907334 | 0.2116556 | 0.02630798 | 0 | 0 | 0.1723195 | 0.004821852 | 0 | 0.02306057 | 0.1989407 | 0.3591696 | 0.02765428 | 0 | 0 | 0 | 0.004953707 | 0 | 0.145543 | 0.09845705 | 0.2130773 | 0 | 0.1574397 | 0 | 0.009758172 | 29.81717
4 | 91.39072 | 1.311089 | 0.9568424 | 0.9843137 | 0.5335756 | 0 | 4.098929 | 0 | 0.06899735 | 0 | 0.004732572 | 0.143272 | 0.05905445 | 0.01670482 | 0.007209912 | 0.1936989 | 0.03397077 | 0 | 0 | 0.01906337 | 0 | 0.01781592 | 0.0007815612 | 0 | 0.07674973 | 0 | 0 | 0.08247481 | 0 | 0 | 187.5541
5 | 94.15424 | 0 | 0.04206887 | 0 | 3.760794 | 0 | 0.3120633 | 0 | 0.4130528 | 0 | 0.0309726 | 0.05118136 | 0 | 0 | 0.2461469 | 0 | 0.03692983 | 0.06346431 | 0 | 0.004995606 | 0.01659061 | 0 | 3.483388e-05 | 0.1442129 | 0.1555223 | 0.369738 | 0 | 0.1803063 | 0.01768244 | 0 | 277.5322
6 | 94.86872 | 0.03617859 | 0.04714838 | 0 | 2.125404 | 0.2430207 | 0 | 0.09376386 | 0.2702565 | 0 | 0.006921327 | 0 | 0 | 0 | 0.1436256 | 0 | 0.3027411 | 0.01604321 | 1.661383 | 0.007438625 | 0 | 0 | 0 | 0 | 0 | 0.1212201 | 0 | 0.05613465 | 0 | 0 | 146.8406
5 | 94.78341 | 0.1450685 | 0.01999108 | 0 | 3.857421 | 0.1331435 | 0.009158853 | 0 | 0.5665805 | 0 | 0.01757723 | 0 | 0 | 0 | 0 | 0.04641042 | 0.207538 | 0.03337354 | 0 | 0.0003898879 | 0 | 0.0005998222 | 8.229225e-05 | 0 | 0 | 0 | 0 | 0.1792563 | 0 | 0 | 87.91561
1 | 87.61883 | 0 | 0.07151863 | 0 | 1.249606 | 0.8677801 | 7.266125 | 0 | 0 | 0.01728139 | 0.09404799 | 0.01331096 | 0 | 0 | 0 | 0.1048863 | 1.926857 | 0 | 0 | 0.03390062 | 0.008003859 | 0 | 0 | 0 | 0 | 0 | 0.1241688 | 0.3977782 | 0.2059086 | 0 | 211.2993
4 | 89.17123 | 0.1166355 | 0.0143086 | 0 | 1.153438 | 0 | 8.920581 | 0.03917658 | 0.009718977 | 0 | 0 | 0.1000077 | 0 | 0.004263163 | 0 | 0.1560391 | 0 | 0.00112885 | 0 | 0.007459988 | 0.01749129 | 0 | 0 | 0.1608893 | 0.0998117 | 0 | 0 | 0.02629714 | 0.001526006 | 0 | 124.6517
1 | 88.19288 | 0 | 0.00640716 | 0 | 0.4734424 | 0 | 0.3448259 | 0 | 0.2163475 | 0.1129767 | 0 | 0.7131664 | 0.613625 | 8.75086 | 0.1144042 | 0.03780312 | 0 | 0 | 0.006866271 | 0 | 0 | 0.02553141 | 0 | 0.1226917 | 0.1325146 | 0 | 0.08542521 | 0.05023383 | 0 | 0 | 266.7076
5 | 89.59631 | 0.04915942 | 0.01390968 | 0 | 0.7387756 | 0 | 8.856525 | 0.1713668 | 0.02313277 | 0 | 0 | 0.2287407 | 0.04181653 | 0.01996067 | 0 | 0.188755 | 0 | 0 | 0 | 0.01409752 | 0 | 0 | 2.158421e-05 | 0 | 0 | 0 | 0 | 0.04794472 | 0 | 0.009488173 | 124.8065
1 | 86.28096 | 0 | 0.00171611 | 0 | 0.4352793 | 0 | 2.201249 | 0 | 0 | 0.04306651 | 0.02554651 | 0.1054495 | 0 | 0 | 0.2100847 | 7.952671 | 1.689408 | 0 | 0 | 0.01823963 | 0.06879592 | 0.1470404 | 3.807382e-05 | 0.4383759 | 0.1274499 | 0 | 0.1483877 | 0.1062403 | 0 | 0 | 284.4876
1 | 95.19128 | 0.02920134 | 0.003137415 | 0 | 2.527764 | 0 | 0.5365347 | 0 | 0 | 0 | 0.02399667 | 0 | 0.0225297 | 0 | 0.02943872 | 0 | 1.179531 | 0 | 0 | 0.02003327 | 0 | 0.0132286 | 0 | 0 | 0.2570814 | 0 | 0 | 0.1296267 | 0.03662055 | 0 | 252.4468
1 | 90.19501 | 0.1983647 | 0.0711343 | 0.01410146 | 0.1284688 | 0 | 0.3845952 | 0 | 1.285055 | 0 | 0.05163113 | 0 | 6.473213 | 0 | 0.07407278 | 0 | 0.2525702 | 0.1214922 | 0.02276072 | 0 | 0 | 0 | 0 | 0 | 0.02229862 | 0.3782896 | 0 | 0.227657 | 0.09928104 | 0 | 311.6854
4 | 96.85904 | 0.7586106 | 1.243591 | 0.2498706 | 0 | 0 | 0 | 0 | 0.3574735 | 0 | 0 | 0.01243247 | 0 | 0.04602548 | 0.001131308 | 0.0001675549 | 0 | 0 | 0 | 0 | 0.01860667 | 0.02919118 | 0 | 0.08844887 | 0.1692921 | 0.03981727 | 0 | 0.1084937 | 0.0178078 | 0 | 53.21095
5 | 89.03001 | 0.007687614 | 0.02869475 | 0 | 0.5972012 | 0.008327746 | 8.412957 | 0.07533149 | 0.03792172 | 0 | 0.005257681 | 0.1830925 | 0.02042979 | 0 | 0 | 0.0238267 | 0 | 0.02737927 | 0 | 0.07554005 | 0.01014484 | 0.04549052 | 0 | 0.1392593 | 0 | 1.101118 | 0.03065161 | 0.1073747 | 0.03229913 | 0 | 199.4485
1 | 93.9528 | 0.7957137 | 0.1338029 | 0.05356926 | 1.610132 | 0 | 0.4305253 | 0.0725193 | 0.1992834 | 0 | 0.006623741 | 0 | 0.7627184 | 0.03841303 | 0.006932756 | 0.0117159 | 0 | 0 | 0 | 0 | 0.1875274 | 0.177074 | 0 | 0.5154961 | 0.2264132 | 0.3690717 | 0.3295143 | 0.1201567 | 0 | 0 | 287.0801
4 | 94.88698 | 2.142598 | 1.086649 | 0.5885606 | 0.3403597 | 0 | 0.02566977 | 0 | 0.3451205 | 0.01445044 | 0.009384213 | 0 | 0 | 0 | 0.0124368 | 0.05487346 | 0.2748244 | 0.02472182 | 0 | 0 | 0.0221053 | 0.01094562 | 0.0007105574 | 0 | 0 | 0 | 0 | 0.1593234 | 0.0002876283 | 0 | 169.4932
6 | 94.79055 | 0.1740364 | 0.04818691 | 0 | 2.308875 | 0.01773909 | 0 | 0 | 0.6332343 | 0 | 0.02513731 | 0 | 0.5670903 | 0.6602966 | 0.06222723 | 0 | 0.5421513 | 0.03558221 | 0 | 0.0001093222 | 0 | 0 | 9.261467e-05 | 0 | 0 | 0 | 0 | 0.1346908 | 0 | 0 | 174.8492
6 | 94.59664 | 0.03520982 | 0.4010232 | 0.1116408 | 3.333975 | 0.09749985 | 0 | 0 | 0.7883738 | 0 | 0.0006176293 | 0 | 0.01843666 | 0 | 0 | 0 | 0.3503025 | 0.03282459 | 0 | 0 | 0 | 0 | 3.444307e-05 | 0 | 0 | 0.04240791 | 0 | 0.1910126 | 0 | 0 | 101.347
1 | 95.79025 | 0.02670753 | 0.002336222 | 0 | 0.3471078 | 0 | 3.026391 | 0.1493879 | 0 | 0.06393637 | 0 | 0.02716945 | 0.1053789 | 0 | 0 | 0.01031605 | 0 | 0 | 0.004973678 | 0.005631107 | 0 | 0.03939531 | 1.594406e-05 | 0.1954392 | 0.1750919 | 0 | 0.00647908 | 0 | 0 | 0.02399744 | 232.6384
1 | 93.54951 | 2.403351 | 0.1012012 | 0 | 0.5726781 | 0.03416847 | 1.020892 | 0.3231687 | 0.3627335 | 0.02433401 | 0 | 0 | 0.1867301 | 0.2522434 | 0 | 0 | 0 | 0 | 0 | 0 | 0.1067421 | 0.1017576 | 5.663446e-07 | 0.3207819 | 0.36647 | 0.1556984 | 0.0004757471 | 0.117066 | 0 | 0 | 281.0122
1 | 77.68548 | 0 | 0 | 0 | 0.9765325 | 0 | 3.88903 | 0 | 0 | 0 | 0.1049155 | 0.2199181 | 0 | 0 | 0.09033335 | 14.14409 | 2.394517 | 0 | 0 | 0.0475893 | 0.09856048 | 0 | 0 | 0 | 0.1519751 | 0 | 0 | 0.0580059 | 0.1390582 | 0 | 235.0674
6 | 86.15321 | 0 | 0.006688536 | 0 | 1.009176 | 0 | 0 | 0 | 0.3516426 | 0.01458361 | 0.001217903 | 0 | 0.5699563 | 11.40709 | 0.02647555 | 0.007892653 | 0.1922946 | 0 | 0 | 0 | 0 | 0 | 4.126017e-05 | 0.08273917 | 0.104093 | 0.00060362 | 0 | 0.07229719 | 0 | 0 | 248.7122
5 | 98.38211 | 0.001102423 | 0.05569537 | 0 | 0.172361 | 0.1180598 | 0.5177271 | 0.04678239 | 0 | 0.005069028 | 0.006237168 | 0.01615795 | 0 | 0.1047307 | 0 | 0.01777362 | 0.2447848 | 0.03637812 | 0 | 0.009533728 | 0 | 0 | 1.62246e-05 | 0 | 0 | 0.1692297 | 0 | 0.05710021 | 0.004686565 | 0.03446402 | 108.3232
1 | 84.34244 | 0 | 0.04614079 | 0 | 0 | 0.1175589 | 0 | 0 | 0.440463 | 0 | 0 | 0.03057338 | 3.411776 | 11.35251 | 0.05098153 | 0.1174044 | 0 | 0 | 0 | 0.004777126 | 0 | 0 | 4.397734e-05 | 0 | 0 | 0 | 0 | 0.08533367 | 0 | 0 | 235.4117
4 | 96.19738 | 0.6432419 | 1.130499 | 0.8800172 | 0.1796626 | 0.09162011 | 0.4806688 | 0.003204717 | 0.002417984 | 0 | 0 | 0 | 0 | 0 | 0 | 0 | 0.07560811 | 0.03382743 | 0 | 0.0005410145 | 0 | 0.03600979 | 0.003106884 | 0 | 0 | 0.05072559 | 0.0252617 | 0.1606735 | 0.005533913 | 0 | 59.88648
4 | 92.67713 | 0.2037822 | 0.02627532 | 0 | 0.3484303 | 0.004096456 | 5.808259 | 0.06576181 | 0 | 0 | 0 | 0.2375324 | 0 | 0 | 0.004612452 | 0.2047614 | 0.0132805 | 0 | 0 | 0.01617768 | 0.01616854 | 0.02690455 | 0 | 0.06128069 | 0.08962622 | 0.1231358 | 0 | 0.07278293 | 0 | 0 | 43.13806
1 | 94.67776 | 0 | 0.01949753 | 0 | 4.462873 | 0 | 0 | 0.118404 | 0.4573053 | 0 | 0.005984643 | 0 | 0.03782856 | 0 | 0.0302548 | 0.04510909 | 0 | 0 | 0.004860141 | 0.01325443 | 0 | 0 | 2.555313e-05 | 0.06569783 | 0.04896629 | 0 | 0 | 0 | 0 | 0.01218108 | 211.006
4 | 97.35204 | 0.3454296 | 0.04870662 | 1.655733 | 0.009639176 | 0 | 0 | 0.1204174 | 0 | 0 | 0.008476741 | 0 | 0.0173873 | 0.01776314 | 0 | 0.0522318 | 0 | 0 | 8.579238e-05 | 0.0001808873 | 0.002545873 | 0 | 0 | 0.07027635 | 0.1985766 | 0.0594755 | 0 | 0.02870362 | 0.01232718 | 0 | 154.6197
6 | 89.63075 | 0.07033089 | 0.01482608 | 0 | 0.3844517 | 0 | 8.549068 | 0 | 0 | 0 | 0.01339958 | 0.2172332 | 0 | 0 | 0.09597731 | 0.02873895 | 0.1940211 | 0.01808907 | 0 | 0 | 0.01164996 | 0 | 0 | 0.02876898 | 0 | 0.5302265 | 0 | 0.206003 | 0.006462174 | 0 | 66.05799
5 | 94.48616 | 2.412367 | 0.09347833 | 0 | 1.091408 | 0.07022006 | 0.4096645 | 0.1146383 | 0.2626778 | 0.05348456 | 0 | 0.01033494 | 0.126577 | 0.4463185 | 0.001755851 | 0 | 0.3149319 | 0.03155066 | 0 | 0.00748161 | 0 | 0.01609876 | 5.044792e-05 | 0 | 0 | 0 | 0 | 0.050802 | 0 | 0 | 190.4759
1 | 91.83816 | 0.5181071 | 0.6745521 | 0.3756495 | 0.1808057 | 0 | 1.919612 | 0 | 0.0479538 | 0.04187339 | 0.05793409 | 0.081294 | 0.05684714 | 0.06647853 | 0.003781901 | 2.44025 | 0.9247695 | 0 | 0 | 0.01724302 | 0.1514096 | 0.03484313 | 0 | 0 | 0.5305691 | 0 | 0 | 0 | 0.03786918 | 0 | 238.2166
6 | 94.60099 | 0.1440016 | 0.04967948 | 0 | 0.7526157 | 0.08982018 | 0.3180083 | 0 | 0.1925736 | 0.03958897 | 0.01569683 | 0 | 0 | 3.012046 | 0.01009306 | 0.009863135 | 0.5838574 | 0.0402644 | 0 | 0.001906487 | 0 | 0 | 4.599427e-05 | 0 | 0 | 0 | 0.06646352 | 0.02486357 | 0.01639754 | 0.0312244 | 193.2533
1 | 92.95336 | 0 | 0.02296254 | 0 | 3.803879 | 0 | 0 | 0.2940386 | 0.264469 | 0 | 0.06132178 | 0 | 2.206901 | 0 | 0 | 0 | 0 | 0.109628 | 0.03326912 | 0.02593633 | 0 | 0 | 0 | 0.05506781 | 0.00894931 | 0 | 0.01822557 | 0.06887971 | 0.07311188 | 0 | 231.4059
4 | 92.75018 | 0.1217981 | 0.1772145 | 0.5819947 | 0.262334 | 0.002051783 | 4.628929 | 0.09881064 | 0.06127102 | 0.04093012 | 0 | 0.3603776 | 0 | 0 | 0.09356444 | 0.2927721 | 0.2866502 | 0.0005482577 | 0 | 0.005010383 | 0 | 0 | 0 | 0 | 0.02879794 | 0 | 0 | 0.1300828 | 0 | 0.07668591 | 57.39793
1 | 98.62569 | 0 | 0.0174518 | 0 | 0.3018124 | 0.08098384 | 0.345192 | 0.2215495 | 0 | 0.01634916 | 0 | 0 | 0.05496717 | 0 | 0 | 0 | 0 | 0 | 0 | 0.0006969924 | 0 | 0 | 9.10432e-05 | 0.1478944 | 0.1518305 | 0 | 0 | 0.03548694 | 0 | 0 | 208.2116
6 | 94.14574 | 0.01452464 | 0.04729971 | 0 | 2.30928 | 0.1700087 | 0 | 0 | 0.6493075 | 0 | 0.02791672 | 0 | 0 | 0 | 0.1558485 | 0.05711936 | 0.2326504 | 0.01792859 | 1.648105 | 0.01381893 | 0.004286083 | 0.01750363 | 0.0001161529 | 0.1496217 | 0.03467994 | 0.1574508 | 0 | 0.1342689 | 0 | 0.01252814 | 176.7688
1 | 88.64539 | 0.005267574 | 0.08197378 | 0 | 0.7788061 | 3.509048 | 5.296335 | 0 | 0 | 0.01225174 | 0.003074584 | 0.05455247 | 0 | 0 | 0.05231963 | 0.02473808 | 1.205941 | 0 | 0 | 0.006321278 | 0.03984931 | 0.03554096 | 7.701175e-06 | 0 | 0.06962001 | 0 | 0 | 0.1789669 | 0 | 0 | 164.5609
5 | 95.31931 | 0.1468324 | 2.370773 | 0 | 0.0410799 | 0 | 0.2719977 | 0 | 0.8731213 | 0.03296548 | 0.002613343 | 0.007069507 | 0 | 0 | 0.07623501 | 0.08073506 | 0 | 0 | 0.003974208 | 0 | 0.02293001 | 0.01516194 | 0 | 0.1706688 | 0.3358706 | 0.114513 | 0 | 0.1134784 | 0.0006748448 | 0 | 85.21775
6 | 92.5416 | 0.1160551 | 0.03934543 | 0 | 1.437297 | 0 | 5.046448 | 0 | 0 | 0 | 0.004166835 | 0.1545302 | 0 | 0 | 0.134226 | 0 | 0.1681994 | 0.01126684 | 0 | 0 | 0.006562119 | 0 | 5.730279e-05 | 0 | 0 | 0.120186 | 0 | 0.1706779 | 0.04937942 | 0 | 188.8062
1 | 86.94221 | 1.037915 | 0 | 0 | 0.075816 | 0 | 0.08642455 | 0 | 0.5628897 | 0.001021496 | 0 | 0.04667126 | 1.411626 | 9.532188 | 0.04843701 | 0.0465145 | 0 | 0 | 0 | 0 | 0 | 0 | 0 | 0 | 0 | 0 | 0 | 0.2082891 | 0 | 0 | 298.4096
4 | 95.5909 | 1.738183 | 1.122717 | 0.6317442 | 0.4468413 | 0 | 0.1203926 | 0.0003799598 | 0.0266665 | 0 | 0 | 0 | 0.07162856 | 0.1329479 | 0 | 0.01160657 | 0 | 0.00862272 | 0 | 0 | 0.01921653 | 0.01049458 | 0.0007733574 | 0 | 0 | 0 | 0 | 0.06688243 | 0 | 0 | 150.3219
5 | 89.43398 | 0.08022704 | 0.02681542 | 0 | 0.8846131 | 0 | 8.982749 | 0.08953897 | 0.01129651 | 0 | 0 | 0.1238714 | 0 | 0 | 0.03264113 | 0.1564487 | 0 | 0.0002495455 | 0 | 0.01778957 | 0.009095877 | 0 | 5.246528e-05 | 0.02120084 | 0.09388512 | 0 | 0 | 0.03554321 | 0 | 0 | 154.3687
4 | 92.82091 | 0.05835097 | 0.05355338 | 1.508358 | 0.4834739 | 0 | 4.420386 | 0 | 0.02059441 | 0.006527498 | 0.005926628 | 0.1619476 | 0 | 0 | 0.01906748 | 0.1166763 | 0.1460484 | 0 | 0 | 0.01798449 | 0 | 0.008900059 | 3.770828e-06 | 0.0162663 | 0 | 0.03442519 | 0 | 0.1006022 | 0 | 0 | 173.5076
5 | 87.28747 | 0 | 0.01376086 | 0 | 0.4465806 | 0 | 0.06240523 | 0.01337189 | 0.4009837 | 0.001107584 | 0 | 0.003782004 | 1.656001 | 9.872785 | 0 | 0.1076849 | 0 | 0 | 0 | 0.01665034 | 0 | 0 | 0 | 0.008750466 | 0.09309467 | 0 | 0 | 0.01176008 | 0 | 0.003814239 | 239.9256
1 | 95.08521 | 0.1341402 | 0.07339603 | 0 | 3.98673 | 0 | 0 | 0.1338125 | 0.08151373 | 0 | 0.01131137 | 0 | 0.1015805 | 0.03685345 | 0.03902182 | 0 | 0.0943736 | 0 | 0 | 0.01155268 | 0 | 0 | 1.199484e-05 | 0.1248515 | 0.08563711 | 0 | 0 | 0 | 0 | 0 | 169.0756
1 | 93.98608 | 0 | 0.02393956 | 0 | 4.968926 | 0 | 0 | 0.1072188 | 0.02283388 | 0 | 0.01470108 | 0.1120255 | 0 | 0 | 0.01941621 | 0.00838489 | 0 | 0.003409649 | 0 | 0.01018383 | 0 | 0.07110602 | 0 | 0 | 0.004693341 | 0.3759258 | 0 | 0.2243729 | 0.04677893 | 0 | 307.4751
1 | 89.89108 | 0.5440133 | 0.03271963 | 0 | 0.436321 | 0 | 0.6133098 | 0 | 1.352838 | 0 | 0.1137527 | 0.0684846 | 3.88186 | 1.315917 | 0 | 0 | 0.4357395 | 0.5533363 | 0.1964056 | 0.05159159 | 0 | 0 | 0.0001618033 | 0 | 0 | 0 | 0.02600353 | 0.3240945 | 0.1623756 | 0 | 381.8048
4 | 89.09195 | 0.001922352 | 0 | 0.06755293 | 6.573879 | 0 | 2.037699 | 0.4404934 | 0.7443761 | 0.04175738 | 0 | 0.07414979 | 0.04579048 | 0.03642022 | 0 | 0.07204308 | 0 | 0 | 0 | 0.0004223739 | 0 | 0 | 0 | 0.2484669 | 0.4573894 | 0 | 0 | 0.06568775 | 0 | 0 | 174.8504
5 | 90.98523 | 0.03057269 | 0.02458855 | 0 | 0.5660465 | 0 | 7.844338 | 0.1145453 | 0 | 0 | 0 | 0.1635149 | 0 | 0.06793208 | 0 | 0.06728385 | 0 | 0 | 0 | 0.01326568 | 0.004601581 | 0.003938586 | 0 | 0 | 0.06387165 | 0 | 0.008886402 | 0.02692294 | 0.01268429 | 0.001776005 | 159.6171
1 | 90.71813 | 0.1029743 | 0.03813886 | 0 | 6.653075 | 0.122719 | 0.1093628 | 0.1601124 | 0.1730519 | 0 | 0.01659964 | 0.2932522 | 0.09239189 | 0.001058063 | 0.2635947 | 0.1334407 | 0.5081307 | 0.09633033 | 0 | 0.01403931 | 0.001188101 | 0.08843479 | 0 | 0.1493568 | 0 | 0 | 0.2112314 | 0.05338451 | 0 | 0 | 245.0718
5 | 91.98506 | 1.773732 | 0.2220969 | 0.1410686 | 2.350361 | 0.01218866 | 0.2271384 | 0.007995266 | 0.6196731 | 0.04012873 | 0 | 0.001996072 | 1.570803 | 0 | 0.08585491 | 0.04670903 | 0.0898689 | 0.0006510055 | 0.002793706 | 0.01120037 | 0.009565814 | 0.0226966 | 0 | 0.02970218 | 0.3587189 | 0.33784 | 0 | 0.05215516 | 0 | 0 | 250.1026
2 | 87.41929 | 0.08049069 | 0.01673271 | 0.05406188 | 1.686588 | 0 | 0.4786457 | 0.003851442 | 1.610333 | 0 | 0 | 0 | 4.221634 | 3.994848 | 0.02102383 | 0 | 0 | 0 | 0.04332254 | 0 | 0 | 0 | 4.962943e-05 | 0 | 0.1462822 | 0.04027526 | 0 | 0.155689 | 0.02688288 | 0 | 294.7267
5 | 97.12756 | 0 | 0.02078876 | 0 | 0.4448379 | 0 | 1.634962 | 0.07259629 | 0 | 0 | 0 | 0.4096619 | 0 | 0 | 0.03592455 | 0.03966166 | 0 | 0.0001924453 | 0.03237579 | 0.006573875 | 0 | 0 | 0 | 0.04395266 | 0.05882749 | 0 | 0 | 0.07208135 | 0 | 0 | 229.7591
1 | 96.97453 | 0.01388901 | 0.06155343 | 0 | 1.674058 | 0 | 0.2956771 | 0.3361896 | 0.1402438 | 0.06236201 | 0.008020065 | 0 | 0.01992249 | 0 | 0.0007646387 | 0 | 0 | 0 | 0 | 0.003088644 | 0 | 0 | 0 | 0.1594545 | 0.204774 | 0 | 0 | 0.04038509 | 0.005092292 | 0 | 217.2181
1 | 90.53249 | 0.1722929 | 0.02506647 | 0 | 7.007359 | 0 | 0.1944836 | 0.1131893 | 0.1831658 | 0.03822317 | 0.01729082 | 0.1430409 | 0.1152074 | 0.1171614 | 0.1879935 | 0.1056185 | 0.6643466 | 0 | 0 | 0 | 0 | 0.0009206765 | 0 | 0.0877805 | 0 | 0 | 0.2171216 | 0.06865583 | 0.008589298 | 0 | 223.9275
4 | 91.05196 | 0.0119762 | 0 | 0 | 0.3830514 | 0 | 7.368424 | 0 | 0.04606577 | 0 | 0 | 0.6764507 | 0 | 0 | 0.03102213 | 0.1266242 | 0.1011071 | 0.02514193 | 0 | 0.01398632 | 0 | 0 | 1.536875e-05 | 0.04580337 | 0.004335742 | 0 | 0 | 0.114039 | 0 | 0 | 133.4477
4 | 96.1425 | 0.3955817 | 0 | 2.572734 | 0.2134597 | 0.01515041 | 0.03713973 | 0.06946588 | 0 | 0.01385646 | 0.007357782 | 0 | 0 | 0.0588954 | 0 | 0.07313667 | 0.0958733 | 0.002140537 | 0 | 0.005110631 | 0.018413 | 0 | 0 | 0.04794213 | 0.1264686 | 0 | 0 | 0.1047715 | 0 | 0 | 158.5455
1 | 97.46693 | 0 | 0.001792258 | 0 | 1.846814 | 0 | 0 | 0.095315 | 0.02344647 | 0 | 0.009155939 | 0 | 0.02718898 | 0 | 0 | 0 | 0.3668465 | 0 | 0.008278719 | 0.01976808 | 0 | 0 | 0 | 0.01801695 | 0.003812437 | 0 | 0.01315442 | 0.0675613 | 0.03191512 | 0 | 249.1361
1 | 97.45133 | 0.03046561 | 0.004516367 | 0 | 1.048918 | 0 | 0.4277079 | 0.1645079 | 0 | 0.001149368 | 0 | 0.3769644 | 0.06411204 | 0 | 0.03846351 | 0.1194354 | 0 | 0 | 0.004084639 | 0.004525857 | 0 | 0.0227538 | 6.103363e-05 | 0.1256891 | 0.1097815 | 0.002621848 | 0 | 0.002909649 | 0 | 0 | 211.0082
5 | 85.32051 | 0.1748884 | 0.06680433 | 0.01803615 | 3.014843 | 0 | 0 | 0.01955346 | 0.8834447 | 0 | 0 | 0 | 6.74239 | 3.192612 | 0.04660735 | 0.1048932 | 0.2348177 | 0 | 0 | 0 | 0.0007066702 | 0.00726926 | 2.352091e-05 | 0 | 0.09390338 | 0.01598998 | 0 | 0.06270688 | 0 | 0 | 237.5127
1 | 92.58208 | 0 | 0.0652191 | 0 | 1.384166 | 2.501981 | 1.563927 | 0 | 0 | 0 | 0.04319317 | 0.1431154 | 0 | 0 | 0 | 0 | 1.324678 | 0 | 0 | 0.03808414 | 0.01017005 | 0 | 0 | 0 | 0 | 0 | 0 | 0.2659569 | 0.07742468 | 0 | 218.0649
1 | 84.56421 | 0.03006804 | 0.06517443 | 0 | 0.7475984 | 0 | 0 | 0 | 0.3428255 | 0 | 0.08295134 | 0.01973391 | 4.943303 | 8.542279 | 0 | 0.03775988 | 0.2511711 | 0 | 0 | 0.0179667 | 0 | 0 | 0 | 0 | 0 | 0 | 0 | 0.3467378 | 0.008220986 | 0 | 302.5552
6 | 96.58512 | 0.07808391 | 0 | 0 | 1.617797 | 0 | 0.04713253 | 0 | 0 | 0 | 0.03260228 | 0.6487861 | 0 | 0.08085884 | 0 | 0 | 0.3551427 | 0.01924174 | 0 | 0.009121337 | 0 | 0 | 1.251807e-05 | 0 | 0.2072841 | 0.09669854 | 0 | 0.1676075 | 0.05451 | 0 | 168.9837
5 | 96.12756 | 0.6753293 | 0.04271397 | 0 | 0.2800015 | 0 | 0.2354822 | 0.1140313 | 0.1348609 | 0.00642208 | 0 | 0 | 0.272576 | 1.782208 | 0 | 0.08440702 | 0 | 0 | 0.003027858 | 0.003547257 | 0 | 0.004432792 | 2.45491e-05 | 0.05056479 | 0.1828071 | 0 | 0 | 0 | 0 | 0 | 201.1038
1 | 92.47437 | 0.08171894 | 0.06610813 | 0 | 5.946682 | 0 | 0.3662086 | 0.03187167 | 0.4753144 | 0 | 0.05020219 | 0 | 0.1015882 | 0 | 0.1352076 | 0.1342106 | 0 | 0.1097901 | 0 | 0.008421082 | 0 | 0 | 2.257668e-05 | 0 | 0 | 0 | 0 | 0 | 0.0182298 | 5.127815e-05 | 252.9418
1 | 87.4664 | 0.1011978 | 0 | 0.005600241 | 0.09930104 | 0.02682988 | 9.176758 | 1.552301 | 0.001776663 | 0.03691445 | 0 | 0 | 0.01618664 | 0 | 0.09881876 | 0.08267531 | 0.4498355 | 0 | 0.01630986 | 0 | 0 | 0.2728225 | 0 | 0.07476474 | 0.3858957 | 0 | 0.04210864 | 0.06780979 | 0 | 0.02569236 | 292.3856
5 | 89.26804 | 0.04309998 | 0.03735322 | 0 | 0.773092 | 0 | 9.379954 | 0.02042345 | 0 | 0 | 0 | 0.1689084 | 0.01951814 | 0 | 0.05048746 | 0.1188434 | 0 | 0.005225855 | 0 | 0.0027121 | 0.01499995 | 0 | 0 | 0 | 0.04980163 | 0 | 0 | 0.04711469 | 0.0004305665 | 0 | 127.8695
1 | 85.79055 | 0.08495843 | 0.02743343 | 0.08971911 | 0 | 0.1182854 | 7.195318 | 2.291808 | 0.0515167 | 0 | 0 | 0 | 0.08561949 | 0 | 0 | 0.1640863 | 0 | 0.04672454 | 0 | 0.1239751 | 0.02062512 | 0.4077406 | 0 | 0.5334515 | 0.4386842 | 2.196728 | 0.311102 | 0 | 0.02167352 | 0 | 282.2888
1 | 92.44834 | 0.05621249 | 0 | 0 | 0.1292754 | 0.06782807 | 2.025153 | 1.056036 | 0.07815971 | 0.01123788 | 0 | 0.06356051 | 0.02540476 | 2.700529 | 0.1237507 | 0.0233955 | 0.206704 | 0 | 0 | 0 | 0 | 0.2171101 | 0 | 0.2183088 | 0.3904552 | 0 | 0.04889984 | 0.0814677 | 0 | 0.02816875 | 306.346
1 | 95.82545 | 0.04252554 | 0.006596433 | 0 | 0.6359173 | 0 | 0.4133631 | 0.4525489 | 0.08039009 | 0 | 0.02433494 | 0.9049873 | 0.05089571 | 0 | 0.09680203 | 0.1490029 | 0.8610656 | 0 | 0.04674235 | 0.01052424 | 0 | 0 | 0 | 0 | 0.0931488 | 0 | 0 | 0.2608103 | 0.04488936 | 0 | 228.7781
1 | 87.08434 | 0.07543229 | 0 | 0 | 3.020961 | 1.345997 | 3.598143 | 1.251119 | 0 | 0.07025004 | 0 | 0 | 0 | 0 | 0.2960503 | 0 | 2.232105 | 0.05937666 | 0 | 0.00104717 | 0 | 0.2124585 | 0 | 0.2099558 | 0.1781154 | 0 | 0.04569047 | 0.3189549 | 0 | 0 | 335.0374
4 | 93.21201 | 0.6186599 | 3.026518 | 0.09551103 | 0.3791239 | 0 | 1.909064 | 0.0683566 | 0.002739974 | 0.007018152 | 0.004183629 | 0.1354973 | 0 | 0 | 0.002436952 | 0.1349096 | 0.2038152 | 0 | 0 | 0.007590396 | 0 | 0 | 0.0006601567 | 0 | 0 | 0 | 0.03018881 | 0.1374222 | 0.004882901 | 0.0194085 | 166.7177
5 | 97.91342 | 0.06814477 | 0.03138793 | 0 | 0.5133742 | 0 | 0.7318831 | 0 | 0 | 0 | 0.006372729 | 0.06938211 | 0 | 0 | 0.02164589 | 0.05429305 | 0.2921332 | 0.01899724 | 0 | 0 | 0.005473192 | 0 | 5.387882e-05 | 0.04619873 | 0.1274049 | 0 | 0 | 0.08313268 | 0.01670071 | 0 | 102.3473
4 | 95.47308 | 1.78051 | 0.4760433 | 1.565352 | 0.1729108 | 0 | 0 | 0 | 0.02848148 | 0 | 0.001271169 | 0 | 0.1709972 | 0.006292782 | 0.005776918 | 0.1007853 | 0 | 0.006630331 | 0 | 0.00225257 | 0.01652597 | 0 | 0.004577679 | 0 | 0.150291 | 0 | 0 | 0.03604813 | 0.002177622 | 0 | 232.7109
5 | 87.3264 | 1.072859 | 0.05929418 | 0 | 0 | 0 | 0 | 0.05897179 | 0.6081702 | 0 | 0.00336371 | 0.02289348 | 3.049399 | 7.605588 | 0 | 0.08557331 | 0 | 0 | 0 | 0.00709682 | 0 | 0 | 0 | 0 | 0.02423581 | 0 | 0.0331068 | 0.03329448 | 0.006419771 | 0.003331813 | 232.8464
5 | 94.80506 | 1.703771 | 0.07817648 | 2.029425 | 0 | 0 | 0 | 0 | 0.3811678 | 0.06976009 | 0.02072269 | 0 | 0.05363621 | 0.3707621 | 0.02256677 | 0.06272627 | 0.1995312 | 0.01243286 | 0 | 0 | 0.007006774 | 0 | 0.0006093223 | 0 | 0 | 0.01989657 | 0 | 0.1343843 | 0.02836338 | 0 | 156.6895
4 | 98.09201 | 0.1949287 | 0 | 0.3462996 | 0.07556889 | 0.02177095 | 0.4990847 | 0.1949368 | 0 | 0.006330053 | 0 | 0.02483744 | 0.009711295 | 0 | 0 | 0.1433905 | 0 | 0 | 0 | 0.001699225 | 0.01081639 | 0 | 0 | 0.1396986 | 0.1353304 | 0.07253609 | 0.01576801 | 0.003003863 | 0.01227815 | 0 | 156.6861
1 | 98.15723 | 0 | 0.117934 | 0 | 1.266898 | 0 | 0 | 0.1891948 | 0.007681028 | 0.02293717 | 0 | 0 | 0.008991657 | 0 | 0 | 0.04043621 | 0 | 0 | 0.004352065 | 0.006006445 | 0 | 0 | 4.249078e-05 | 0.09986702 | 0.07843279 | 0 | 0 | 0 | 0 | 0 | 213.3937
4 | 89.93332 | 4.517128 | 0.1818227 | 0.2830324 | 1.591869 | 0 | 2.030196 | 0 | 0.03110185 | 0.04707793 | 0 | 0.01800611 | 0 | 0.132176 | 0.01890632 | 0 | 0.3128079 | 0 | 0.0790717 | 0.02964465 | 0 | 0 | 0.00215834 | 0.1467491 | 0.5241634 | 0 | 0 | 0.118006 | 0 | 0.002762451 | 255.1776
5 | 88.78926 | 0.03421281 | 0 | 0 | 0.3471151 | 0.01575451 | 9.717523 | 0.1826884 | 0.007712544 | 0 | 0 | 0.2467499 | 0.003939663 | 0 | 0.01941109 | 0.2399331 | 0 | 0 | 0 | 0 | 0.01011031 | 0.02086668 | 2.598867e-05 | 0.03530479 | 0 | 0.2665837 | 0 | 0.0628074 | 0 | 0 | 59.72291
6 | 97.36903 | 0 | 0.02861264 | 0 | 0.4477014 | 0.0599508 | 1.341488 | 0 | 0 | 0 | 0.001685992 | 0.009859844 | 0 | 0 | 0.02145941 | 0.003972996 | 0.406507 | 0.02004929 | 0 | 0 | 0 | 0 | 0 | 0 | 0 | 0.210819 | 0 | 0.07848125 | 0.0003865005 | 0 | 135.4891
1 | 91.03564 | 2.145995 | 0.01992295 | 0 | 2.023111 | 0 | 2.68692 | 0 | 0.03014908 | 0 | 0 | 0 | 0.03005468 | 0 | 0.0626207 | 0 | 0.7083893 | 0 | 0.008100298 | 0.001802811 | 0 | 0.1690443 | 0 | 0.3001783 | 0.6289009 | 0 | 0 | 0.1491676 | 0 | 0 | 324.5005
1 | 96.61217 | 0.03370071 | 0.01488271 | 0 | 0 | 0 | 2.013119 | 0 | 0.001614722 | 0.07035206 | 0 | 0.4302253 | 0.02771128 | 0 | 0.09000138 | 0.08708027 | 0.2708827 | 0 | 0 | 0 | 0 | 0.007343906 | 5.056576e-05 | 0.1382515 | 0.1139666 | 0 | 0 | 0.08864207 | 0 | 0 | 120.1826
4 | 89.94088 | 0.03077929 | 0 | 0 | 0.6316152 | 0 | 7.146428 | 0.1518826 | 0.009767571 | 0 | 0 | 0.1592035 | 0.005042234 | 1.318402 | 0.04843906 | 0.0425806 | 0 | 0 | 0.005538565 | 0.01474222 | 0.00185263 | 0.01057728 | 0 | 0.1754507 | 0.2581957 | 0 | 0 | 0.03793636 | 0 | 0.01068802 | 228.8739
2 | 99.26376 | 0.137705 | 0.05127452 | 0.005736577 | 0.01863382 | 0 | 0.03788375 | 0.1015978 | 0.01344864 | 0.01662653 | 0 | 0 | 0.02363127 | 0.02757861 | 0 | 0.02174069 | 0 | 0 | 0 | 0.0003528384 | 0 | 0 | 1.939395e-05 | 0.09344919 | 0.1369925 | 0.0495654 | 0 | 0 | 0 | 0 | 177.1946
1 | 97.72193 | 0.00622683 | 0.02040822 | 0 | 0.1417425 | 0.1333122 | 0 | 0.2766433 | 0 | 0 | 0.04363593 | 0.01670216 | 0.03830106 | 0 | 0.04923634 | 0.01753536 | 1.166768 | 0.03871655 | 0 | 0.002520751 | 0 | 0 | 3.717928e-05 | 0 | 0 | 0 | 0 | 0.2607819 | 0.06550039 | 0 | 210.3731
1 | 100 | 0 | 0 | 0 | 0 | 0 | 0 | 0 | 0 | 0 | 0 | 0 | 0 | 0 | 0 | 0 | 0 | 0 | 0 | 0 | 0 | 0 | 0 | 0 | 0 | 0 | 0 | 0 | 0 | 0 | 165.4926
6 | 99.83628 | 0 | 0.001918 | 0 | 0 | 0.0005160413 | 0.06906111 | 0.001056527 | 0 | 0 | 0 | 0.005386242 | 0.001877182 | 0 | 0.00315765 | 0.01506615 | 0.003000134 | 0 | 0 | 0 | 0.0004020585 | 0 | 0 | 0.003195346 | 0.03009984 | 0.016023 | 0 | 0.008392843 | 0.004567057 | 0 | 75.1285
1 | 95.00104 | 0.03877 | 0 | 0 | 0.5085132 | 0 | 1.082446 | 0.1434611 | 0 | 0.06685167 | 0 | 0.2640377 | 0.6168256 | 1.270632 | 0.06820447 | 0.07203764 | 0 | 0 | 0 | 0 | 0 | 0.09598238 | 0 | 0.1631137 | 0.5488954 | 0 | 0 | 0.03369686 | 0 | 0.02549544 | 290.8095
1 | 74.93115 | 5.172813 | 0.4206433 | 0.1174957 | 3.56542 | 0.005089323 | 6.560841 | 0 | 0.07436251 | 0 | 0 | 0.1072275 | 1.221898 | 0 | 0 | 2.821158 | 0 | 0 | 0.08686481 | 0.01492058 | 0.6121339 | 0.09626031 | 3.711953e-05 | 1.43249 | 0 | 0 | 2.178493 | 0.5395254 | 0 | 0.04117554 | 361.532
5 | 94.74584 | 0.7758006 | 0.07374251 | 0 | 2.767816 | 0.05649895 | 0 | 0 | 0.8146477 | 0.04922374 | 0.009271877 | 0.02123124 | 0 | 0.006649526 | 0.03134203 | 0.04182905 | 0.2265717 | 0.01794402 | 0 | 0.001332408 | 0 | 0.01034085 | 0 | 0.000586912 | 0 | 0.1543485 | 0 | 0.1949815 | 0 | 0 | 81.01167
5 | 93.98083 | 3.013143 | 0 | 0 | 0.920588 | 0 | 0.4861352 | 0.08793504 | 0.2904295 | 0.146334 | 0 | 0.01175565 | 0.2563759 | 0.3267335 | 0.02501196 | 0.09150352 | 0 | 0 | 0.06275877 | 0.005948411 | 0 | 0 | 0.0009310351 | 0.008678745 | 0.2673315 | 0 | 0 | 0.01757092 | 0 | 0 | 263.527
1 | 95.3756 | 0.1890219 | 0 | 0 | 1.43195 | 0 | 0.8935937 | 0 | 0 | 0 | 0.0429044 | 0 | 0 | 0 | 0.004653299 | 0 | 0.7398617 | 0.3873647 | 0.1018361 | 0.03287091 | 0 | 0 | 0.0001375345 | 0.2230225 | 0 | 0 | 0.3701381 | 0.165329 | 0.04172138 | 0 | 331.375
1 | 73.18964 | 1.221604 | 0.09954764 | 0.3879729 | 1.024419 | 0 | 11.63979 | 3.758916 | 0 | 0.3474829 | 0 | 0.04748161 | 0 | 0 | 0.452686 | 0 | 6.190571 | 0 | 0.2630233 | 0.04257577 | 0 | 0.1516475 | 0.0001837086 | 0 | 0 | 0 | 0.5482132 | 0.352909 | 0.03630854 | 0.2450286 | 383.9535
6 | 92.41113 | 0 | 0 | 0 | 0 | 0.1026586 | 5.99817 | 0 | 0 | 0 | 0 | 0.0951402 | 0 | 0 | 0.08151274 | 0.02547964 | 0.3172564 | 0.01502045 | 0 | 0 | 0.02536332 | 0 | 0 | 0.0325551 | 0.02793784 | 0.6028537 | 0 | 0.2336099 | 0.03131719 | 0 | 25
1 | 96.5097 | 0 | 0.002739551 | 0 | 1.07088 | 0 | 0.7032212 | 0 | 0 | 0 | 0.003994314 | 0 | 0.0290731 | 0 | 0.06699838 | 0.04601472 | 0.9046007 | 0.07405958 | 0.003296342 | 0.008113162 | 0 | 0 | 0 | 0.07401495 | 0.2223558 | 0 | 0 | 0.2183929 | 0.06254065 | 0 | 298.113
4 | 91.50113 | 0.4547433 | 0 | 0 | 0.4539689 | 0 | 6.601641 | 0.02448051 | 0.05814293 | 0 | 0 | 0.3209279 | 0.08996801 | 0 | 0 | 0.1347024 | 0.06054973 | 0.003171518 | 0 | 0.02781292 | 0 | 0.01475176 | 0.002124359 | 0 | 0 | 0 | 0.0308947 | 0.1295233 | 0 | 0.09146863 | 93.73062
5 | 92.13702 | 0.2072824 | 0.1487838 | 0.05555282 | 1.212824 | 0.05780694 | 0 | 0 | 0.3649963 | 0 | 0.008603882 | 0.01205678 | 0.8270355 | 3.641384 | 0 | 0.03294858 | 0.3164139 | 0.01958 | 0.3647075 | 0.03182591 | 0 | 0 | 0 | 0.1143966 | 0 | 0.2334399 | 0.02972571 | 0.1652742 | 0.01834485 | 0 | 275.7254
1 | 86.46259 | 0.2126523 | 0 | 0 | 0.3391255 | 0 | 0.6135945 | 0 | 0.3613525 | 0.04943473 | 0 | 0.04209821 | 1.718984 | 8.401841 | 0.1466575 | 0.07078799 | 0.3453518 | 0.1657669 | 0.02647385 | 0.0001417607 | 0 | 0.1580613 | 9.320645e-05 | 0.5162417 | 0.0564224 | 0 | 0.1755118 | 0.07485817 | 0 | 0.06195552 | 365.8899
4 | 81.86601 | 0.01219459 | 0.02298941 | 0 | 2.033422 | 0 | 0.008729147 | 0 | 0.2996453 | 0 | 0.0017882 | 0.03158214 | 1.761415 | 13.09375 | 0.1072063 | 0.1537914 | 0.1058624 | 0 | 0 | 0.003643282 | 0.00323204 | 0.01558303 | 0 | 0.06674504 | 0.1877402 | 0.08707495 | 0 | 0.124426 | 0.01316794 | 0 | 263.0107
6 | 97.67881 | 0.04159188 | 0.03532607 | 0 | 0.3474662 | 0.02731499 | 0.3728888 | 0 | 0 | 0 | 0.02465392 | 0.823337 | 0 | 0 | 0.02255074 | 0.1120123 | 0.2406723 | 0.02702085 | 0 | 0.002218872 | 0 | 0 | 3.138616e-05 | 0 | 0.07833244 | 0 | 0 | 0.1349535 | 0.03081897 | 0 | 155.5779
1 | 92.8011 | 0.1038047 | 0 | 0 | 2.741627 | 2.43898 | 0 | 0.1355621 | 0.08666188 | 0 | 0.02328788 | 0 | 0 | 0 | 0.1202742 | 0 | 0.1940056 | 0.3196606 | 0.02667162 | 0.02759841 | 0.01519061 | 0.07467308 | 0 | 0.3578002 | 0.4138302 | 0 | 0 | 0.1192705 | 0 | 0 | 291.9948
5 | 97.81432 | 1.130589 | 0.07121553 | 0.04687634 | 0.2201176 | 0.05197141 | 0 | 0.02868039 | 0.07174668 | 0.02851898 | 0 | 0 | 0.08206505 | 0.1135073 | 0 | 0.02238307 | 0.106091 | 0.01610554 | 0 | 0 | 0 | 0 | 4.353986e-05 | 0 | 0 | 0.09700934 | 0.05199627 | 0.0248929 | 0 | 0.02187382 | 137.62
1 | 95.61369 | 0.03012283 | 0.00409879 | 0 | 2.91055 | 0 | 0 | 0.334425 | 0 | 0 | 0.0332144 | 0.1861864 | 0 | 0 | 0.01096828 | 0.1483932 | 0.3739661 | 0.01640085 | 0 | 0.01784689 | 0 | 0 | 1.528503e-06 | 0 | 0.0697737 | 0.07160301 | 0 | 0.1264101 | 0.0523463 | 0 | 182.0058
1 | 94.22122 | 0.880977 | 0.1391562 | 0 | 0 | 0 | 0.5250732 | 0 | 0.01477254 | 0 | 0.066257 | 0.09669127 | 0.07016413 | 0 | 0.1006099 | 1.937876 | 0.9773182 | 0 | 0 | 0.01275742 | 0.2433313 | 0.09289271 | 0 | 0 | 0.5105292 | 0 | 0 | 0.04013245 | 0.07023971 | 0 | 156.7865
5 | 94.8182 | 0.1592852 | 0.08233696 | 0 | 3.611529 | 0.08729965 | 0.01192778 | 0 | 0.5951267 | 0.01161906 | 0.02374943 | 0 | 0 | 0.08999228 | 0 | 0.06869788 | 0.2830642 | 0.02641207 | 0 | 0 | 0 | 0 | 0.0001882332 | 0 | 0 | 0 | 0 | 0.1305728 | 0 | 0 | 146.8858
1 | 87.75003 | 4.084481 | 0.03705813 | 0 | 5.372776 | 0 | 2.291532 | 0 | 0.1011746 | 0 | 0.001650502 | 0.01157168 | 0 | 0 | 0 | 0 | 0.1535567 | 0.01786175 | 0.04066575 | 0.02892697 | 0 | 0 | 0 | 0 | 0 | 0 | 0 | 0.06583293 | 0.04288048 | 0 | 215.1281
3 | 92.31644 | 1.927216 | 1.037724 | 0.663848 | 0.2103772 | 0 | 0.6367152 | 0.1686653 | 0.06819571 | 0 | 0.02734016 | 0.004843819 | 0.6954442 | 0.7737225 | 0.06639197 | 0.06067574 | 0 | 0 | 0 | 0 | 0.3316307 | 0.07467762 | 0 | 0.357234 | 0.2115265 | 0.05862278 | 0.2823857 | 0 | 0.02631879 | 0 | 239.8927
6 | 87.58493 | 1.189186 | 0.1195485 | 0.08497287 | 0.4790313 | 0 | 0 | 0 | 0.7951891 | 0.02850133 | 0.01442877 | 0.0357839 | 4.948907 | 4.106744 | 0.02941365 | 0.03479397 | 0.2844806 | 0 | 0 | 0.01139271 | 0.006555576 | 0.03113446 | 0 | 0 | 0.08478145 | 0 | 0 | 0.1302245 | 0 | 0 | 231.9412
5 | 84.51009 | 1.722509 | 0.08441301 | 0 | 0.3746604 | 0 | 0.2355318 | 0 | 0.6472068 | 0 | 0.00658714 | 0.02698596 | 4.206271 | 7.795785 | 0 | 0.06138818 | 0.3007061 | 0.002067736 | 0 | 0.002205362 | 0 | 0 | 0 | 0 | 0 | 0 | 0 | 0.02040801 | 0.003180068 | 0 | 238.9184
4 | 91.97977 | 0.1136725 | 0 | 1.09265 | 0.3903646 | 0 | 5.051597 | 0.131082 | 0.06630299 | 0 | 0 | 0.3078147 | 0 | 0 | 0.05272347 | 0.2481227 | 0.1864108 | 0.01240069 | 0 | 0 | 0 | 0 | 0 | 0.02825348 | 0.08176816 | 0.113154 | 0 | 0.1221779 | 0 | 0.02173044 | 74.18093
5 | 89.24319 | 0.03495559 | 0 | 0 | 0.6916717 | 0 | 9.154545 | 0.09979079 | 0.03487965 | 0 | 0 | 0.2339307 | 0 | 0 | 0.02842169 | 0.3190385 | 0 | 0 | 0 | 0.01676849 | 0 | 0 | 9.897869e-05 | 0 | 0.07426974 | 0 | 0 | 0.06043258 | 0 | 0.008002525 | 104.2559
1 | 99.7869 | 0 | 0 | 0 | 0 | 0 | 0.02588629 | 0.06684555 | 0 | 0.01131935 | 0 | 0.00051626 | 0.006110073 | 0 | 0.00678801 | 0.01607535 | 0 | 0 | 0 | 0 | 0 | 0 | 0 | 0.04707519 | 0.03248816 | 0 | 0 | 0 | 0 | 0 | 191.3971
1 | 95.4268 | 0 | 0.06007623 | 0 | 3.279186 | 0 | 0.08393165 | 0.2000177 | 0.7017182 | 0 | 0.01060568 | 0 | 0.002888688 | 0 | 0.03033747 | 0 | 0 | 0.07754382 | 0.02048568 | 0.01531869 | 0.003711604 | 0 | 0 | 0.05908421 | 0 | 0.01866194 | 0 | 0 | 0 | 0.009636711 | 162.6974
4 | 96.8731 | 0.6346243 | 0.261425 | 1.874512 | 0 | 0.08820783 | 0 | 0 | 0 | 0 | 0 | 0 | 0.0570207 | 0 | 0.01583836 | 0 | 0.004561936 | 0.01916775 | 0 | 0 | 0.01276545 | 0.0390821 | 0 | 0.00160699 | 0 | 0 | 0.05544103 | 0.06264602 | 0 | 0 | 104.5965
6 | 96.08603 | 0.4303793 | 0.07658901 | 0 | 1.015038 | 0.03126953 | 0.512115 | 0 | 0.5858395 | 0.03894364 | 0.01748118 | 0 | 0 | 0.2890892 | 0 | 0.05659181 | 0.5074456 | 0.02066465 | 0 | 0 | 0 | 0.01209631 | 9.084365e-05 | 0 | 0 | 0.08990206 | 0.07411018 | 0.1375061 | 0.01881824 | 0 | 155.109
1 | 85.78214 | 0 | 0.02368666 | 1.486545 | 0.9727921 | 0 | 3.21302 | 0 | 0 | 0 | 0.05414875 | 0 | 0.04471038 | 0 | 0.04613487 | 6.222039 | 1.73168 | 0 | 0 | 0.01245802 | 0 | 0 | 6.616954e-05 | 0 | 0 | 0 | 0 | 0.3157845 | 0.0947995 | 0 | 223.2478
1 | 85.52966 | 0.1280869 | 0.05415687 | 0.3633812 | 4.789197 | 0.1157498 | 5.968297 | 0 | 0 | 0 | 0.05643071 | 0.06627321 | 0 | 0 | 0.06746276 | 0 | 2.19514 | 0.05933439 | 0 | 0.01925294 | 0 | 0 | 0 | 0 | 0 | 0 | 0.163454 | 0.2831225 | 0.140997 | 0 | 219.5221
4 | 95.15302 | 0.08577734 | 1.480162 | 0 | 0 | 0.06924595 | 2.064715 | 0.1857082 | 0.03507058 | 0 | 0 | 0.1518259 | 0 | 0 | 0.01540467 | 0.1597709 | 0.0438364 | 0.01592721 | 0 | 0 | 0 | 0 | 0 | 0.08240155 | 0.1940815 | 0.0695511 | 0 | 0.1305195 | 0.06298697 | 0 | 25
5 | 89.24949 | 0.03203585 | 0.0358796 | 0 | 7.483568 | 0 | 2.275639 | 0 | 0.23181 | 0.01648755 | 0.006588333 | 0.2459519 | 0 | 0 | 0.03458478 | 0.06597723 | 0.1598981 | 0.03340913 | 0 | 0.01986722 | 0 | 0.02494964 | 0 | 0 | 0 | 0 | 0 | 0.08386426 | 0 | 0 | 144.9482
1 | 93.33972 | 0.09083816 | 0.03585912 | 0 | 5.642352 | 0 | 0 | 0.1539152 | 0.3355941 | 0.03819769 | 0.04395026 | 0 | 0.07419729 | 0 | 0.09196672 | 0.03427003 | 0 | 0.06322338 | 0 | 0.03361814 | 0 | 0 | 0 | 0 | 0 | 0 | 0 | 0.02229577 | 0 | 0 | 266.2446
5 | 90.68163 | 0.04673252 | 0.02062771 | 0 | 0.5031897 | 0 | 8.071276 | 0.1047055 | 0.02918928 | 0 | 0 | 0.2541283 | 0 | 0 | 0.00710989 | 0.1583541 | 0 | 0.004007882 | 0.003451636 | 0.01445466 | 0.0004605825 | 0.0056137 | 2.375409e-05 | 0.04540493 | 0.04409953 | 0 | 0 | 0.005545324 | 0 | 0 | 164.0036
4 | 86.89329 | 0.008414824 | 0.004393589 | 0.03313452 | 9.967265 | 0.00212968 | 2.085233 | 0.2201103 | 0.2560381 | 0.03193056 | 0 | 0.0691293 | 0.04564929 | 0.09634348 | 0 | 0.02935969 | 0 | 0 | 0 | 0 | 0 | 0 | 1.913292e-05 | 0.0005022472 | 0.04866209 | 0 | 0 | 0.1431739 | 0.03628165 | 0.02894224 | 79.96024
5 | 88.56166 | 0.01455232 | 0.0239772 | 0 | 0.7226686 | 0.07193885 | 9.944819 | 0.1410188 | 0 | 0 | 0 | 0.2124236 | 0.00119913 | 0 | 0 | 0.1215866 | 0 | 0 | 0 | 0.02610839 | 0 | 0 | 1.454702e-05 | 0 | 0 | 0 | 0.007209425 | 0.08056813 | 0 | 0.07025594 | 134.6726
3 | 90.38144 | 0.1978299 | 0.4435293 | 1.295328 | 0.6193908 | 0 | 5.628401 | 0 | 0.01285983 | 0.1052046 | 0.004370787 | 0.2516845 | 0 | 0 | 0.06087162 | 0.1085497 | 0.6393689 | 0.003383948 | 0.02396535 | 0.02049896 | 0 | 0 | 0 | 0 | 0 | 0 | 0 | 0.1919185 | 0 | 0.01140606 | 146.625
4 | 93.5428 | 0.6438818 | 0.8394679 | 2.041177 | 0.6455604 | 0.02855678 | 1.403677 | 0.03525702 | 0.02676674 | 0.0207956 | 0.006327297 | 0.07979275 | 0.002597168 | 0.02378421 | 0.007853769 | 0.1725659 | 0.2265987 | 0.004480017 | 0 | 0.005574707 | 0 | 0.05214989 | 0.001070276 | 0 | 0 | 0 | 0.01383236 | 0.1686465 | 0 | 0.006785071 | 177.7506
1 | 98.02791 | 0.9509112 | 0.003471166 | 0.07670374 | 0 | 0 | 0.08230747 | 0.0633347 | 0.05074358 | 0.05038998 | 0 | 0 | 0.07242634 | 0.09182175 | 0.04343801 | 0.03041198 | 0 | 0 | 0 | 0 | 0.01336698 | 0.03923265 | 0 | 0.120248 | 0.2564338 | 0 | 0 | 0.02685015 | 0 | 0 | 224.8338
1 | 91.18785 | 0.04066037 | 0.01557861 | 0 | 0.1682576 | 0.02919614 | 7.706485 | 0 | 0 | 0 | 0 | 0.09635098 | 0 | 0 | 0.04026782 | 0.01486998 | 0.4079874 | 0.02419226 | 0 | 0.002030253 | 0 | 0 | 0 | 0 | 0 | 0 | 0.07543191 | 0.1908412 | 0 | 0 | 152.5518
5 | 94.28036 | 0.4328653 | 0.05387892 | 0 | 4.258683 | 0 | 0 | 0.05460728 | 0.5572916 | 0.01510495 | 0 | 0.001849051 | 0 | 0 | 0.01851706 | 0 | 0.02860063 | 0.04841401 | 0.02515724 | 0.02325847 | 0.007890382 | 0 | 0 | 0.01124487 | 0.01179191 | 0.06041011 | 0 | 0.1100699 | 0 | 0 | 243.424
4 | 87.48475 | 0.08344286 | 0.05656907 | 0 | 7.182675 | 0.08674996 | 3.719318 | 0 | 0.2445137 | 0 | 0.0177462 | 0.3123333 | 0 | 0 | 0.05356425 | 0.04952956 | 0.1355007 | 0.05698001 | 0.4076786 | 0.02241627 | 0 | 0 | 5.637337e-05 | 0 | 0 | 0 | 0 | 0.06890572 | 0 | 0.01727101 | 127.857
4 | 89.42992 | 3.869144 | 0.02095311 | 0.001537318 | 0.7684882 | 0 | 1.302677 | 0.1378453 | 0.4053828 | 0 | 0 | 0.02649942 | 2.346533 | 1.252897 | 0 | 0 | 0 | 0 | 0.02561988 | 0.009269607 | 0 | 0 | 7.908112e-06 | 0.006143632 | 0.3048355 | 0 | 0 | 0.09224343 | 0 | 0 | 229.5546875
1 | 94.50512 | 0.02513014 | 0.003772918 | 0 | 4.250643 | 0 | 0 | 0.1014458 | 0.09860469 | 0.01313678 | 0 | 0.7403827 | 0.00695319 | 0 | 0.05281128 | 0.1358778 | 0 | 0 | 0 | 0.0139755 | 0 | 0.03073284 | 6.647291e-05 | 0.003063923 | 0 | 0 | 0.01828436 | 0 | 0 | 0 | 217.2222
1 | 87.94859 | 0 | 0.01370238 | 0.008577907 | 0.9455308 | 0 | 0.5867379 | 0.07091516 | 0.2089961 | 0.1071605 | 0 | 0 | 3.048365 | 5.985804 | 0.04074991 | 0.02574613 | 0 | 0 | 0 | 0 | 0 | 0.1365359 | 0 | 0.2598704 | 0.60928 | 0 | 0 | 0 | 0 | 0.003442573 | 276.2021
1 | 95.13784 | 0 | 0.001614714 | 0 | 3.155846 | 0 | 0.2233734 | 0.2343092 | 0.02172317 | 0 | 0.004821087 | 0.009672946 | 0.05316031 | 0.1840516 | 0 | 0.005628068 | 0.2051548 | 0 | 0 | 0 | 0 | 0 | 0 | 0.1461541 | 0.2262707 | 0.04620503 | 0.04941405 | 0.2202809 | 0.0744804 | 0 | 314.9883
6 | 92.50867 | 0.02511191 | 0.05443033 | 0 | 5.578049 | 0 | 0.2238291 | 0 | 0.2755477 | 0 | 0.04297023 | 0.3625498 | 0 | 0 | 0.3298407 | 0.04900381 | 0.1963852 | 0.02859466 | 0 | 0.01042522 | 0.01092655 | 0 | 0 | 0 | 0 | 0.06745101 | 0 | 0.2362109 | 0 | 0 | 165.3534
1 | 88.5956 | 0.06370707 | 0.02671451 | 0 | 0.9570054 | 0 | 0.4694655 | 0.5625166 | 0.0675699 | 0.05927263 | 0.02977037 | 0.9940407 | 6.140555 | 1.086262 | 0 | 0.1462373 | 0 | 0.02051608 | 0 | 0.01085751 | 0 | 0 | 0 | 0.03334231 | 0.5446051 | 0 | 0 | 0.1905463 | 0.001418539 | 0 | 266.8658
4 | 92.68925 | 0.4468444 | 0.623338 | 0.05544285 | 0.4929544 | 0 | 4.921742 | 0.05741418 | 0 | 0 | 0 | 0.2456098 | 0 | 0 | 0.005341944 | 0.1845731 | 0.09192886 | 0 | 0 | 0.0208166 | 0.004796508 | 0.01043683 | 0.0002536743 | 0 | 0.02799901 | 0 | 0 | 0.1028645 | 0 | 0.01839656 | 70.98568
3 | 95.07273 | 0 | 0.002899508 | 0 | 0.3240092 | 0 | 0.4704615 | 0.05363095 | 0 | 0.07545596 | 0 | 0.4655468 | 0.4526962 | 2.241959 | 0.1120755 | 0.1328752 | 0 | 0 | 0 | 0 | 0 | 0.05746031 | 6.916204e-06 | 0.1597051 | 0.3223718 | 0 | 0 | 0.05168139 | 0 | 0.004434475 | 263.9714
3 | 94.83414 | 0.01450038 | 0.03504879 | 0 | 0 | 0 | 4.041822 | 0.1890603 | 0 | 0.02849926 | 0 | 0.1802481 | 0.03712406 | 0 | 0.03288857 | 0.03765016 | 0.1794559 | 0 | 0.01605906 | 0.007294329 | 0 | 0 | 8.728199e-05 | 0.1662928 | 0.1998244 | 0 | 0 | 0 | 0 | 0 | 112.7839
4 | 97.21001 | 1.651489 | 0.1015928 | 0.1485191 | 0.05736208 | 0 | 0 | 0.1431926 | 0.05495427 | 0.008944511 | 0 | 0 | 0.04455196 | 0.08508635 | 0.003156833 | 0.09169858 | 0 | 0 | 0 | 0 | 0.002905862 | 0.01019456 | 0.0001686486 | 0.1138796 | 0.2473471 | 0 | 0 | 0.02494996 | 0 | 0 | 193.316
5 | 89.57185 | 0.04571356 | 0 | 0 | 0.7199294 | 0 | 8.882941 | 0.1459959 | 0 | 0 | 0 | 0.129318 | 0 | 0 | 0 | 0.1371763 | 0 | 0.01478021 | 0 | 0 | 0 | 0.001743112 | 0 | 0.02743328 | 0 | 0.1797972 | 0.06396572 | 0.07398604 | 0.003588696 | 0.001785369 | 110.0079
5 | 92.93801 | 0.2545826 | 0.04045886 | 0 | 5.132247 | 0.009939224 | 0.2478382 | 0 | 0.1266576 | 0 | 0.02459676 | 0.349338 | 0 | 0.08187784 | 0.03220877 | 0.04012931 | 0.2461869 | 0.05761714 | 0 | 0.02739835 | 0.0003440376 | 0 | 5.96399e-05 | 0 | 0 | 0.3047682 | 0 | 0.08573959 | 0 | 0 | 188.6448
5 | 93.12495 | 0.3519009 | 0.02940273 | 0 | 3.720224 | 0 | 2.547783 | 0 | 0.03044082 | 0 | 0.0006562959 | 0.1106783 | 0 | 0 | 0.009263422 | 0 | 0 | 0.01620313 | 0.004501701 | 0.008916254 | 0.004768751 | 0 | 1.664132e-05 | 0 | 0 | 0.02644499 | 0 | 0.01188936 | 0.001963621 | 0 | 186.6593
5 | 89.5461 | 0.04397181 | 0.01472334 | 0 | 0.7517388 | 0 | 9.316191 | 0.05873979 | 0 | 0 | 0 | 0.1394584 | 0 | 0 | 0.01555792 | 0.09220804 | 0 | 0.00424768 | 0 | 0 | 0.001244824 | 0.002558592 | 0 | 0 | 0 | 0 | 0 | 0.01325635 | 0 | 0 | 115.1322
4 | 89.7459 | 0.09962084 | 0.03370605 | 0 | 0.760759 | 0.1213883 | 8.13421 | 0.02618284 | 0.009213978 | 0 | 0 | 0.1424368 | 0.03967608 | 0 | 0.06027577 | 0.1490888 | 0 | 0 | 0 | 0.006034045 | 0.02943351 | 0.03409884 | 9.664443e-05 | 0.08688764 | 0.0002861642 | 0.4227701 | 0 | 0.09793919 | 0 | 0 | 25
1 | 87.61337 | 0.04297091 | 0 | 0 | 6.654375 | 0 | 0.00184639 | 0 | 0 | 0.07103078 | 0.04958763 | 0.2250367 | 3.575384 | 0.6808552 | 0.1024494 | 0.07236164 | 0 | 0.2334897 | 0.006689885 | 0.002260581 | 0 | 0 | 5.650229e-05 | 0.2320541 | 0.2998718 | 0 | 0 | 0.116897 | 0.01941255 | 0 | 348.3577
1 | 92.92602 | 0.08029472 | 0.670608 | 0 | 0.5002899 | 0 | 1.742084 | 0 | 0.01669378 | 0 | 0.05145203 | 0.1165836 | 0 | 0 | 0.1414593 | 0.1879893 | 2.851364 | 0 | 0 | 0.01671625 | 0 | 0 | 0 | 0 | 0.3361377 | 0 | 0 | 0.2976834 | 0.06462598 | 0 | 271.9255
1 | 91.15343 | 0 | 0 | 1.863337 | 0 | 0.1704632 | 2.374437 | 0.1135802 | 0 | 0.06422163 | 0 | 0 | 1.658258 | 0.4368448 | 0.130209 | 0.7839249 | 0 | 0 | 0 | 0 | 0 | 0.1491846 | 0 | 0.4492084 | 0.6528977 | 0 | 0 | 0 | 0 | 0 | 286.6038
1 | 94.63849 | 0.1274914 | 0 | 0 | 0.7611459 | 0.2910376 | 0.1670377 | 0.4660815 | 0 | 0.001445819 | 0.03891224 | 0.02472821 | 0.47918 | 0 | 0.06086188 | 0.6838188 | 0 | 0.7253799 | 0.05274135 | 0.02657842 | 0 | 0 | 0.0002710105 | 0.6323482 | 0 | 0 | 0.7138694 | 0.1085829 | 0 | 0 | 271.0746
5 | 96.52248 | 0.1886369 | 0.03197556 | 0 | 2.293738 | 0.1064449 | 0.1428172 | 0.02679688 | 0.167224 | 0 | 0.01471035 | 0.009401012 | 0 | 0 | 0 | 0.024273 | 0.3691707 | 0.02173847 | 0 | 0 | 0 | 0.01751035 | 7.369906e-05 | 0 | 0 | 0.00920019 | 0 | 0.05380498 | 0 | 0 | 96.51274
5 | 89.4022 | 0.004951559 | 0.01518133 | 0 | 0.6574463 | 0 | 9.235679 | 0 | 0 | 0 | 0 | 0.1971281 | 0 | 0.1026833 | 0.02375687 | 0.1238253 | 0.01665757 | 0 | 0 | 0 | 0.00137605 | 0 | 3.803094e-05 | 0.05847966 | 0 | 0 | 0.05205147 | 0.0940076 | 0.01453935 | 0 | 125.9642
3 | 92.28728 | 0 | 0.7271482 | 0 | 1.602877 | 0 | 4.525725 | 0.009645736 | 0.004184757 | 0.07430834 | 0 | 0.2115599 | 0 | 0 | 0.06091158 | 0.10941 | 0.02636117 | 0 | 0.01233296 | 0 | 0 | 0.006038443 | 7.301053e-06 | 0.08502012 | 0.2244399 | 0 | 0 | 0.03275238 | 0 | 0 | 136.0737
5 | 89.92909 | 0.007909141 | 0.008134535 | 0 | 0.6261645 | 0 | 8.606512 | 0 | 0.002755269 | 0 | 0.001783965 | 0.5452321 | 0.03745978 | 0.005113005 | 0 | 0.005457775 | 0 | 0 | 0 | 0 | 0.006965244 | 0 | 0 | 0.04084283 | 0.08206578 | 0 | 0.01108331 | 0.07427716 | 0.009151567 | 0 | 101.0927
1 | 78.74952 | 5.489079 | 0.232304 | 0 | 1.860746 | 0.1899657 | 3.830871 | 0 | 0.3164038 | 0 | 0 | 0.03834076 | 2.04986 | 5.54847 | 0 | 0 | 0.2093141 | 0 | 0.1158934 | 0.025936 | 0.239903 | 0 | 0 | 0.04099561 | 0 | 0 | 0.5252249 | 0.4892072 | 0.01904538 | 0.02892238 | 325.6024
5 | 97.3999 | 1.155355 | 0.07257671 | 0.003595037 | 0.5324298 | 0.03989559 | 0.1223738 | 0.0938655 | 0.07614411 | 0.02626327 | 0 | 0.004863172 | 0 | 0.2094357 | 0 | 0.0214121 | 0.1078729 | 0.03277162 | 0 | 0.005525273 | 0 | 0.0291705 | 0.0001229487 | 0 | 0 | 0 | 0.0122378 | 0.03194796 | 0 | 0.02223925 | 148.1859
1 | 90.50881 | 0.2094184 | 0.01295972 | 0.6717111 | 0.5835095 | 0 | 6.001261 | 0 | 0.03504276 | 0 | 0.004850158 | 0.1810314 | 0.0606437 | 0 | 0.1054511 | 0 | 1.236797 | 0 | 0 | 0.009676972 | 0 | 0.01959965 | 2.005889e-05 | 0.05664579 | 0.1307047 | 0 | 0 | 0.1678423 | 0 | 0.00402234 | 247.2691
2 | 95.20212 | 0.06181058 | 0.003708054 | 0 | 3.790182 | 0 | 0 | 0.06381782 | 0.6073923 | 0.02574965 | 0 | 0 | 0.01312448 | 0 | 0.01632235 | 0.0804031 | 0 | 0 | 0.01341527 | 0.009953168 | 0 | 0 | 2.774711e-05 | 0.05092218 | 0.06105392 | 0 | 0 | 0 | 0 | 0 | 192.3394
3 | 94.80811 | 0.156979 | 0.4758717 | 0.1742609 | 3.496267 | 0 | 0.01105302 | 0.05259255 | 0.0478959 | 0 | 0 | 0.3311245 | 0.03716021 | 0.02029092 | 0.03190648 | 0.1764894 | 0 | 0 | 0 | 0.005731081 | 0 | 0.006657069 | 1.575118e-05 | 0.04748657 | 0.02873767 | 0 | 0.06218605 | 0.02918094 | 0 | 0 | 183.6196
2 | 91.68365 | 0.1695166 | 0.04883416 | 0 | 2.141943 | 0 | 0.0001238333 | 0.1616542 | 0.9425677 | 0 | 0.005174995 | 0 | 3.813543 | 0.7137678 | 0.06326269 | 0.06404613 | 0 | 0 | 0 | 0 | 0 | 0 | 0 | 0 | 0.1097009 | 0 | 0 | 0.08221756 | 0 | 0 | 260.1114
4 | 94.06653 | 0.3552091 | 1.223148 | 2.235882 | 0.2059636 | 0 | 0.93121 | 0 | 0 | 0.02622174 | 0.02755611 | 0.04450784 | 0 | 0 | 0.06941415 | 0 | 0.6789033 | 0 | 0.001719877 | 0.005386881 | 0.003888405 | 0 | 9.764243e-05 | 0.02024203 | 0.07921189 | 0 | 0 | 0.02490977 | 0 | 0 | 189.6754
5 | 89.43204 | 0.01593647 | 0.007378268 | 0 | 0.1096813 | 0 | 9.463249 | 0 | 0 | 0 | 0 | 0.2563639 | 0.007745834 | 0 | 0 | 0.08126801 | 0 | 0.01504854 | 0 | 0 | 0.01810649 | 0.02852049 | 0 | 0.04697778 | 0.06409151 | 0.3638162 | 0 | 0.08141617 | 0.008362299 | 0 | 93.83228
5 | 97.09562 | 0.3311433 | 0.05071055 | 0.00861393 | 0.1135512 | 0 | 0.4772817 | 0 | 1.268768 | 0.07764943 | 0.007848415 | 0.02643751 | 0 | 0 | 0.03489947 | 0.01833174 | 0 | 0 | 0 | 0 | 0 | 0 | 0 | 0.1041205 | 0.1790658 | 0.07449608 | 0 | 0.1314628 | 0 | 0 | 188.2433
5 | 89.05629 | 1.777738 | 0.1149778 | 0 | 0.300447 | 0.07260323 | 0.1945711 | 0 | 0.5913966 | 0.1159326 | 0.01699719 | 0.01656699 | 0.8135166 | 6.229086 | 0.04208405 | 0.02716251 | 0.4748539 | 0.01329205 | 0 | 0.002693329 | 0 | 0.01880515 | 0 | 0 | 0 | 0 | 0.07415318 | 0.03881372 | 0 | 0.008020615 | 139.481
6 | 93.47679 | 0.2539131 | 0.03993884 | 0 | 2.012465 | 0 | 0.1300912 | 0 | 0.5560052 | 0 | 0.03992285 | 0 | 1.143912 | 0 | 0.2320983 | 0 | 0.7909285 | 0.04303319 | 0.1531601 | 0 | 0.02587459 | 0.04706707 | 7.118494e-05 | 0.2227897 | 0.3240823 | 0.1246216 | 0.02220426 | 0.3474705 | 0.01355912 | 0 | 183.2005
4 | 89.79514 | 0.02728353 | 0 | 0.503886 | 0.6774054 | 0.03198503 | 7.669325 | 0.07710655 | 0.05820246 | 0 | 0 | 0.3482152 | 0.03276849 | 0.1404106 | 0.01893202 | 0.2956036 | 0.03734671 | 0.0201141 | 0 | 0.04940458 | 0 | 0.04310246 | 8.58114e-05 | 0 | 0 | 0 | 0 | 0.05122923 | 0 | 0.1224493 | 152.7679
6 | 89.61521 | 0.318759 | 0.004539681 | 0 | 0.4333357 | 0 | 0.303355 | 0 | 0.5314359 | 0.1394507 | 0.03488802 | 0 | 1.195497 | 5.588595 | 0.003681816 | 0 | 0.7949103 | 0.01109753 | 0.4484207 | 0.002060452 | 0.005658292 | 0.06296238 | 7.926575e-05 | 0.09333928 | 0 | 0 | 0.1922769 | 0.2204448 | 0 | 0 | 158.04
1 | 95.93367 | 0.07928913 | 0.005133583 | 0 | 0.2794422 | 0 | 2.283729 | 0.04287226 | 0 | 0.02949585 | 0 | 0.0161749 | 0.1138318 | 0 | 0.04889261 | 0.03707771 | 0.1206201 | 0 | 0 | 0 | 0 | 0.1551632 | 0 | 0.1951372 | 0.6258501 | 0 | 0 | 0.01262924 | 0 | 0.02099114 | 256.6126
1 | 90.97493 | 0.1313656 | 0 | 0 | 3.238886 | 2.900766 | 0 | 0.8830513 | 0.04804628 | 0 | 0.01475749 | 0.8620878 | 0 | 0.1339126 | 0 | 0.1395353 | 0 | 0.1279807 | 0.01843203 | 0.01334454 | 0.01772977 | 0.02521512 | 0.000132349 | 0.1092466 | 0.3340209 | 0 | 0 | 0.02655881 | 0 | 0 | 188.5127
4 | 95.15929 | 0.9232287 | 0.920857 | 1.49835 | 0.3247897 | 0 | 0.4093675 | 0 | 0.0426103 | 0.07812383 | 0.01780893 | 0 | 0 | 0 | 0.005603276 | 0.05192543 | 0.1736034 | 0.03954257 | 0 | 0.002879073 | 0.01146739 | 0 | 0.01107135 | 0 | 0.173641 | 0 | 0 | 0.1377524 | 0.01808472 | 0 | 198.6424
5 | 89.86578 | 0.06840419 | 0.009476108 | 0 | 0.5467833 | 0 | 8.705976 | 0 | 0 | 0 | 0.005414478 | 0.5273706 | 0.007701579 | 0 | 0.01121808 | 0.06110032 | 0 | 0.01495018 | 0 | 0.02385084 | 0.003359896 | 0 | 0 | 0.002292315 | 0 | 0.0357087 | 0 | 0.09738258 | 0.01323529 | 0 | 160.6256
4 | 95.87341 | 0.03311734 | 0.02102929 | 0.02454953 | 0.4421179 | 0 | 2.568185 | 0.1039062 | 0 | 0.03006369 | 0 | 0.0143391 | 0.04442308 | 0.01013036 | 0.01484573 | 0.08722503 | 0 | 0 | 0 | 0.01836614 | 0 | 0.05524242 | 0 | 0.1728717 | 0.3577609 | 0.1284212 | 0 | 0 | 0 | 0 | 219.2375
5 | 94.11152 | 0.770756 | 0.07730114 | 0 | 2.234534 | 0 | 0.6561602 | 0.1208328 | 0.8201442 | 0.02917242 | 0 | 0.008716925 | 0.3262322 | 0.3402362 | 0 | 0.04561782 | 0.05861317 | 0.02163365 | 0 | 0.002613354 | 0.006490279 | 0.0152976 | 0 | 0 | 0.1688392 | 0.1051924 | 0 | 0.08009678 | 0 | 0 | 255.1291
1 | 91.26375 | 0.1208737 | 0 | 0 | 0.2827621 | 0.02779594 | 7.690908 | 0 | 0.003972704 | 0.03399798 | 0 | 0.1190727 | 0 | 0 | 0.02096095 | 0.09354969 | 0 | 0 | 0 | 0.005512997 | 0 | 0.04326318 | 0 | 0.1339265 | 0.02448005 | 0 | 0.08916949 | 0.0264412 | 0 | 0.01956451 | 177.4267
4 | 96.33241 | 0.1107226 | 0 | 2.871757 | 0 | 0.03383459 | 0.01151135 | 0.01964212 | 0 | 0 | 0.001526263 | 0 | 0.04816323 | 0.1588413 | 0 | 0.06590261 | 0 | 0 | 0.001586644 | 0.01406782 | 0.0001162432 | 0.03253597 | 0 | 0.06881899 | 0.2118222 | 0 | 0 | 0.01673832 | 0 | 0 | 224.6105
6 | 89.29017 | 0.02676026 | 0.006208382 | 0 | 0.439913 | 0 | 8.749679 | 0 | 0 | 0 | 0.01677469 | 0.5058886 | 0 | 0 | 0 | 0 | 0 | 0.03117737 | 0 | 0.03709594 | 0 | 0 | 0 | 0.06742058 | 0 | 0.6235523 | 0 | 0.1527119 | 0.0526485 | 0 | 174.329
4 | 99.1294 | 0 | 0.003189515 | 0 | 0 | 0.07392775 | 0.3354674 | 0.07744604 | 0.02346379 | 0 | 0 | 0.04163744 | 0.02014385 | 0 | 0 | 0.005378215 | 0.07473264 | 0.002520126 | 0 | 0.003597878 | 0.007191382 | 0.01653446 | 0.001278389 | 0 | 0 | 0.1211946 | 0 | 0.05558833 | 0 | 0.007306108 | 25
4 | 89.08366 | 0.113315 | 0.01561267 | 0 | 0.7740616 | 0 | 9.159453 | 0.1790155 | 0.01709989 | 0.0003077662 | 0 | 0.1094635 | 0 | 0 | 0 | 0.08549202 | 0 | 0 | 0.007312967 | 0.02699585 | 0.002702562 | 0.08018485 | 0 | 0.07635026 | 0.1796923 | 0 | 0.003062122 | 0.0862131 | 0 | 0 | 220.9013
4 | 96.66189 | 0.01488357 | 0.2208463 | 2.443977 | 0 | 0.05491668 | 0 | 0.0268876 | 0.01726425 | 0 | 0.01038542 | 0 | 0.001325583 | 0.06589522 | 0 | 0.09020765 | 0.08413443 | 0.04064061 | 0 | 0.002867835 | 0 | 0 | 0.003237609 | 0 | 0 | 0.08476188 | 0.03556173 | 0.1403196 | 0 | 0 | 147.5498
6 | 98.23998 | 0.03913302 | 0 | 0 | 0.3191011 | 0 | 0.3187529 | 0.03491133 | 0 | 0 | 0.004800051 | 0.7526265 | 0 | 0 | 0.0458852 | 0.07933897 | 0.03525996 | 0.02198267 | 0 | 0.001682729 | 0 | 0 | 0 | 0 | 0 | 0 | 0 | 0.08515183 | 0.02139107 | 0 | 179.6224
4 | 93.50181 | 0.5588995 | 2.300933 | 0.9276627 | 0.3861268 | 0 | 1.706977 | 0.1696084 | 0.01147719 | 0 | 0 | 0.09377667 | 0 | 0 | 0 | 0.1555936 | 0 | 0 | 0 | 0.005938581 | 0 | 0 | 0 | 0.01723381 | 0 | 0 | 0.04305369 | 0.09016012 | 0.023524 | 0.007226026 | 147.0688
1 | 85.97774 | 0 | 0.08999507 | 0 | 1.176289 | 0 | 7.27676 | 1.033864 | 0.02973441 | 0 | 0.1104696 | 0.03983204 | 0 | 0 | 0 | 0 | 2.980589 | 0.07032809 | 0.001762185 | 0.0493658 | 0.004178965 | 0 | 1.481199e-05 | 0 | 0 | 0 | 0.3136319 | 0.5481247 | 0.2625762 | 0.03474728 | 287.131
5 | 94.10654 | 0.03871955 | 0.05512679 | 0 | 1.366735 | 0.1220115 | 0.5328664 | 0 | 0.64775 | 0.05967538 | 0.02753077 | 0 | 0 | 0 | 0.1820797 | 0 | 0.3241812 | 0.008639848 | 1.585838 | 0 | 0.002309004 | 0.02960974 | 1.422816e-05 | 0.2713562 | 0.1722616 | 0.2370804 | 0 | 0.229671 | 0 | 0 | 245.868
4 | 95.96983 | 0.09257795 | 0.03648313 | 0 | 0.8260398 | 0 | 1.598499 | 0.1128981 | 0 | 0 | 0 | 0.4805126 | 0.03737407 | 0.0008954179 | 0.05942206 | 0.1082995 | 0 | 0 | 0.004333954 | 0.02721906 | 0 | 0 | 2.625472e-05 | 0.1529215 | 0.1444877 | 0.3023208 | 0 | 0.04585573 | 0 | 0 | 263.4443
1 | 94.22275 | 0.8420837 | 0.4677545 | 0.22571 | 0 | 0 | 0 | 0.07393688 | 0.1464905 | 0 | 0 | 0.03321914 | 3.022792 | 0.02059155 | 0.03336426 | 0 | 0 | 0 | 0 | 0 | 0.1294092 | 0.07144963 | 0 | 0.3355003 | 0.1768958 | 0 | 0.1011522 | 0.09207753 | 0 | 0.004824691 | 231.5299
4 | 89.3841 | 0.01265008 | 0.0251867 | 0 | 0.5020493 | 0 | 9.056664 | 0 | 0.02694037 | 0 | 0 | 0.2294555 | 0.05039097 | 0 | 0 | 0.09220145 | 0 | 0 | 0 | 0 | 0.01256502 | 0.009014716 | 0 | 0.1618053 | 0.2617663 | 0.1137424 | 0 | 0.05466562 | 0.006799694 | 0 | 53.44081
4 | 95.58839 | 0.08552173 | 0 | 0.9473651 | 0.4111391 | 0.01931228 | 2.145584 | 0 | 0.03697376 | 0 | 0 | 0.2053589 | 0 | 0 | 0.0009416348 | 0.08852389 | 0.1481745 | 0.007521947 | 0 | 0.02569911 | 0 | 0.02437664 | 0.00263457 | 0 | 0 | 0 | 0 | 0.1674046 | 0.013482 | 0.08159157 | 77.50576
5 | 90.47031 | 0.01471542 | 0.006686699 | 0.03294391 | 0.7801798 | 0 | 8.169617 | 0 | 0.0008071139 | 0 | 0 | 0.1389618 | 0.02345818 | 0 | 0 | 0.1190626 | 0 | 0 | 0 | 0.02084929 | 0 | 0 | 7.483052e-06 | 0.002791609 | 0 | 0 | 0.07523914 | 0.07424226 | 0 | 0.07012472 | 161.2369
4 | 96.68643 | 0.5252081 | 0.5063224 | 1.162696 | 0.2423529 | 0.1075154 | 0.1050473 | 0.1382791 | 0 | 0 | 0 | 0 | 0.03091757 | 0.07801387 | 0 | 0.02120183 | 0 | 0.03363441 | 0 | 0 | 0 | 0.02573349 | 0 | 0 | 0.08152357 | 0.1479782 | 0 | 0.1071434 | 0 | 0 | 82.61275
1 | 93.13707 | 0.02711745 | 0.006823476 | 0.003718105 | 0.6135793 | 0 | 0.3467233 | 0.3077534 | 0.1082942 | 0 | 0.003062459 | 0 | 4.090035 | 0.1600346 | 0.01021573 | 0 | 0 | 0 | 0 | 0 | 0 | 0.07072543 | 0 | 0.2790207 | 0.7238302 | 0 | 0 | 0.1119983 | 0 | 0 | 289.7884
4 | 87.34071 | 0.08603416 | 0.01594566 | 0 | 9.115769 | 0 | 2.63457 | 0.01923323 | 0.3490279 | 0 | 0.01547127 | 0.09941627 | 0 | 0 | 0.01548003 | 0.009327427 | 0.06435858 | 0 | 0 | 0 | 0 | 0.009230776 | 5.611953e-05 | 0 | 0.03948192 | 0 | 0 | 0.1773545 | 0.003354031 | 0.005183653 | 112.1086
1 | 82.93447 | 0.2184023 | 0 | 0 | 0 | 0.02083613 | 7.206072 | 0.5058949 | 0.1628118 | 0.1428713 | 0 | 0 | 0 | 6.419538 | 0.1130177 | 0.1898268 | 0 | 0 | 0 | 0.01125416 | 0 | 0.4209471 | 0 | 0.5476466 | 0.9422793 | 0.0759467 | 0 | 0 | 0 | 0.08818283 | 281.0891
5 | 92.80987 | 0.01833304 | 0.04339669 | 0 | 0.8118667 | 0.1298441 | 4.941052 | 0.0460079 | 0.04047855 | 0 | 0 | 0.08626875 | 0.05504606 | 0 | 0.04389663 | 0.06120282 | 0.2612413 | 0.009633291 | 0 | 0 | 0.02506703 | 0.002439416 | 6.172308e-05 | 0 | 0 | 0.4581898 | 0 | 0.1426226 | 0.01348395 | 0 | 25
4 | 94.41041 | 0.4389857 | 1.243721 | 0.8328729 | 0.1801357 | 0 | 2.321001 | 0.1180293 | 0 | 0.003146897 | 0 | 0.06401668 | 0 | 0 | 0 | 0.1564182 | 0 | 0 | 0 | 0.01454908 | 0 | 0 | 0 | 0.02478043 | 0.1214401 | 0 | 0 | 0.05406794 | 0 | 0.0164272 | 185.621
4 | 96.6483 | 0.102558 | 1.1221 | 0.9687334 | 0.07956822 | 0.06740227 | 0.3217407 | 0.1491679 | 0.07685118 | 0 | 0 | 0.006442967 | 0 | 0 | 0 | 0.08146048 | 0 | 0.02220946 | 0 | 0 | 0 | 0.009712758 | 0.004639874 | 0 | 0 | 0.1540102 | 0.04623289 | 0.1086723 | 0 | 0.03019736 | 119.4075
4 | 95.95447 | 1.637088 | 1.799785 | 0.2741728 | 0.03085279 | 0 | 0 | 0.02893604 | 0.009701033 | 0 | 0 | 0 | 0.02750314 | 0.01337699 | 0 | 0.01643148 | 0.01016479 | 0.07205044 | 0 | 0 | 0 | 0 | 0.003294074 | 0 | 0 | 0.004540246 | 0.007780154 | 0.1022605 | 0 | 0.007594301 | 115.7129
3 | 81.66631 | 0.1223913 | 0.02652764 | 0 | 7.988249 | 0.1315206 | 7.772093 | 0.1854459 | 0.03123386 | 0.01520241 | 0 | 0.04052681 | 0.04454798 | 0 | 0.04487164 | 0.1305348 | 0 | 0 | 0 | 0.04720227 | 0 | 0.1404002 | 0 | 0.2964684 | 0.2783362 | 0.9660894 | 0 | 0.07205534 | 0 | 0 | 256.3188
4 | 88.83397 | 6.547004 | 0.04858246 | 0 | 1.603628 | 0 | 2.040513 | 0.09975695 | 0.2218402 | 0 | 0 | 0.0156151 | 0.2880925 | 0 | 0 | 0 | 0 | 0.05707692 | 0.04166426 | 0.004714942 | 0 | 0 | 0.0001219536 | 0 | 0.05083269 | 0.08744887 | 0 | 0.03320513 | 0.02593547 | 0 | 195.7605
1 | 89.37746 | 0.0009369024 | 0.002268122 | 0 | 0.6293844 | 0.05946495 | 8.775692 | 0 | 0.01838042 | 0 | 0 | 0.165788 | 0 | 0 | 0.05673238 | 0 | 0.5480191 | 0 | 0.03113837 | 0.03120796 | 0 | 0 | 6.294136e-05 | 0 | 0 | 0 | 0.09119155 | 0.1419639 | 0 | 0.07030481 | 220.0923
1 | 97.90391 | 0.0291733 | 0 | 0 | 0 | 0 | 0.2280029 | 0.1275017 | 0.01274237 | 0.002399742 | 0 | 0 | 0.6533999 | 0 | 0.08195317 | 0.0675065 | 0.02807991 | 0 | 0.01051328 | 0 | 0 | 0.1032049 | 0 | 0.3102591 | 0.3566155 | 0 | 0.01584887 | 0.04628367 | 0 | 0.02260776 | 271.2409
6 | 93.55781 | 0.08636464 | 0.03579028 | 0 | 5.287332 | 0.009967208 | 0 | 0 | 0.2031285 | 0 | 0.02922666 | 0.2507482 | 0.01872162 | 0 | 0.08524612 | 0 | 0.2487753 | 0.06378268 | 0 | 0.005677801 | 0.0005188787 | 0 | 3.256917e-05 | 0 | 0 | 0 | 0 | 0.1168792 | 0 | 0 | 170.4943
5 | 83.55878 | 0.6917157 | 0 | 0.001658462 | 0.5018854 | 0 | 0 | 0 | 1.005367 | 0.001449218 | 0 | 0.002675975 | 0.6959897 | 12.35207 | 0.09292771 | 0.07643848 | 0.1799486 | 0 | 0.01531377 | 0 | 0 | 0 | 0 | 0.0164225 | 0.4084034 | 0.2050909 | 0 | 0.1409073 | 0.05294925 | 0 | 268.0229
1 | 95.89301 | 0.1962007 | 2.023456 | 0.1907928 | 0.0340873 | 0 | 0.4956253 | 0 | 0.1075335 | 0.07861365 | 0 | 0.2081795 | 0 | 0 | 0.07732649 | 0 | 0.5082344 | 0 | 0.006912132 | 0 | 0 | 0 | 0 | 0.06290355 | 0.01875097 | 0 | 0 | 0.09837805 | 0 | 0 | 185.2684
4 | 94.51961 | 2.093006 | 0 | 0 | 0.2854868 | 0.1415042 | 0.3209198 | 0 | 0.4434811 | 0.2033613 | 0 | 0.03090907 | 0 | 0.2613491 | 0.0007174996 | 0.06488688 | 0.3473672 | 0.006648991 | 0.5867009 | 0.02183472 | 0 | 0.0230035 | 0.003086859 | 0.1019921 | 0 | 0.3770469 | 0 | 0.155439 | 0 | 0.0116507 | 145.3491
4 | 93.55144 | 0 | 0.02517217 | 0 | 0 | 0 | 5.301424 | 0.03716167 | 0.03094398 | 0 | 0 | 0.2901509 | 0.06329472 | 0 | 0 | 0.1205845 | 0.0004284644 | 0.0177755 | 0 | 0 | 0.0126415 | 0.03072851 | 0 | 0.1188371 | 0.2559927 | 0.104903 | 0 | 0.03852392 | 0 | 0 | 25
5 | 89.08894 | 0.003150799 | 0 | 0 | 0.5695271 | 0 | 9.400229 | 0 | 0 | 0 | 0 | 0.1982188 | 0 | 0 | 0.01374134 | 0.09930666 | 0.01124828 | 0.02461996 | 0 | 0 | 0.0162191 | 0 | 0 | 0.01454896 | 0 | 0.4564876 | 0 | 0.1002088 | 0.00355827 | 0 | 38.71798
1 | 91.82442 | 0 | 0 | 0 | 4.728839 | 0 | 0.2099564 | 0.1587592 | 0.009998603 | 0.08883727 | 0.04018677 | 0.05071567 | 0 | 0 | 0.1163285 | 0.007472144 | 0.1107731 | 0.5616792 | 0.1127176 | 0.03116002 | 0 | 0.006693889 | 0.0001583993 | 0.8780997 | 0 | 0 | 0.9212072 | 0.1419997 | 0 | 0 | 311.1005
1 | 96.39607 | 0 | 0.01803486 | 0 | 1.559355 | 0 | 1.03353 | 0 | 0 | 0 | 0 | 0.534851 | 0 | 0 | 0.07235392 | 0.07066952 | 0 | 0 | 0.002154682 | 0.01259077 | 0 | 0.006776855 | 0 | 0.1622219 | 0.04204594 | 0 | 0.07564092 | 0.01370194 | 0 | 0 | 171.656
1 | 83.36848 | 0 | 0 | 0 | 0.8167839 | 0 | 2.540537 | 0.3673481 | 0 | 0.111652 | 0 | 0.02960456 | 0 | 0 | 0.1103226 | 11.83283 | 0 | 0 | 0 | 0 | 0 | 0.03674639 | 0.0003314278 | 0.2220675 | 0.2485805 | 0.3147154 | 0 | 0 | 0 | 0 | 304.1802
2 | 98.42052 | 0.04096769 | 0.2418462 | 0.02402829 | 0 | 0 | 0.2067566 | 0.1118566 | 0.02100332 | 0.01048063 | 0 | 0.5871558 | 0.0241621 | 0.0001285163 | 0.02473445 | 0.129568 | 0 | 0 | 0.02789111 | 0.003624788 | 0 | 0 | 2.560493e-05 | 0.06837247 | 0.0564765 | 0 | 0 | 0 | 0 | 0.0003966195 | 175.083
6 | 86.45271 | 0 | 0.02660343 | 0 | 0.8680323 | 0 | 0 | 0 | 0.3684418 | 0 | 0 | 0 | 0.6802891 | 10.57638 | 0.08960997 | 0 | 0.6092898 | 0 | 0 | 0.006373851 | 0 | 0.01046812 | 0 | 0 | 0 | 0.1525691 | 0 | 0.151369 | 0.007864158 | 0 | 269.5632
1 | 96.63437 | 1.313399 | 0.035613 | 0 | 0.3309779 | 0 | 0.6238632 | 0 | 0.04763666 | 0.09075869 | 0.002351347 | 0.03286218 | 0.08555427 | 0.1199885 | 0.05251805 | 0 | 0.1904584 | 0 | 0 | 0 | 0 | 0.02743093 | 0 | 0.05272869 | 0.3016515 | 0 | 0 | 0.05783872 | 0 | 0 | 208.5562
5 | 88.48888 | 0 | 0.01014429 | 0 | 0.2996793 | 0.02018518 | 3.737256 | 0.2852892 | 0.06619076 | 0 | 0 | 0.04573461 | 0 | 5.436644 | 0.04786336 | 0.1467385 | 0 | 0 | 0 | 0.05296178 | 0.01577928 | 0 | 0 | 0.2671701 | 0.07185119 | 0.8636447 | 0.03744174 | 0.07796714 | 0.01845824 | 0.01012454 | 267.9375
4 | 89.18111 | 0.1225053 | 0.01286185 | 0 | 0.4429249 | 0 | 9.008358 | 0.2735427 | 0.04572329 | 0 | 0 | 0.1269205 | 0.0913332 | 0.00743171 | 0 | 0.2137903 | 0 | 0.01150102 | 0 | 0.008650949 | 0.00387073 | 0 | 0.0001127491 | 0.08139285 | 0.01524038 | 0.2911439 | 0.04208203 | 0.0194984 | 0 | 0 | 44.42742
5 | 86.73123 | 2.781782 | 0.02514172 | 0.01163672 | 0.269607 | 0 | 0.09143469 | 0.1029357 | 0.4830465 | 0.08507825 | 0 | 0 | 2.158409 | 6.747494 | 0.01410949 | 0.1344935 | 0 | 0 | 0.003780278 | 0.00151989 | 0 | 0 | 0 | 0 | 0.327682 | 0 | 0 | 0.03061479 | 0 | 0 | 245.5151
1 | 92.20576 | 0.1069817 | 1.366164e-05 | 0 | 4.94458 | 0.9626022 | 0 | 0.3205622 | 0.1652983 | 0 | 0.02545571 | 0.03292505 | 0.02999268 | 0 | 0.1495402 | 0 | 0.2032581 | 0.05660259 | 0 | 0.01896433 | 0 | 0.155122 | 0 | 0.349142 | 0.1741119 | 0 | 0.09908284 | 0 | 0 | 0 | 240.6502
5 | 93.38762 | 0.2097076 | 0.0980919 | 0.04196644 | 5.070153 | 0 | 0 | 0 | 0.7237453 | 0 | 0.009734055 | 0 | 0.09151079 | 0.2137094 | 0.02851386 | 0.009974414 | 0 | 0.03632369 | 0 | 0.01027318 | 0 | 0 | 3.359676e-05 | 0 | 0.02168752 | 0 | 0 | 0.04695613 | 0 | 0 | 206.3388
5 | 91.09956 | 0.09048996 | 0.07439744 | 0 | 7.188284 | 0.1055082 | 0.21598 | 0 | 0.6471335 | 0 | 0.01462724 | 0.05191814 | 0.04506618 | 0 | 0 | 0 | 0.2124127 | 0.04064114 | 0 | 0.01456742 | 0 | 0.01113179 | 7.491875e-05 | 0 | 0 | 0 | 0 | 0.1637845 | 0 | 0.024428 | 140.794
4 | 94.10489 | 0.02099577 | 0.007082553 | 0 | 0.03305912 | 0 | 4.196087 | 0.09723944 | 0 | 0.01575109 | 0.001759679 | 0.8320978 | 0 | 0.1534165 | 0 | 0.04175197 | 0 | 0 | 0 | 0.01166991 | 0 | 0 | 0 | 0.1025598 | 0.3565767 | 0 | 0 | 0.0250636 | 0 | 0 | 150.6243
5 | 85.73608 | 0 | 0.006945457 | 0 | 0.5003278 | 0 | 2.972902 | 0.1852137 | 0.398359 | 0 | 0 | 0.03651408 | 0.2393018 | 9.664638 | 0 | 0.08614653 | 0 | 0 | 0 | 0.02028005 | 0 | 0 | 7.051862e-06 | 0.04752176 | 0 | 0 | 0.01037161 | 0.04031407 | 0 | 0.05507375 | 237.4857
6 | 98.50205 | 0 | 0.01450291 | 0 | 0.1829472 | 0.155884 | 0 | 0 | 0.1146309 | 0 | 0 | 0 | 0 | 0 | 0.05209512 | 0.07242704 | 0.1843373 | 0.0002247205 | 0.4076365 | 0 | 0 | 0.007752451 | 7.663045e-06 | 0 | 0 | 0.2183218 | 0 | 0.08718012 | 0 | 0 | 25
1 | 76.31603 | 0 | 0.008163972 | 0.05522254 | 0 | 0 | 10.72791 | 7.279153 | 0.001584962 | 0.123972 | 0 | 0 | 0 | 0 | 0.2508778 | 0 | 3.751669 | 0.04666795 | 0.1589141 | 0.03157913 | 0 | 0.3481803 | 0.000124692 | 0 | 0 | 0 | 0.4578173 | 0.1257723 | 0.03780008 | 0.2785617 | 388.1039
1 | 98.4237 | 0.3198535 | 0.005775922 | 0 | 0.1744836 | 0 | 0.01437767 | 0.08962993 | 0.01794006 | 0.03381337 | 0 | 0 | 0 | 0.07596567 | 0.02771901 | 0 | 0.340226 | 0 | 0.009462256 | 0.00571499 | 0 | 0 | 3.773568e-05 | 0.1736808 | 0.1994465 | 0 | 0.04138841 | 0.04077706 | 0.006009151 | 0 | 199.2633
1 | 92.75577 | 1.949113 | 0.04412908 | 0 | 3.150782 | 0 | 0.4729989 | 0.151413 | 0.8239566 | 0 | 0.02257881 | 0 | 0.05065728 | 0.1417428 | 0.08902879 | 0.03601735 | 0 | 0.03172815 | 0 | 0.0007955056 | 0 | 0 | 1.773227e-05 | 0.08609512 | 0.152214 | 0 | 0 | 0.0409631 | 0 | 0 | 237.2381
1 | 94.91968 | 0.04448994 | 0.009325334 | 0 | 1.858684 | 0 | 0 | 0.2395388 | 0 | 0.05713534 | 0 | 0 | 2.230962 | 0.01096225 | 0.0192988 | 0.02306001 | 0 | 0 | 0 | 0.005574592 | 0 | 0.05415234 | 1.001556e-05 | 0.1570585 | 0.3700697 | 0 | 0 | 0 | 0 | 0 | 217.6781
1 | 89.39379 | 0 | 0.04476728 | 0 | 1.68931 | 0 | 7.412267 | 0 | 0 | 0 | 0.01418239 | 0.0592677 | 0 | 0 | 0.02796572 | 0 | 0.9390748 | 0.03423317 | 0 | 0.01896519 | 0 | 0 | 0 | 0 | 0 | 0 | 0.09715541 | 0.2155785 | 0.05344202 | 0 | 231.3885
1 | 95.65484 | 0 | 0 | 0 | 0 | 0 | 3.307222 | 0.04798007 | 0.0005722642 | 0.0555593 | 0 | 0.0654347 | 0 | 0.06116143 | 0.08792732 | 0 | 0 | 0 | 0 | 0.009230549 | 0 | 0.1041001 | 0 | 0.1851766 | 0.1997434 | 0 | 0.04454251 | 0.1285149 | 0 | 0.04799641 | 268.0115
2 | 92.51611 | 0 | 0 | 0.2315587 | 2.815828 | 0.05696207 | 1.642612 | 0 | 0 | 0 | 0.004937491 | 0.7087644 | 0 | 0 | 0.02802063 | 0.1226427 | 0 | 0.0009891585 | 0 | 0.07407627 | 0.02012567 | 0 | 0 | 0.2376045 | 0 | 1.2981 | 0.02965559 | 0.1966175 | 0.01539138 | 0 | 275.0217
1 | 86.31953 | 0.08630971 | 0 | 0 | 0.2383416 | 0 | 0 | 0 | 0.2519589 | 0 | 0.1029494 | 0.1334871 | 0 | 11.05271 | 0 | 0 | 0.1891617 | 0.5268843 | 0.1313815 | 0.07390039 | 0 | 0 | 0.0001358982 | 0 | 0 | 0 | 0.5642956 | 0.1653422 | 0.1481092 | 0.01550667 | 301.9496
4 | 93.19791 | 3.601831 | 0.3499566 | 0.5490647 | 0.8893574 | 0 | 0.499864 | 0.03540868 | 0.03176258 | 0.1018192 | 0 | 0 | 0 | 0.07433488 | 0.01505732 | 0.0377247 | 0 | 0 | 0 | 0 | 0 | 0.01223485 | 0.002338264 | 0.1477575 | 0.3967935 | 0 | 0 | 0.05678831 | 0 | 0 | 237.5062
5 | 89.67106 | 0 | 0.009228023 | 0 | 0.06629244 | 0 | 9.074568 | 0 | 0 | 0 | 0.0003101843 | 0.3044786 | 0 | 0 | 0.02507128 | 0 | 0 | 0 | 0 | 0 | 0.01033977 | 0.05102848 | 0 | 0.1268414 | 0.2626312 | 0.2435272 | 0 | 0.1000728 | 0.05455307 | 0 | 84.64127
1 | 91.51719 | 0 | 0 | 0.01452143 | 1.206782 | 0 | 0.6620675 | 0.143786 | 0.07563809 | 0.05522157 | 0 | 0 | 0 | 5.540976 | 0 | 0.01491354 | 0.01821847 | 0.005269694 | 0 | 0 | 0 | 0.1014431 | 8.040399e-06 | 0.2636428 | 0.2643586 | 0 | 0.08844375 | 0 | 0 | 0.02752052 | 280.1525
1 | 96.70369 | 1.007674 | 0.04624483 | 0 | 0.7682688 | 0 | 0.6346111 | 0.12676 | 0.03157785 | 0.06129248 | 0 | 0 | 0.08919498 | 0.2187996 | 0.007081779 | 0 | 0 | 0 | 0 | 0 | 0 | 0.02336739 | 1.113861e-05 | 0.04026331 | 0.2411628 | 0 | 0 | 0 | 0 | 0 | 222.3079
1 | 93.93945 | 0.1223744 | 0 | 0 | 0.7707767 | 2.245249 | 0.6428082 | 0 | 0 | 0.1781784 | 0 | 0.001642225 | 0.09602044 | 0 | 0.08779433 | 0 | 0 | 0.5166218 | 0.1383414 | 0.02055599 | 0 | 0 | 0.0002448676 | 0.7358266 | 0 | 0 | 0.4975788 | 0 | 0 | 0.006540709 | 356.4695
4 | 95.57252 | 0.6507829 | 0.1198046 | 0 | 0.03396888 | 0 | 2.741018 | 0.09640558 | 0.01426111 | 0.02322154 | 0 | 0.117269 | 0 | 0 | 0 | 0.09952715 | 0.1655255 | 0.02064084 | 0 | 0.01764819 | 0.01364618 | 0.001914841 | 0.001182564 | 0.001608352 | 0 | 0.273897 | 0 | 0.03516033 | 0 | 0 | 145.6057
6 | 96.26814 | 0.02616311 | 0 | 0.001189921 | 0 | 0 | 2.033139 | 0 | 0.005481086 | 0 | 0.0289448 | 0.6563112 | 0 | 0 | 0 | 0.01715778 | 0.1619432 | 0 | 0 | 0 | 0 | 0 | 1.759504e-07 | 0.08921924 | 0.5411372 | 0 | 0 | 0.1221689 | 0.04900192 | 0 | 50.48774
1 | 96.44246 | 0.1159558 | 0 | 0 | 0 | 0 | 0.4906113 | 0.1128243 | 0.02071036 | 0.03859675 | 0 | 0.06641558 | 1.189557 | 0.06147617 | 0.09952338 | 0.08759002 | 0 | 0 | 0 | 0 | 0.01200973 | 0.1701716 | 0 | 0.4217008 | 0.6366591 | 0.02934712 | 0 | 0 | 0 | 0.00439218 | 261.143
5 | 85.22884 | 0.06775242 | 0.06650698 | 0.01341496 | 3.565171 | 0.04187196 | 0 | 0 | 0.5430453 | 0 | 0.01541923 | 0.01511939 | 3.615814 | 4.46723 | 0.2676336 | 0 | 0.5208645 | 0.017154 | 0.3480798 | 0.00547349 | 0.04294042 | 0.01549609 | 5.617817e-05 | 0.2554183 | 0.2637098 | 0.3572139 | 0 | 0.2359719 | 0.02979969 | 0 | 285.604
5 | 90.27872 | 0.009041416 | 0.004633031 | 0 | 0.5563896 | 0 | 8.725819 | 0.08961998 | 0 | 0 | 0 | 0.1549509 | 0.002991498 | 0 | 0 | 0.07624164 | 0 | 0 | 0 | 0.005760428 | 0.006102935 | 0.01533477 | 0 | 0.004455518 | 0.06045409 | 0 | 0 | 0.009482672 | 0 | 0 | 191.6583
5 | 91.99045 | 1.053068 | 1.34956 | 0.6643578 | 0.4759316 | 0 | 0.03143941 | 0.08597119 | 0.3221723 | 0 | 0.001056112 | 0 | 3.647429 | 0.0620172 | 0 | 0.09322303 | 0.1188138 | 0 | 0 | 0.02217566 | 0.02760145 | 0 | 0 | 0 | 0.01511826 | 0 | 0 | 0.0396171 | 0 | 0 | 220.0755
1 | 94.53247 | 0 | 0.01557953 | 0 | 4.029132 | 0.5856161 | 0 | 0.2054417 | 0.1300945 | 0 | 0.01986533 | 0 | 0.0165747 | 0.005749704 | 0 | 0 | 0.2321378 | 0.03296907 | 0 | 0.01874916 | 0.01407686 | 0.01069531 | 0 | 0.04313006 | 0 | 0 | 0.05576749 | 0.05195044 | 0 | 0 | 206.6059
4 | 98.03981 | 0.7276559 | 0.07798535 | 0.6923038 | 0.1421779 | 0.01654549 | 0 | 0 | 0 | 0 | 0.001660957 | 0.02927088 | 0.002458479 | 0.004002494 | 0.002091259 | 0.08175987 | 0.01153052 | 0.01585174 | 0.03831219 | 0 | 0 | 0 | 0 | 0.003540716 | 0 | 0.02122053 | 0 | 0.09182189 | 0 | 0 | 107.2762
5 | 92.4112 | 0.01825818 | 0 | 0 | 0 | 0 | 6.079693 | 0.1743863 | 0 | 0 | 0 | 0.8739067 | 0 | 0.0459188 | 0 | 0 | 0 | 0 | 0.007348119 | 0.003430169 | 0.0007649716 | 0 | 0 | 0.1874785 | 0.122756 | 0 | 0.01191619 | 0.05771407 | 0.005228344 | 0 | 196.1714
4 | 90.07356 | 0.005213733 | 0.02492122 | 0 | 0.8569263 | 0 | 8.455749 | 0 | 0 | 0 | 0.002679526 | 0.1722608 | 0 | 0 | 0 | 0.1681244 | 0 | 0.01658846 | 0.002525595 | 0.0185733 | 0 | 0 | 4.481858e-05 | 0 | 0.1158053 | 0 | 0 | 0.06374114 | 0.02328417 | 0 | 127.2912
5 | 90.15338 | 0 | 0.03125954 | 0 | 0.4114895 | 0.007747772 | 8.64367 | 0.1233633 | 0 | 0 | 0 | 0.1611229 | 0.006680163 | 0.03105054 | 0.002260777 | 0.07577614 | 0 | 0 | 0 | 0 | 0.01132646 | 0.03930327 | 0 | 0 | 0.01221031 | 0.2398697 | 0 | 0.04065788 | 0.008831386 | 0 | 100.5789
1 | 96.97527 | 0 | 0.02946721 | 0 | 2.251278 | 0 | 0 | 0.2670474 | 0 | 0 | 0 | 0 | 0 | 0.01013942 | 0 | 0 | 0 | 0.003106853 | 0.006325898 | 0.01354858 | 0.004470955 | 0 | 2.466206e-05 | 0.04250456 | 0 | 0.2459559 | 0.02785434 | 0.07200391 | 0.05100697 | 0 | 234.5981
1 | 98.83923 | 0.02334576 | 0 | 0 | 0.02636422 | 0 | 0.2985705 | 0.1476321 | 0.0002910383 | 0.03965103 | 0 | 0.03910539 | 0.1560958 | 0.02381145 | 0.02747976 | 0.01301754 | 0 | 0 | 0.007102835 | 0.00120566 | 0 | 0.007573643 | 0 | 0.134257 | 0.2152706 | 0 | 0 | 0 | 0 | 0 | 211.0438
3 | 91.14189 | 1.201193 | 1.998014 | 0.5293839 | 0.6513662 | 0 | 0.8049632 | 0.2545112 | 0.297564 | 0 | 0.03732023 | 0.03544998 | 0.1652661 | 0.9569374 | 0 | 0 | 0 | 0 | 0 | 0 | 0.5054457 | 0.03107803 | 0 | 0.3968943 | 0.3492848 | 0.2813857 | 0.283683 | 0.02322952 | 0.05513917 | 0 | 209.6549
4 | 97.39188 | 0.2605951 | 0.1071445 | 1.182509 | 0.03212555 | 0.05222432 | 0.09440187 | 0.1389649 | 0.01708587 | 0 | 0 | 0.00964987 | 0 | 0 | 0.01261767 | 0.1023505 | 0.09108873 | 0.006227673 | 0 | 0 | 0 | 0 | 0 | 0.1388232 | 0.2043649 | 0.09083341 | 0 | 0.06254721 | 0.004561794 | 0 | 98.78781
5 | 95.99065 | 2.303394 | 0.04391328 | 0 | 0.269548 | 0.04774893 | 0.1137151 | 0.1172787 | 0.2297391 | 0 | 0.004771556 | 0.03370204 | 0.01253987 | 0 | 0 | 0.01015312 | 0.06815328 | 0.02374557 | 0.479049 | 0 | 0 | 0.00247423 | 0.0006318846 | 0 | 0.04434709 | 0.1968626 | 0 | 0.00757832 | 0 | 0 | 132.9923
4 | 96.61163 | 1.119723 | 0.7131921 | 0.989809 | 0.1423096 | 0 | 0 | 0 | 0.08115672 | 0 | 0.01353443 | 0 | 0.01859967 | 0.06840289 | 0 | 0.0227992 | 0.0150024 | 0.02790374 | 0 | 0.003414803 | 0.02027526 | 0.01575149 | 0 | 0.01479828 | 0 | 0 | 0.01708375 | 0.1046106 | 0 | 0 | 111.9303
5 | 88.50819 | 0.07238531 | 0 | 0 | 0.6587111 | 0.03706988 | 9.922126 | 0.1122058 | 0 | 0 | 0 | 0.1256241 | 0 | 0.05846818 | 0 | 0.04399557 | 0 | 0.00314022 | 0 | 0 | 0.005574168 | 0 | 0 | 0.06741792 | 6.886818e-05 | 0.1881508 | 0.07269432 | 0.09235342 | 0.03182068 | 0 | 80.36392
1 | 91.07111 | 0.04032998 | 0.009052777 | 0 | 4.36568 | 0 | 3.678133 | 0 | 0.04387044 | 0.02512455 | 0 | 0.3321761 | 0.01055271 | 0 | 0.07313678 | 0.05435256 | 0 | 0 | 0 | 0.003325534 | 0 | 0.09827971 | 0 | 0.05485626 | 0.1400218 | 0 | 0 | 0 | 0 | 0 | 232.8923
4 | 93.3625 | 0.06240563 | 0 | 1.489488 | 0.4625293 | 0.04962642 | 2.921605 | 0.2011223 | 0.08348645 | 0.04161758 | 0 | 0.2897714 | 0 | 0 | 0.06633977 | 0.2795025 | 0.09483672 | 0 | 0 | 0.008415621 | 0 | 0 | 0 | 0.07750624 | 0 | 0.3458518 | 0 | 0.1354866 | 0 | 0.02791315 | 90.58251
1 | 93.3028 | 0.02240402 | 0.03215508 | 0 | 0 | 0 | 5.586871 | 0.05244632 | 0 | 0.01667796 | 0 | 0.3664775 | 0.05666901 | 0 | 0.04544663 | 0.0845459 | 0.1810912 | 0 | 0 | 0 | 0 | 0 | 0 | 0.1095819 | 0 | 0 | 0.03475133 | 0.1080791 | 0 | 0 | 74.45901
1 | 90.12035 | 0.1239331 | 0.9642369 | 1.411278 | 0.5038686 | 0 | 4.976056 | 0 | 0.03583639 | 0 | 0.0221231 | 0.2477032 | 0 | 0 | 0.02109514 | 0 | 1.266577 | 0 | 0 | 0.01690136 | 0 | 0 | 0 | 0 | 0 | 0 | 0 | 0.2566265 | 0.03027121 | 0.003140391 | 176.9119
1 | 91.74621 | 1.408317 | 0.009631402 | 0 | 0.8686231 | 0 | 5.051058 | 0 | 0.01820128 | 0.008190455 | 0.003141019 | 0.128559 | 0 | 0 | 0.04468315 | 0 | 0.335362 | 0 | 0.007858586 | 0.012361 | 0 | 0.02471327 | 0 | 0.02146786 | 0.2477278 | 0 | 0 | 0.06389754 | 0 | 0 | 196.7465
4 | 96.99933 | 0.05948647 | 0.02334047 | 0 | 1.760269 | 0 | 0.2015199 | 0.1250922 | 0.004708905 | 0 | 0 | 0.3064597 | 0.0691032 | 0.009648962 | 0 | 0.1209068 | 0.01628993 | 0 | 0 | 0.01332797 | 0 | 0 | 0 | 0.09426841 | 0.1885861 | 0 | 0 | 0.007663727 | 0 | 0 | 177.7213
5 | 90.8238 | 0.3616711 | 0.007017674 | 0 | 0.4968484 | 0 | 7.665861 | 0.09316277 | 0.03077274 | 0 | 0 | 0.227996 | 0 | 0 | 0.003411016 | 0.1528472 | 0 | 0 | 0 | 0.00954689 | 0 | 0.0074638 | 0 | 0 | 0.07629782 | 0 | 0 | 0.04330415 | 0 | 0 | 152.5795
1 | 93.87818 | 0.1441996 | 0 | 0 | 2.026251 | 0 | 0.7183335 | 0 | 0.1178713 | 0.03181932 | 0.03490779 | 0.08016296 | 0 | 0 | 0.09641204 | 0.738804 | 1.099575 | 0 | 0 | 0.0129973 | 0.03289835 | 0.09639427 | 0 | 0.3719727 | 0.3233649 | 0 | 0.1131679 | 0.08268657 | 0 | 0 | 222.7577
5 | 96.43945 | 0.1389983 | 0.8754928 | 1.991875 | 0.09681291 | 0 | 0 | 0 | 0.04856632 | 0 | 0.002420961 | 0 | 0.1691259 | 0 | 0.01206912 | 0.02562447 | 0 | 0.02143325 | 0 | 0 | 0.003392269 | 0 | 0.002200675 | 0 | 0 | 0.02389623 | 0.09713138 | 0.05151497 | 0 | 0 | 211.2232
5 | 92.39832 | 0.03836516 | 0.002119638 | 0 | 0.2900485 | 0 | 6.69648 | 0 | 0 | 0 | 0 | 0.40864 | 0 | 0 | 0.02561004 | 0.08740489 | 0 | 0.01682825 | 0 | 0.003995881 | 0 | 0 | 0 | 0 | 0 | 0 | 0.0005869424 | 0.02867978 | 0.002917318 | 0 | 155.7718
1 | 96.6145 | 0.009232469 | 0.01644404 | 0 | 0.331609 | 0 | 2.419791 | 0.04417059 | 0 | 0.02861585 | 0 | 0.06410512 | 0.0220878 | 0 | 0.02120108 | 0.07174848 | 0 | 0 | 0 | 0.00271148 | 0 | 0.01882167 | 2.387149e-05 | 0.1147931 | 0.2201428 | 0 | 0 | 0 | 0 | 0 | 178.2869
3 | 94.09182 | 2.641201 | 0.06652058 | 0 | 0.6349133 | 0 | 0.3675345 | 0.2045457 | 0.4245931 | 0.03893091 | 0 | 0.0002971413 | 0.662308 | 0.528061 | 0.02124694 | 0.07030218 | 0 | 0 | 0 | 0 | 0 | 0 | 1.640501e-05 | 0 | 0.2183257 | 0 | 0 | 0.02843815 | 0.000944039 | 0 | 255.2034
1 | 89.20222 | 0.0604058 | 0 | 0 | 0 | 0.04122117 | 7.075811 | 0.3962592 | 0 | 0.008005745 | 0 | 0.5756724 | 0.1219667 | 0 | 0.08090527 | 0.185177 | 0 | 0 | 0 | 0.05645727 | 0 | 0.2742175 | 0 | 0.3899821 | 0.6206127 | 0.8830565 | 0 | 0.02803345 | 0 | 0 | 253.1603
2 | 91.48883 | 0.2946793 | 0.06022867 | 0 | 4.797849 | 0 | 0 | 0.003294386 | 0.5929286 | 0 | 0 | 0 | 1.989529 | 0.01525119 | 0.09305459 | 0.1214702 | 0.01074641 | 0 | 0 | 0 | 0 | 0.04106195 | 0 | 0.02414413 | 0.1523174 | 0.2431838 | 0 | 0.07143064 | 0 | 0 | 247.3502
4 | 89.09789 | 0.05063725 | 0.03550218 | 0 | 0.7174461 | 0 | 9.286363 | 0 | 0.04915828 | 0 | 0 | 0.2192112 | 0.07379524 | 0 | 0 | 0.2348374 | 0 | 0.02197914 | 0 | 0.004423618 | 0.02744948 | 0 | 0 | 0.07394977 | 0.08270989 | 0 | 0.01536616 | 0 | 0.009287733 | 0 | 38.66135
1 | 94.08216 | 0.0494162 | 0.002731261 | 0 | 0.7981895 | 0 | 3.586892 | 0.1131928 | 0.002313902 | 0.08588278 | 0 | 0.04289274 | 0.3216499 | 0.2463837 | 0.03296638 | 0.04856554 | 0 | 0 | 0 | 0.004569902 | 0 | 0.07104667 | 0 | 0.1151715 | 0.3900225 | 0 | 0 | 0 | 0 | 0.005952321 | 245.7068
4 | 84.04545 | 0.05906344 | 0.03078101 | 0 | 0 | 0 | 0 | 0.05860378 | 0.5236086 | 0 | 0 | 0 | 3.736567 | 11.14684 | 0.01559759 | 0.1766619 | 0 | 0 | 2.044681e-05 | 0.009992638 | 0 | 0 | 0 | 0.02622875 | 0.113481 | 0 | 0 | 0.01959466 | 0 | 0.03751303 | 242.964
1 | 94.29425 | 0.02245277 | 0 | 0 | 2.090233 | 0 | 0 | 0.2756411 | 0 | 0.0330006 | 0.04024509 | 0 | 0.9547869 | 0 | 0.009122843 | 1.031432 | 0 | 0.4130151 | 0.06826521 | 0.02287983 | 0 | 0 | 0.0001447581 | 0.4429407 | 0 | 0 | 0.2607567 | 0.0408335 | 0 | 0 | 286.3628
1 | 88.15028 | 1.190674 | 0.2128943 | 0.006215076 | 0.1414159 | 0.1621814 | 0 | 0 | 0.3867186 | 0.8628874 | 0.02169939 | 0.04437885 | 0.3730558 | 6.662608 | 0 | 0 | 0.06108643 | 0 | 0 | 0 | 0.158222 | 0.03070626 | 0.0001609111 | 0 | 0 | 0.8992485 | 0.0653496 | 0.5702124 | 0 | 0 | 341.1189
1 | 91.45624 | 0 | 0.06793265 | 0 | 0.6618797 | 1.870168 | 3.757061 | 0 | 0 | 0 | 0.03969533 | 0.4551769 | 0 | 0 | 0.08723033 | 0.1616859 | 0.8393585 | 0 | 0 | 0.01546654 | 0.01477887 | 0 | 1.307158e-05 | 0 | 0 | 0 | 0.1437508 | 0.3571691 | 0.07239565 | 0 | 203.34375
5 | 94.57172 | 1.856362 | 0.45029 | 0.2219064 | 0.696328 | 0 | 0.09681931 | 0 | 0.5779544 | 0.04437125 | 0.008181374 | 0.004549515 | 0.2832187 | 0.3622817 | 0.04115577 | 0.03264586 | 0.3317488 | 0.003360503 | 0.009695752 | 0 | 0.002051168 | 0 | 0 | 0 | 0.1262522 | 0.1364507 | 0 | 0.1251434 | 0.01750963 | 0 | 186.2577
1 | 92.21101 | 0.09063724 | 0.01500514 | 0 | 1.147366 | 0 | 4.714483 | 0 | 0.01131702 | 0 | 0.005858334 | 0.6683133 | 0 | 0 | 0.02335297 | 0.08040204 | 0.6922866 | 0 | 0 | 0.01720827 | 0 | 0.00481545 | 0 | 0 | 0 | 0 | 0.03701554 | 0.2270915 | 0.05384232 | 0 | 225.1423
6 | 98.16679 | 0.107172 | 0.05168208 | 0 | 0.6938408 | 0.02340914 | 0.1396228 | 0 | 0.02774644 | 0 | 0.01174333 | 0 | 0 | 0 | 0.07211446 | 0.009393238 | 0.3250478 | 0.0298577 | 0 | 0 | 0.00035123 | 0 | 5.994015e-05 | 0 | 0.01059477 | 0.150532 | 0 | 0.1574882 | 0.02255013 | 0 | 172.5049
1 | 92.16523 | 1.20308 | 0.06120619 | 0 | 2.887625 | 0 | 0.2664557 | 0.13156 | 1.014767 | 0 | 0.0136857 | 0 | 1.518282 | 0 | 0.08692711 | 0.1458363 | 0 | 0 | 0 | 0 | 0.03259186 | 0 | 0 | 0.1057089 | 0.2116189 | 0.1373397 | 0 | 0.01119734 | 0.006888938 | 0 | 290.6773
4 | 89.92756 | 0.02368195 | 0.02495744 | 0 | 0.5242379 | 0 | 8.904514 | 0.03975797 | 0 | 0 | 0 | 0.2624751 | 0.005447284 | 0 | 0 | 0.1732644 | 0 | 0 | 0 | 0.01488706 | 0.0117512 | 0.02555747 | 7.741358e-05 | 0 | 0.0105447 | 0.02366279 | 0 | 0.02762466 | 0 | 0 | 122.4816
2 | 89.35522 | 0 | 0.002484686 | 1.240232 | 0.4380646 | 0.004794825 | 8.022057 | 0 | 0.01485174 | 0.04609023 | 0 | 0.1947317 | 0 | 0.1030334 | 0.08412804 | 0 | 0.1831978 | 0.007277484 | 0.007502806 | 0.01653296 | 0 | 0 | 7.248722e-05 | 0.09258752 | 0 | 0 | 0.0626632 | 0.1057891 | 0 | 0.01869091 | 190.139
5 | 95.43483 | 1.026357 | 0.1114076 | 0 | 0 | 0.1490997 | 0.4839856 | 0.07022792 | 0.5497392 | 0.07624607 | 0.01632521 | 0.0438739 | 0 | 0 | 0.000191578 | 0.07070298 | 0.1197259 | 0 | 1.668432 | 0.006907078 | 0 | 0 | 2.401646e-05 | 0 | 0 | 0.1439032 | 0 | 0.02802049 | 0 | 0 | 139.5045
5 | 97.06174 | 0.8992908 | 0.07688136 | 0 | 0.4476209 | 0.1672151 | 0.08362725 | 0 | 0.2907169 | 0 | 0.01757018 | 0.01360015 | 0.04327109 | 0.07687911 | 0.02833042 | 0.05712542 | 0.2766999 | 0.02093636 | 0.04883398 | 0 | 0.001815852 | 0 | 1.914004e-05 | 0 | 0 | 0.2795931 | 0 | 0.1078986 | 0.0003370505 | 0 | 84.86395
4 | 91.72088 | 0 | 1.494661 | 0 | 2.950733 | 0.03449256 | 2.780087 | 0.217436 | 0 | 0.03163001 | 0 | 0.1204834 | 0 | 0.05798794 | 0.04785828 | 0.2176709 | 0 | 0 | 0 | 0 | 0.001208639 | 0 | 0 | 0.02277827 | 0.1168949 | 0.09901279 | 0 | 0.04613217 | 0.04005415 | 0 | 43.35698
1 | 93.73592 | 0 | 0.01444764 | 0 | 0.02909373 | 0 | 5.506472 | 0 | 0 | 0.01513752 | 0 | 0.2685691 | 0 | 0 | 0.05944481 | 0.02282808 | 0.2038763 | 0.002786467 | 0 | 0.006184885 | 0 | 0 | 5.588356e-06 | 0.0870337 | 0.008054385 | 0 | 0.0009390979 | 0.03920263 | 0 | 0 | 170.4662
1 | 95.54462 | 0.02233858 | 0 | 0.6188353 | 0.5494966 | 0.001302543 | 0.09537393 | 0 | 0 | 0 | 0.07666485 | 0.1155425 | 0 | 0 | 0.01499306 | 0 | 2.351354 | 0.01327864 | 0 | 0.01072809 | 0 | 0 | 0 | 0 | 0 | 0 | 0 | 0.4276512 | 0.157816 | 0 | 206.2729
6 | 94.83173 | 0.06883816 | 0.02428023 | 0 | 2.409207 | 0 | 1.991334 | 0 | 0.07330788 | 0.001389306 | 0.00881716 | 0.1797529 | 0.02957834 | 0 | 0.04347187 | 0.03159365 | 0.1755566 | 0.03204037 | 0 | 0 | 0 | 0 | 3.416156e-05 | 0 | 0 | 0.02810498 | 0 | 0.06238146 | 0.008586051 | 0 | 165.6552
1 | 81.67039 | 0.03027106 | 0.02346967 | 0 | 0.5902914 | 0 | 0 | 0 | 0.2884526 | 0.2062646 | 0.03258598 | 0.04327118 | 0.8972314 | 15.70093 | 0.02273864 | 0.006232409 | 0.1987624 | 0 | 0 | 0 | 0 | 0 | 0 | 0 | 0 | 0.09341649 | 0 | 0.1733213 | 0.02237433 | 0 | 298.0155
4 | 96.8173 | 1.045426 | 0.7007259 | 0.4131104 | 0.2298646 | 0 | 0.02212222 | 0.1696793 | 0.08298584 | 0 | 0 | 0 | 0.03498738 | 0 | 0 | 0.04674561 | 0 | 0 | 0.008608997 | 0.0003850714 | 0.01131045 | 0.01415197 | 0 | 0.1358729 | 0.1785394 | 0.06320337 | 0.01655264 | 0.007710008 | 0.0007195146 | 0 | 183.131
1 | 90.34915 | 0.9355513 | 0.1773517 | 0.03588364 | 0.5717091 | 0.06430535 | 1.192343 | 0.2448112 | 0.03095161 | 0 | 0.03070698 | 0.03555819 | 0.5791227 | 0.2628179 | 0 | 3.041695 | 0 | 0 | 0 | 0.0003284634 | 0.3524258 | 0.1286799 | 0 | 0.5894642 | 0 | 0.5041895 | 0.8216369 | 0.02462101 | 0.02669611 | 0 | 267.6035
1 | 93.00847 | 0.02557191 | 0.06301168 | 0 | 0.04156673 | 0 | 5.302933 | 0 | 0 | 0.005905625 | 0.003431516 | 0.3978989 | 0.004626041 | 0 | 0.0425424 | 0.108274 | 0.7885416 | 0 | 0 | 0.007632553 | 0 | 0 | 0 | 0 | 0 | 0 | 0 | 0.1962258 | 0.003368731 | 0 | 119.8207
1 | 93.76178 | 0.07671484 | 0.2223801 | 0 | 2.539649 | 0 | 0.1194298 | 0 | 0 | 0 | 0.04323733 | 0.8476452 | 0 | 0 | 0.00600513 | 0.00765533 | 1.889642 | 0 | 0 | 0.0419299 | 0 | 0 | 0 | 0 | 0 | 0 | 0.05260004 | 0.2619671 | 0.1293645 | 0 | 206.484
6 | 93.52401 | 0.04160168 | 0.05903022 | 0 | 5.272679 | 0 | 0 | 0 | 0.7493206 | 0 | 0.008435645 | 0 | 0 | 0 | 0.05179698 | 0 | 0.06558751 | 0.01424823 | 0 | 0.01729729 | 5.15074e-05 | 0 | 6.276047e-05 | 0 | 0 | 0.1032308 | 0 | 0.07357549 | 0.01907282 | 0 | 197.5557
5 | 89.4178 | 0.0496485 | 0 | 0 | 0.6365047 | 0.001116072 | 9.271255 | 0.05838669 | 0.01456381 | 0 | 0.008833062 | 0.1452406 | 0 | 0.008529549 | 0.03316191 | 0.2260797 | 0 | 0.01624627 | 0 | 0 | 0.01279575 | 0.009135623 | 3.114205e-06 | 0 | 0 | 0 | 0.04677474 | 0.0355281 | 0.008397658 | 0 | 105.1554
1 | 91.01293 | 0 | 0.01567366 | 0 | 0.7778285 | 0.01227223 | 5.522259 | 0 | 0 | 0 | 0.02530061 | 0.07009354 | 0 | 0 | 0.04752859 | 0 | 1.971388 | 0 | 0 | 0.02539382 | 0 | 0 | 0 | 0 | 0 | 0 | 0 | 0.4090374 | 0.08640966 | 0.02388281 | 255.557
1 | 84.78677 | 0.1891289 | 0.06191313 | 0 | 0.5929928 | 0.0006434423 | 0 | 0 | 0.2657361 | 0 | 0.03882283 | 0.05001834 | 0 | 12.13003 | 0 | 0.00532698 | 0.3997051 | 0.0787517 | 0 | 0.002920811 | 0.03363317 | 0 | 3.300735e-05 | 0 | 0 | 0.6519056 | 0.2518832 | 0.4345394 | 0.02524466 | 0 | 356.4954
4 | 95.69322 | 1.472947 | 1.195582 | 1.276824 | 0.01129119 | 0 | 0 | 0.005421516 | 0.01772205 | 0 | 0 | 0 | 0.04491404 | 0 | 9.306945e-05 | 0 | 0 | 0.04499493 | 0.005898374 | 0.002636173 | 0.003813889 | 0.04170804 | 0.001572683 | 0 | 0 | 0 | 0.08217491 | 0.09918477 | 0 | 0 | 134.2511
1 | 93.22207 | 0.274688 | 2.496752 | 0 | 0.3096254 | 0 | 1.242942 | 0 | 0.09393443 | 0.07825337 | 0.03363756 | 0.1206381 | 0.2589963 | 0.2141991 | 0.07016615 | 0 | 0.8430421 | 0 | 0 | 0 | 0.1725503 | 0.04324375 | 0 | 0.1233556 | 0.4019071 | 0 | 0 | 0 | 0 | 0 | 178.7037
1 | 92.24706 | 0 | 0.05503723 | 0 | 1.309606 | 0.8945826 | 4.281925 | 0 | 0 | 0 | 0.017184 | 0.07062689 | 0 | 0 | 0.0337974 | 0.1149981 | 0.7683076 | 0 | 0 | 0.0142479 | 0.02324771 | 0 | 0 | 0 | 0 | 0 | 0 | 0.1379585 | 0.03142692 | 0 | 166.9634
1 | 97.09254 | 0 | 0 | 0 | 0.7113646 | 0 | 0 | 0.3765102 | 0.03576007 | 0.03627126 | 0 | 0.9493703 | 0.03819109 | 0.2073819 | 0 | 0.01818736 | 0 | 0 | 0.01473871 | 0.01090638 | 0 | 0 | 4.342987e-05 | 0.04927506 | 0.3831526 | 0 | 0 | 0.02992654 | 0.03192996 | 0.01444592 | 241.114
5 | 83.23114 | 0 | 0 | 0 | 0.7667843 | 0 | 0 | 0 | 0.3592517 | 0.21938 | 0.02580095 | 0 | 0 | 14.71317 | 0 | 0 | 0.4580279 | 0 | 0 | 0 | 0 | 0.005809455 | 0 | 0 | 0.1127215 | 0 | 0 | 0.1079147 | 0 | 0 | 229.3752
1 | 96.47801 | 0.02767947 | 0 | 0 | 2.471465 | 0 | 0 | 0.1407951 | 0 | 0 | 0 | 0.4166724 | 0.03028783 | 0 | 0.06601823 | 0.08593304 | 0.01228635 | 0 | 0 | 0.01304805 | 0 | 0.03497933 | 3.392432e-05 | 0.09128931 | 0.0575962 | 0 | 0 | 0.07390344 | 0 | 0 | 234.6785
1 | 96.46174 | 0.006291503 | 0.003097887 | 0 | 0 | 0 | 0.2566223 | 0.1990993 | 0.1363643 | 0 | 0.03246497 | 0 | 0.03393152 | 0 | 0 | 2.226852 | 0.2213248 | 0 | 0 | 0.01004556 | 0 | 0 | 0.0001009704 | 0 | 0.2680133 | 0 | 0 | 0.09945412 | 0.04459882 | 0 | 204.89
4 | 96.43048 | 0.471216 | 0.7033876 | 0.4741124 | 0.3221336 | 0 | 1.169644 | 0.06167322 | 0 | 0 | 0.002958681 | 0.01621448 | 0 | 0 | 0 | 0.07171576 | 0 | 0 | 0.01206846 | 0.01026369 | 0.002085354 | 0.0359039 | 0 | 0.023207 | 0.1838972 | 0 | 0 | 0 | 0.009038255 | 0 | 166.3504
4 | 96.34159 | 0.7675285 | 1.317399 | 0.7979949 | 0.05414094 | 0 | 0.1810459 | 0.08198249 | 0.04280159 | 0.02910416 | 0 | 0.01904007 | 0.02671051 | 0.05243171 | 0 | 0.0858083 | 0.007564718 | 0.006389219 | 0.01012329 | 0 | 0 | 0 | 0.0005685194 | 0.1235847 | 0.002303057 | 0 | 0.01445615 | 0.03743134 | 0 | 0 | 171.0109
1 | 93.34424 | 0 | 0.01536184 | 0 | 5.410521 | 0 | 0 | 0.1601866 | 0.04455629 | 0.01398668 | 0.003095669 | 0.7459617 | 0.01196351 | 0 | 0.08971743 | 0.1050404 | 0 | 0 | 0.01490415 | 0.01168036 | 0 | 0 | 0 | 0.01738555 | 0 | 0 | 0 | 0.01140085 | 0 | 0 | 215.8379
5 | 92.82917 | 1.835935 | 0.578136 | 0.4905704 | 0.6269006 | 0 | 0.02140057 | 0.02969486 | 0.3384744 | 0 | 0 | 0 | 2.581617 | 0.293741 | 0.05474231 | 0.1193744 | 0.1478512 | 0 | 0.01887677 | 0.009903356 | 0 | 0 | 0.000242191 | 0 | 0 | 0 | 0 | 0.02336966 | 0 | 0 | 239.629
4 | 86.25862 | 0 | 0.2699688 | 0 | 9.032531 | 0.05664526 | 2.61825 | 0.1728089 | 0.1549312 | 0.05745018 | 0.009363839 | 0.0909584 | 0.1675387 | 0.432773 | 0.01436485 | 0.03059528 | 0.1315397 | 0 | 0 | 0 | 0 | 0 | 2.376043e-05 | 0.159183 | 0.137926 | 0 | 0.03734245 | 0.1312453 | 0 | 0.03593951 | 125.3872
6 | 97.34345 | 0 | 0.0292569 | 0 | 0.4855299 | 0.1103863 | 0.2057687 | 0 | 0.07678017 | 0 | 0.0152319 | 0.4359747 | 0 | 0 | 0.1068338 | 0.03596924 | 0.0674014 | 0 | 0.9576449 | 0 | 0.0001678743 | 0 | 0 | 0 | 0 | 0.05721503 | 0 | 0.07238643 | 0 | 0 | 103.8862
6 | 98.32616 | 0 | 0.01205506 | 0 | 0.682463 | 0 | 0 | 0 | 0 | 0 | 0.01500349 | 0.4432391 | 0 | 0 | 0.03752393 | 0.05855548 | 0.06632582 | 0.02093321 | 0 | 0.00339319 | 0 | 0 | 0 | 0.01574291 | 0.1360457 | 0.04583614 | 0 | 0.1040193 | 0.03270684 | 0 | 162.3845
1 | 98.61684 | 0.05884572 | 0.05210804 | 0 | 0 | 0 | 0 | 0 | 0 | 0 | 0.03201483 | 0.01659387 | 0.02082799 | 0 | 0.0207305 | 0 | 0.797824 | 0.001004703 | 0.005864978 | 0.00361932 | 0.01172323 | 0 | 0 | 0 | 0.2515707 | 0 | 0 | 0.07838326 | 0.03204485 | 0 | 158.429
5 | 84.04222 | 0 | 0.02033808 | 0 | 0.3088333 | 0 | 0 | 0.08554993 | 0.4508009 | 0 | 0.01014671 | 0 | 4.111548 | 10.61079 | 0 | 0.1133509 | 0.09282815 | 0 | 0 | 0.00709773 | 0 | 0 | 6.835201e-06 | 0.01200007 | 0.1342145 | 0 | 0 | 0 | 0 | 0.000273918 | 209.2471
1 | 95.5532 | 0.01141243 | 0.9099793 | 0.4472502 | 0.2125008 | 0 | 1.352808 | 0.04379136 | 0.01076964 | 0.07379226 | 0.02924729 | 0.06375818 | 0.121116 | 0 | 0.03176542 | 0.01213044 | 0.7447945 | 0 | 0 | 0.0009047543 | 0 | 0 | 0 | 0.06829896 | 0.2791628 | 0 | 0 | 0.03331833 | 0 | 0 | 190.3665
1 | 84.86915 | 0.07462429 | 0 | 0 | 0 | 0 | 7.852506 | 0.647517 | 0.07921337 | 0.1428581 | 0 | 0.006097838 | 0.009564042 | 4.728044 | 0.05731462 | 0.142041 | 0 | 0 | 0 | 0.01382943 | 0 | 0.3088506 | 0 | 0.3811628 | 0.5782663 | 0 | 0.06310761 | 0 | 0 | 0.04585714 | 253.7854
1 | 89.91768 | 0.06995838 | 0.006293339 | 0 | 0.7810295 | 0 | 8.365491 | 0.1797285 | 0 | 0.03194153 | 0 | 0.02360227 | 0 | 0 | 0.008841912 | 0.02958419 | 0 | 0 | 0 | 0.0005802081 | 0 | 0.1074903 | 0 | 0.1838694 | 0.2846991 | 0 | 0.009211182 | 0 | 0 | 0 | 237.8106
5 | 90.77054 | 1.30381 | 0.07904036 | 0 | 0.1193872 | 0.07395217 | 0.4948561 | 0 | 0.4507966 | 0.01070036 | 0.00627042 | 0 | 1.584149 | 4.527915 | 0 | 0 | 0.2278242 | 0.004579009 | 0 | 0.00238962 | 0 | 0.05287399 | 0 | 0 | 0 | 0 | 0.2227266 | 0.04204123 | 0.004123577 | 0.02202594 | 165.5526
6 | 93.09776 | 0.008609477 | 0.04930391 | 0 | 5.612304 | 0 | 0 | 0 | 0.1141573 | 0 | 0.02298488 | 0.6477898 | 0 | 0 | 0.1158531 | 0.1326591 | 0.01216484 | 0.02691867 | 0 | 0.02179585 | 0 | 0 | 0 | 0 | 0 | 0 | 0.005691551 | 0.1032065 | 0.02879725 | 0 | 174.0206
4 | 97.03664 | 2.106156 | 0.134675 | 0.01979349 | 0.07926837 | 0 | 0.1563774 | 0 | 0.07549588 | 0 | 0.008459953 | 0 | 0.02083557 | 0.08238833 | 0 | 0.06141236 | 0.01968708 | 0.01869286 | 0.008560079 | 0 | 0 | 0.007368924 | 0.003024308 | 0.004170233 | 0 | 0 | 0.07642874 | 0.07788479 | 0.002675937 | 0 | 122.2529
4 | 95.01965 | 1.256747 | 1.527661 | 0 | 0.4327149 | 0.008918496 | 0.6216514 | 0.09890715 | 0 | 0 | 0.01917609 | 0.01945742 | 0.06021564 | 0 | 0.02861261 | 0 | 0 | 0.04406514 | 0 | 0 | 0.1781617 | 0 | 0.01095307 | 0.06339693 | 0.1146434 | 0.284016 | 0 | 0.1647527 | 0.04630283 | 0 | 126.8559
4 | 98.26923 | 0.5309666 | 0.1626323 | 0.4822358 | 0 | 0.05934773 | 0 | 0.02570643 | 0.01060131 | 0 | 0 | 0 | 0 | 0.1134708 | 0 | 0 | 0.08172268 | 0 | 0 | 0.00277324 | 0 | 0.04130916 | 0.00220217 | 0 | 0 | 0.1153356 | 0 | 0.07028706 | 0.002601309 | 0.02958161 | 107.3669
6 | 81.4823 | 0 | 0.04858728 | 0 | 0.8901454 | 0.02369962 | 0 | 0 | 0.3712007 | 0 | 0.01037182 | 0.3317446 | 2.01601 | 13.40322 | 0.1050628 | 0.150055 | 0.2817868 | 0 | 0 | 0.015654 | 0 | 0 | 0 | 0.09682058 | 0.2418201 | 0.3682252 | 0 | 0.1632989 | 0 | 0 | 245.5043
5 | 96.15536 | 0.1529146 | 0.7046595 | 0.5870555 | 0.8760859 | 0 | 0 | 0.2020801 | 0 | 0.03755463 | 0 | 0.8311394 | 0 | 0.001418739 | 0.001197751 | 0.1577445 | 0 | 0 | 0.0347215 | 0.01392852 | 0 | 0 | 0 | 0.0178641 | 0.01846691 | 0.1302821 | 0 | 0.07373121 | 0 | 0.003797513 | 217.3829
1 | 94.79575 | 0.1210377 | 0 | 0 | 3.448104 | 0 | 0 | 0.02765992 | 0.04928926 | 0.04296904 | 0.0004846192 | 0 | 0.3506353 | 0 | 0.06788012 | 0 | 0 | 0.3141665 | 0.07548869 | 0.01821287 | 0 | 0.07082921 | 0 | 0.2853238 | 0.2220247 | 0 | 0 | 0.1101414 | 0 | 0 | 346.0731
1 | 90.1567 | 0.03627392 | 0.07413454 | 0 | 1.885331 | 0.002069563 | 0.6245202 | 0.2455907 | 0.1169279 | 0 | 0.01053496 | 0 | 4.469614 | 0.5850199 | 0 | 0 | 0.3396569 | 0 | 0 | 0 | 0.02812724 | 0.1986848 | 0.000119455 | 0.1951046 | 0.5860758 | 0.1651301 | 0 | 0.2803857 | 0 | 0 | 398.1646
4 | 94.92958 | 0.3305512 | 3.104261 | 0 | 0.07579299 | 0 | 0.8608383 | 0.1222553 | 0.06103309 | 0.02113612 | 0 | 0.05435234 | 0 | 0 | 0.0362391 | 0.06855337 | 0 | 0 | 0.01311985 | 0 | 0 | 0.003919564 | 0 | 0.06187113 | 0.2450806 | 0 | 0 | 0 | 0.01072493 | 0.0006904205 | 132.6456
4 | 90.37733 | 0.09543028 | 1.036619 | 0.6801839 | 0.8167363 | 0 | 6.092057 | 0.04705317 | 0.05406043 | 0.0006159506 | 0 | 0.2909664 | 0 | 0 | 0.01654266 | 0.165356 | 0.1235848 | 0.004555212 | 0 | 0.01958068 | 0 | 0 | 0 | 0 | 0 | 0.05116973 | 0 | 0.08563899 | 0 | 0.0425223 | 169.9928
1 | 95.82126 | 0.08261651 | 0.0009870435 | 0 | 2.167165 | 0.01972187 | 0 | 0.4384685 | 0.01227671 | 0 | 0 | 0.8437458 | 0 | 0.01324549 | 0 | 0.1221837 | 0.219654 | 0.008782406 | 0 | 0.02337001 | 0 | 0 | 0 | 0 | 0 | 0.04713182 | 0.07670876 | 0.09350752 | 0.009176422 | 0 | 162.6859
1 | 90.52088 | 0 | 0.0032744 | 0 | 0.6847904 | 0 | 8.430022 | 0 | 0 | 0 | 0 | 0.1517448 | 0.03420297 | 0 | 0.03486866 | 0.06946667 | 0 | 0 | 0.0181331 | 0.01036452 | 0 | 0.02842199 | 0 | 0 | 0 | 0 | 0.008516858 | 0 | 0 | 0.00531183 | 229.3412
4 | 85.81640625 | 0 | 0.06203211 | 0 | 0.435481 | 0 | 0.3999841 | 0.08788403 | 0.07270041 | 2.826228 | 0.03353243 | 0.08208505 | 1.285332 | 4.044851 | 0.1900575 | 0.2099964 | 0.4158098 | 0 | 0 | 0 | 0.01248209 | 0.1422168 | 0.0001269434 | 0.2192929 | 0.9665182 | 2.10234 | 0 | 0.4210001 | 0.1736437 | 0 | 345.9993
1 | 92.62815 | 0.1416807 | 0.02629263 | 0 | 5.316879 | 0 | 0 | 0 | 0.279366 | 0 | 0.02446044 | 0.3313893 | 0.08089064 | 0 | 0.2378054 | 0.02707229 | 0.4143245 | 0.05956312 | 0 | 0.0168286 | 0 | 0.1105203 | 0 | 0.202469 | 0 | 0 | 0.07250787 | 0.02980056 | 0 | 0 | 202.5829
1 | 86.38255 | 0.07682464 | 0.030433 | 0 | 0.4807513 | 0 | 0.0981726 | 0 | 0.3824841 | 0 | 0.04894475 | 0.01839425 | 4.607939 | 7.652398 | 0.003309321 | 0 | 0.01410092 | 0.06452306 | 0 | 0.02282998 | 0 | 0 | 0 | 0 | 0 | 0 | 0 | 0.1163493 | 0 | 0 | 276.5234
5 | 83.08101 | 0.4221872 | 0.03765402 | 0.01790908 | 0.7591448 | 0 | 0 | 0 | 0.5468001 | 0.1358084 | 0.02429 | 0 | 2.237348 | 11.94915 | 0.05416047 | 0.2512003 | 0.3130543 | 0 | 0 | 0 | 0 | 0 | 0 | 0 | 0 | 0 | 0 | 0.1702865 | 0 | 0 | 255.4667
3 | 93.60214 | 0.03080498 | 0.458642 | 0.2604975 | 0.5336617 | 0 | 4.163121 | 0 | 0.03598289 | 0.01417816 | 0 | 0.1701154 | 0 | 0 | 0.03018272 | 0.02729363 | 0.2057048 | 0 | 0.016508 | 0.01510507 | 0 | 0.01962567 | 0.0001017433 | 0.1399056 | 0.2165677 | 0 | 0 | 0.05985935 | 0 | 0 | 190.2782
5 | 88.92086 | 0 | 0.006019611 | 0 | 0.03355488 | 0.1938736 | 5.420928 | 0.580973 | 0.06647094 | 0 | 0 | 0 | 0.05264093 | 0 | 0 | 0.08938549 | 0 | 0.02111709 | 0 | 0.1504048 | 0.02462728 | 0.2431172 | 0 | 0.4833505 | 0.6386916 | 2.911008 | 0 | 0.1075936 | 0.05538261 | 0 | 275.5353
1 | 92.35616 | 0 | 0.03265151 | 0 | 1.228485 | 0 | 1.641047 | 0 | 0 | 0 | 0.09178941 | 0.1096964 | 0 | 0 | 0.09480631 | 0.01350695 | 3.638956 | 0.002909497 | 0 | 0.02663985 | 0 | 0 | 0 | 0 | 0 | 0 | 0 | 0.5774578 | 0.1743578 | 0.01154012 | 209.1737
1 | 87.53136 | 0 | 0 | 0 | 3.882334 | 0 | 0 | 0.2624724 | 0.4235247 | 0 | 0.007443871 | 0 | 0 | 0 | 0 | 7.035835 | 0 | 0.2023734 | 0 | 0.01597046 | 0 | 0.07253731 | 0.0001372387 | 0 | 0 | 0.521901 | 0.04411275 | 0 | 0 | 0 | 287.3804
1 | 86.27105 | 0 | 0.02778641 | 0 | 0.2246151 | 0.3956077 | 8.247421 | 2.62967 | 0 | 0.06256274 | 0.03301918 | 0 | 0 | 0 | 0.04759756 | 0 | 1.326083 | 0.01273587 | 0.02788216 | 0.02244793 | 0.003124329 | 0.04391209 | 2.449641e-05 | 0 | 0 | 0 | 0.3257523 | 0.2091545 | 0.07325038 | 0.01630426 | 254.7753
5 | 86.50381 | 0 | 0 | 0.0005845637 | 0 | 0.11425 | 8.446698 | 0.5989097 | 0.0183533 | 0.03120556 | 0 | 0.01274876 | 0 | 2.039246 | 0.007970002 | 0.1094133 | 0 | 0 | 0 | 0.06420077 | 0.01159689 | 0.2128458 | 6.781726e-07 | 0.4524461 | 0.4694106 | 0.8513688 | 0.001483293 | 0 | 0 | 0.05346247 | 257.715
1 | 94.9016 | 0 | 0 | 0 | 0 | 0 | 4.206977 | 0.007489366 | 0.004329007 | 0.02918301 | 0 | 0.4246443 | 0 | 0 | 0.06032907 | 0.1935349 | 0.1229483 | 0 | 0 | 6.389012e-05 | 0 | 0.01547244 | 6.689798e-05 | 0 | 0.03335867 | 0 | 0 | 0 | 0 | 0 | 154.6733
5 | 91.24932 | 0.7438807 | 0.1082597 | 0 | 0.284188 | 0 | 0.2375911 | 0.2058216 | 0.4335405 | 0 | 0 | 0.0338659 | 5.856153 | 0.3913723 | 0.02673099 | 0.1198437 | 0.1701277 | 0 | 0 | 0.01249401 | 0.003395532 | 0 | 1.431413e-05 | 0 | 0.04248536 | 0 | 0 | 0.0782844 | 0.002631205 | 0 | 233.2282
1 | 99.93767 | 0 | 0.000892486 | 0 | 0 | 0 | 0.0178859 | 0.0169783 | 0 | 0.002688437 | 0 | 0.001887893 | 0 | 0 | 0.0003294687 | 0 | 0 | 0 | 0 | 0.0005728844 | 0 | 0 | 2.708095e-06 | 0.01228465 | 0.002050216 | 0 | 0.004805796 | 0.001953416 | 0 | 0 | 215.0329
5 | 96.30245 | 1.851515 | 0.01902367 | 0.06771826 | 0.666295 | 0 | 0.2459737 | 0.08487196 | 0.009434001 | 0 | 0.0002997603 | 0.3372833 | 0.008502629 | 0 | 0 | 0.1911515 | 0 | 0.03422032 | 0 | 0 | 0 | 0 | 3.998903e-05 | 0 | 0.1061413 | 0.01129347 | 0 | 0.05628048 | 0.007503398 | 0 | 183.9055
2 | 90.84693 | 0 | 0.004377247 | 0 | 0.4828615 | 0 | 8.189754 | 0 | 0 | 0.02680793 | 0 | 0.2320536 | 0 | 0 | 0.01925672 | 0.1041164 | 0 | 0 | 0 | 0 | 0 | 0 | 0 | 0.0816965 | 0.01214478 | 0 | 0 | 0 | 0 | 0 | 168.1111
1 | 86.37438 | 1.954301 | 0.04226703 | 0 | 7.963591 | 0 | 1.483618 | 0 | 0.2013267 | 0 | 0 | 0 | 0 | 0 | 0.07636681 | 0 | 0 | 0 | 0 | 0.03154644 | 0 | 0.1369095 | 0 | 0.1742733 | 0.3501057 | 1.023449 | 0 | 0.1266752 | 0.06118918 | 0 | 376.1022
5 | 83.01413 | 0.01168197 | 0.04863242 | 0.01409881 | 1.313838 | 0.02281366 | 0.003199174 | 0 | 0.4988498 | 0 | 0 | 0.01474693 | 2.539421 | 8.445687 | 0.1521281 | 0.07963797 | 0.622032 | 0 | 0.5943039 | 0.02199985 | 0.04632021 | 0.08536774 | 0 | 0.5656307 | 0.3341879 | 1.31458 | 0.03116098 | 0.2198177 | 0.005734045 | 0 | 295.0148
1 | 83.43494 | 0 | 0.1037531 | 0 | 3.037678 | 0 | 0.6422552 | 0 | 0.112711 | 0.0007367361 | 0.08373789 | 0.07981753 | 6.567213 | 4.404872 | 0 | 0 | 0.158337 | 0.09799141 | 0 | 0.006957041 | 0 | 0 | 5.312554e-06 | 0.2850317 | 0 | 0 | 0.4033817 | 0.5805867 | 0 | 0 | 415.1344
5 | 91.55411 | 0.01872863 | 0.01341381 | 0 | 0.632668 | 0 | 7.006937 | 0.07996577 | 0.01381883 | 0 | 0 | 0.2331297 | 0.0116966 | 0.01245004 | 0 | 0.1639622 | 0.1497489 | 0.01810338 | 0 | 0.01711752 | 0 | 0 | 3.544859e-05 | 0.003625757 | 0 | 0 | 0.01882301 | 0.04050053 | 0 | 0.01116927 | 160.3039
5 | 95.99309 | 1.902351 | 0.0959955 | 0.3637157 | 0.3340304 | 0.08026014 | 0.06743604 | 0 | 0.1568079 | 0.01071949 | 0 | 0.01969976 | 0.04787426 | 0.3517946 | 0 | 0 | 0.1926399 | 0.054465 | 0 | 0 | 0 | 0.03702804 | 0.0001089917 | 0 | 0 | 0.03170996 | 0.1563824 | 0.08710323 | 0.01678951 | 0 | 134.6732
5 | 89.70032 | 0.03056509 | 0.004224891 | 0 | 0.6007156 | 0 | 9.057525 | 0.1520681 | 0 | 0 | 0 | 0.1679616 | 0 | 0 | 0 | 0.05560383 | 0 | 0 | 0 | 0.01261333 | 0 | 0.01014215 | 1.361964e-05 | 0 | 0 | 0.1485306 | 0.02539609 | 0.03127614 | 0.00304745 | 0 | 133.5843
1 | 92.68805 | 0 | 0 | 0 | 0.4210641 | 0.09743083 | 3.808491 | 0.3732615 | 0.01245982 | 0 | 0 | 0.1116422 | 0 | 0 | 0.05744386 | 0 | 1.924728 | 0 | 0 | 0.01495908 | 0 | 0.01665648 | 0 | 0 | 0 | 0 | 0 | 0.360357 | 0.03946895 | 0.0739884 | 255.324
1 | 94.04111 | 0.1286692 | 0.4640594 | 0.3623089 | 0.48476 | 0 | 2.538278 | 0 | 0.04732199 | 0.005343734 | 0.01938607 | 0.222204 | 0 | 0 | 0.057108 | 0 | 1.307229 | 0 | 0 | 0.003820754 | 0 | 0 | 0 | 0 | 0.1018289 | 0 | 0 | 0.1845174 | 0.03205718 | 0 | 170.1596
1 | 94.20848 | 0.01573048 | 0 | 0 | 1.865973 | 0 | 2.380706 | 0.07383078 | 0 | 0.05084435 | 0 | 0.02838815 | 0 | 0 | 0.07237806 | 0 | 0.3422519 | 0 | 0 | 0 | 0 | 0.1114488 | 0 | 0.3075656 | 0.4048305 | 0 | 0 | 0.1375724 | 0 | 0 | 268.1942
1 | 85.16447 | 0.2514223 | 0 | 0 | 0.2930751 | 0.05670908 | 0.6029212 | 0.4607991 | 0.376675 | 0 | 0.004297455 | 0 | 1.47342 | 10.28965 | 0 | 0 | 0.08738128 | 0 | 0 | 0.01325725 | 0.02738134 | 0.2645541 | 4.022258e-05 | 0.2096687 | 0.2243439 | 0 | 0.1999359 | 0 | 0 | 0 | 311.1255
5 | 88.79684 | 0.03725934 | 0.005054164 | 0 | 0.5560073 | 0 | 9.923189 | 0.0498707 | 0 | 0 | 3.573053e-05 | 0.2141051 | 0 | 0.03039764 | 0 | 0.1396606 | 0 | 0.02593604 | 0 | 0 | 0.001371349 | 0 | 0 | 0 | 0 | 0.05204676 | 0.09407426 | 0.06700642 | 0.007141138 | 0 | 122.3068
1 | 93.62425 | 0.03726936 | 0 | 0.0004005746 | 0.5527417 | 0 | 0.4907356 | 0.3496641 | 0.006200443 | 0 | 0.0008313946 | 0.7622488 | 3.471487 | 0 | 0.05764623 | 0.04538938 | 0 | 0 | 0 | 0.0006992078 | 0 | 0 | 0 | 0.152125 | 0.3179069 | 0 | 0 | 0.1207081 | 0.009695154 | 0 | 228.918
1 | 83.60787 | 0.03922174 | 0.3874258 | 3.365432 | 0.9251388 | 0.1534167 | 5.891194 | 0 | 0.143719 | 0.0007515865 | 0.05365286 | 0.0513998 | 0.1754088 | 0.03600037 | 0.1952744 | 2.883676 | 1.799205 | 0 | 0 | 0.01388971 | 0.03431234 | 0 | 0 | 0 | 0.2215278 | 0 | 0 | 0 | 0.0214817 | 0 | 257.0099
4 | 100 | 0 | 0 | 0 | 0 | 0 | 0 | 0 | 0 | 0 | 0 | 0 | 0 | 0 | 0 | 0 | 0 | 0 | 0 | 0 | 0 | 0 | 0 | 0 | 0 | 0 | 0 | 0 | 0 | 0 | 26.33858
1 | 82.85341 | 0.09522828 | 0.03672878 | 0 | 0.04634487 | 0 | 0 | 0 | 0.4245621 | 0 | 0.02859171 | 0.001967515 | 1.355319 | 13.2911 | 0.03098483 | 0 | 0.3503895 | 0 | 0 | 0 | 0.0197201 | 0.1835076 | 0 | 0 | 0 | 0.8448257 | 0.1028339 | 0.3344823 | 0 | 0 | 422.4332
3 | 93.5564 | 0.2013264 | 0.6675913 | 0.07817579 | 0.5817077 | 0 | 4.17585 | 0.0351529 | 0 | 0.03676448 | 0 | 0.1426806 | 0 | 0 | 0.0480455 | 0.1172112 | 0.07538438 | 0 | 0.012999 | 0.01338057 | 0 | 0 | 3.30178e-05 | 0.01878997 | 0.2200543 | 0 | 0 | 0.01845548 | 0 | 0 | 180.9907
4 | 94.34536 | 1.76219 | 0.2117977 | 1.443342 | 0.06676503 | 0 | 0.2044492 | 0 | 0.1884567 | 0.0155409 | 0.007769884 | 0 | 1.085906 | 0.420565 | 0.02152105 | 0.004761533 | 0 | 0 | 0 | 0.00660513 | 0.02055365 | 0.03262638 | 0.001628404 | 0 | 0.1601619 | 0 | 0 | 0 | 0 | 0 | 195.1436
1 | 95.59817 | 0.1305282 | 0.008986574 | 0 | 0.06176126 | 0.06650093 | 1.050184 | 0.1339174 | 0.03421714 | 0.04834687 | 0 | 0 | 0.6975712 | 0.3523849 | 0.06244098 | 0.07873517 | 0.2840823 | 0 | 0 | 0 | 0.00598589 | 0.2195863 | 0 | 0.4343162 | 0.6535952 | 0 | 0 | 0.02891831 | 0 | 0.04977338 | 279.1153
1 | 89.73151 | 0 | 0 | 0 | 5.527682 | 0.1443105 | 0 | 0.183469 | 0.06031979 | 0 | 0.06908172 | 0.4104325 | 0 | 0 | 0.1503971 | 0.4376782 | 1.796324 | 0.3715422 | 0.06455907 | 0.03423049 | 0 | 0 | 0 | 0 | 0 | 0 | 0.3411824 | 0.4893694 | 0.1879159 | 0 | 318.9484
5 | 90.05922 | 0.06781037 | 0 | 0 | 0.7487918 | 0 | 8.422793 | 0.04589891 | 0.004626996 | 0.007173559 | 0.001227446 | 0.196563 | 0 | 0.01083075 | 0 | 0.2535479 | 0 | 0.01499778 | 0.01069177 | 0.02636357 | 0 | 0 | 2.243412e-05 | 0 | 0.07198356 | 0 | 0 | 0.009179497 | 0 | 0.04827881 | 202.3883
1 | 79.06872 | 0.1018681 | 0.01777458 | 0 | 0.552421 | 0 | 0 | 0 | 0.2499708 | 0.02085443 | 0.1105769 | 0.03932706 | 0.3296986 | 18.02807 | 0 | 0.02302739 | 0.2720818 | 0.1157242 | 0 | 0 | 0 | 0 | 0 | 0 | 0 | 0.6892346 | 0.08792652 | 0.1950662 | 0.09766367 | 0 | 376.303
3 | 91.21354 | 0.229808 | 0.04052056 | 0.007069048 | 0.06562193 | 0 | 0.1497239 | 0.05707077 | 0.2436108 | 0 | 0 | 0.01532475 | 5.459172 | 1.925251 | 0.01843383 | 0.05561528 | 0 | 0 | 0 | 0 | 0 | 0.02494264 | 6.050696e-06 | 0.08665457 | 0.4039721 | 0 | 0 | 0.003662342 | 0 | 0 | 238.3174
1 | 92.56178 | 0.1993822 | 0.9512761 | 0.01818742 | 0.8234064 | 0 | 1.920099 | 0 | 0.04070227 | 0 | 0.07392731 | 0.1479342 | 0 | 0 | 0.1013241 | 0 | 2.660772 | 0 | 0.006004759 | 0.0223578 | 0 | 0 | 0 | 0 | 0 | 0 | 0 | 0.3563396 | 0.1165115 | 0 | 232.2854
4 | 95.79955 | 0.5879729 | 2.037014 | 0.5764924 | 0 | 0 | 0.3740631 | 0.1698389 | 0 | 0 | 0 | 0 | 0.04203233 | 0 | 0 | 0.08182372 | 0 | 0.03761023 | 0 | 0 | 0 | 0 | 0.001012497 | 0.04267103 | 0 | 0.105613 | 0.1196921 | 0.02357921 | 0 | 0.001032113 | 123.2885
1 | 97.19572 | 0.0906448 | 0.03228908 | 0.8709816 | 0.3008878 | 0.01313962 | 0.7206109 | 0.001296696 | 0.004378824 | 0.03464529 | 0 | 0.01418095 | 0.04829401 | 0.01848644 | 0.03170003 | 0.05953373 | 0.1035458 | 0 | 0.001852692 | 0.001504062 | 0 | 0 | 6.44113e-05 | 0.10954 | 0.3061593 | 0 | 0 | 0.04054754 | 0 | 0 | 243.6492
4 | 86.60878 | 0 | 0.008670456 | 0 | 10.48598 | 0 | 2.1208 | 0.08009976 | 0.09237868 | 0.02509316 | 0.006891047 | 0.1478282 | 0.0727119 | 0.05020299 | 0 | 0 | 0.06021468 | 0.03067587 | 0.006047229 | 0.003536187 | 0 | 0 | 0 | 0 | 0.08145137 | 0 | 0 | 0.09564178 | 0.02033455 | 0.002661943 | 153.4195
5 | 84.56209 | 0.5609973 | 0.01597789 | 0.005214771 | 1.213443 | 0 | 0.04457062 | 0 | 0.9685918 | 0.09884124 | 0.01675318 | 0.02101378 | 2.64813 | 8.912226 | 0.02831348 | 0 | 0.6590067 | 0.009099824 | 0 | 0 | 0 | 0.01285113 | 5.146842e-05 | 0 | 0 | 0 | 0.08952856 | 0.1333007 | 0 | 0 | 213.4214
1 | 95.32425 | 0.004538596 | 0.0465713 | 0 | 0.2218666 | 0 | 2.305861 | 0 | 0 | 0 | 0.03018614 | 0.4364803 | 0 | 0 | 0.08133914 | 0.05265423 | 1.04097 | 0.006600216 | 0 | 0.01606175 | 0 | 0 | 2.30069e-05 | 0 | 0 | 0 | 0.09618948 | 0.2371445 | 0.09926421 | 0 | 198.2982
5 | 95.13149 | 1.491566 | 1.062715 | 0.5511376 | 1.00731 | 0 | 0.04485276 | 0.005281721 | 0.179388 | 0.009796891 | 0.0009916849 | 0 | 0.01553914 | 0.1482282 | 0 | 0.01601149 | 0.2035487 | 0.02256489 | 0 | 0.005270285 | 0 | 0.007211586 | 0 | 0 | 0 | 0 | 0 | 0.09121966 | 0.005873317 | 0 | 188.3752
1 | 96.62324 | 0.01353497 | 0 | 0 | 0.2341357 | 0 | 1.551887 | 0.1126624 | 0.03158054 | 0 | 0 | 0.06401318 | 0.03972557 | 0.01138778 | 0.08040898 | 0 | 0.6142657 | 0 | 0.0003726188 | 0.0002073612 | 0 | 0.08322864 | 0 | 0.1588373 | 0.2373529 | 0 | 0.0178264 | 0.1253355 | 0 | 0 | 232.073
1 | 98.22926 | 0.0198758 | 0.2495513 | 0 | 0 | 0 | 0.2303115 | 0.03549133 | 0.01976184 | 0.05159068 | 0.0196833 | 0.1356223 | 0.00651946 | 0 | 0.06842548 | 0.06155921 | 0.5994872 | 0 | 0 | 0 | 0 | 0 | 7.680372e-05 | 0.06897848 | 0.1028675 | 0 | 0 | 0.1009344 | 0 | 0 | 167.2688
5 | 97.91949 | 0.03471296 | 0.02270686 | 0 | 0.190046 | 0 | 0.7871149 | 0.06765088 | 0 | 0 | 0.003403403 | 0.4563077 | 0 | 0 | 0.01830124 | 0.1470827 | 0.09150856 | 0.01307635 | 0 | 0 | 0 | 0 | 0.00011322 | 0 | 0.05036493 | 0.1205997 | 0 | 0.05564594 | 0.02187013 | 0 | 120.8587
6 | 95.98421 | 0.02475332 | 0.04837488 | 0 | 2.918041 | 0 | 0 | 0 | 0.4839786 | 0.00740237 | 0.01551001 | 0 | 0 | 0 | 0 | 0.05378406 | 0.1669053 | 0.01599405 | 0 | 0 | 0 | 0.002700578 | 8.826995e-07 | 0 | 0 | 0.139376 | 0 | 0.127754 | 0.01121821 | 0 | 130.2981
1 | 95.75798 | 0.1053688 | 0 | 0 | 0.6623812 | 0 | 1.463448 | 0.1533596 | 0 | 0.02486405 | 0 | 0 | 0.1662449 | 0 | 0.07372339 | 0.1330298 | 0.5245838 | 0 | 0 | 0 | 0 | 0.1383048 | 0 | 0.2306899 | 0.4608706 | 0 | 0 | 0.08127803 | 0 | 0.02387249 | 329.0869
1 | 79.94827 | 1.932081 | 0.1552708 | 0.03872326 | 1.461814 | 0 | 5.209042 | 0 | 0 | 0 | 0.04741636 | 0.1296589 | 0 | 0.07015468 | 0 | 8.461892 | 0.420159 | 0 | 0 | 0.04303751 | 0.4436714 | 0.07089987 | 0 | 0.5148805 | 0 | 0.3524041 | 0.5496591 | 0.08149239 | 0.06947549 | 0 | 269.1405
1 | 90.5482 | 0 | 1.738769 | 0.1201806 | 0.02873916 | 0 | 6.038425 | 0 | 0.0007428245 | 0.07324129 | 0.005454887 | 0.2673116 | 0 | 0 | 0.07519843 | 0 | 0.984217 | 0 | 0 | 0.005811044 | 0 | 0 | 0 | 0 | 0 | 0 | 0 | 0.1109126 | 0.002793148 | 0 | 144.1587
2 | 91.25228 | 0.09099589 | 0.01135042 | 0 | 0.6453725 | 0 | 7.308095 | 0 | 0.02252814 | 0 | 0 | 0.1940417 | 0.02858575 | 0 | 0.0408639 | 0.1222793 | 0.01778192 | 0 | 0 | 0.01356412 | 0 | 0.0466679 | 7.308972e-06 | 0 | 0.1623216 | 0 | 0 | 0.04326364 | 0 | 0 | 171.2457
1 | 98.19086 | 0.08977377 | 0 | 0 | 0 | 0 | 0.1759636 | 0.1145927 | 0.01741201 | 0.04414949 | 0 | 0.6007848 | 0.05941523 | 0.0997254 | 0.03829462 | 0.03281638 | 0 | 0 | 0.004937214 | 0 | 0 | 0.07072324 | 1.950551e-05 | 0.1477191 | 0.2880951 | 0 | 0 | 0.01420534 | 0 | 0.0105157 | 248.1937
1 | 86.37357 | 0.1929052 | 0 | 0 | 4.869725 | 5.402725 | 0 | 0.733488 | 0 | 0 | 0 | 0.8582339 | 0.05961436 | 0.467471 | 0 | 0.06306507 | 0 | 0.0559671 | 0 | 0.009545851 | 0.02469788 | 0.1007115 | 0.0001953055 | 0.3795491 | 0.3802782 | 0 | 0.0282632 | 0 | 0 | 0 | 227.9123
5 | 95.86263 | 2.24072 | 0.3288242 | 0.2323758 | 0.3621047 | 0.01618624 | 0 | 0 | 0.3005244 | 0.03439485 | 0.00465493 | 0 | 0.1130871 | 0.1020535 | 0.05253875 | 0.02630023 | 0.200745 | 0.01804397 | 0 | 0 | 0.0001099599 | 0 | 0.0003279093 | 0 | 0 | 0 | 0 | 0.09654994 | 0.007832591 | 0 | 169.018
5 | 98.47096 | 0.01535019 | 0 | 0 | 0.7227456 | 0 | 0 | 0 | 0.007452497 | 0 | 0.01091419 | 0.5020152 | 0 | 0.06256819 | 0 | 0.01869403 | 0.0165439 | 0.00363587 | 0 | 0.01849576 | 0 | 0 | 1.326206e-05 | 0 | 0.1384696 | 0 | 0 | 0.005147469 | 0.006991704 | 0 | 177.8163
6 | 97.74109 | 0 | 0.003523316 | 0 | 0 | 0.2169261 | 0.1567969 | 0 | 0.1392269 | 0 | 0 | 0.2186677 | 0.01076048 | 0 | 0.079357 | 0.03971461 | 0.07617145 | 0.001057987 | 1.219005 | 0 | 0 | 0 | 0 | 0 | 0.04773032 | 0 | 0 | 0.04853583 | 0 | 0.001436945 | 84.2215
4 | 91.21133 | 0 | 0.01797481 | 0 | 0.4650395 | 0 | 7.652155 | 0.06505655 | 0 | 0 | 0 | 0.259481 | 0.01695064 | 0 | 0.005735 | 0.1017116 | 0 | 0 | 0 | 0.00619326 | 0.003141833 | 0.02097396 | 4.96754e-05 | 0 | 0.1389229 | 0 | 0 | 0.03459487 | 0.0001848898 | 0.0004993295 | 57.70504
1 | 91.66011 | 0.03029913 | 0.04106335 | 0 | 0.4837218 | 0 | 5.90702 | 0 | 0.0001444995 | 0.02533115 | 0.01674923 | 0.1742654 | 0 | 0 | 0.06132724 | 0 | 1.32172 | 0.009545165 | 0 | 0.01338152 | 0 | 0 | 0 | 0 | 0 | 0 | 0.005196047 | 0.2014404 | 0.04868456 | 0 | 179.0619
4 | 92.4304 | 0.2672394 | 0 | 0 | 4.823822 | 0.005013531 | 1.489687 | 0.2226103 | 0 | 0.02706271 | 0 | 0.07268406 | 0.04533889 | 0 | 0 | 0.06161453 | 0.04223159 | 0 | 0 | 0 | 0 | 0.0352232 | 0 | 0.03891016 | 0.3267125 | 0 | 0 | 0.1080801 | 0 | 0.003366142 | 37.14027
4 | 97.15191 | 0.7138375 | 0.1653815 | 1.617337 | 0.05466567 | 0 | 0 | 0 | 0 | 0 | 0.0001549765 | 0 | 0 | 0.02245112 | 0 | 0.02930006 | 0 | 0 | 0 | 0.003044967 | 0 | 0.03258932 | 0.0001098793 | 0.05300181 | 0.08828027 | 0 | 0 | 0.06793732 | 0 | 0 | 131.1072
1 | 85.46771 | 0 | 0 | 0 | 0 | 0.2418597 | 3.284976 | 5.579422 | 0.01460809 | 0.178071 | 0 | 0 | 0 | 0 | 0.4326585 | 0 | 3.096815 | 0.1094533 | 0.1361017 | 0 | 0 | 0.2764458 | 0.000123076 | 0.2710254 | 0 | 0 | 0.4426905 | 0.3507639 | 0 | 0.1172737 | 395.0484
3 | 98.62927 | 0.0532236 | 0.1312665 | 0 | 0 | 0 | 0.6106418 | 0.1182609 | 0 | 0.03147078 | 0 | 0.02854037 | 0.02902872 | 0 | 0 | 0.0371645 | 0 | 0 | 0 | 0.002313507 | 0 | 0.005722207 | 7.489532e-05 | 0.1231432 | 0.1998764 | 0 | 0 | 0 | 0 | 0 | 147.533
1 | 83.20294 | 0 | 0.06548909 | 0 | 2.642597 | 0 | 7.800428 | 1.577477 | 0 | 0.02152034 | 0.0987427 | 0 | 0 | 0 | 0.01648125 | 0 | 3.573967 | 0 | 0.003313409 | 0.04020149 | 0 | 0 | 0 | 0 | 0 | 0 | 0.3157648 | 0.4130209 | 0.2280533 | 0 | 306.8624
5 | 87.66019 | 2.426218 | 0.09794464 | 0.1537272 | 0.3548925 | 0 | 0.4504739 | 0.03116802 | 0.4380773 | 0.1984275 | 0 | 0.01118377 | 2.568959 | 5.048281 | 0.05314823 | 0.03577955 | 0.07823686 | 0 | 0.003779942 | 0 | 0 | 0.003077958 | 0.0003023286 | 0 | 0.2098281 | 0 | 0 | 0.1763087 | 0 | 0 | 270.5643
1 | 85.62806 | 0.5069908 | 0.1266725 | 0.6526549 | 0.8850825 | 0 | 8.598066 | 0.7889651 | 0 | 0.04992743 | 0.02509491 | 0 | 0 | 0 | 0.05922468 | 0 | 1.907281 | 0 | 0.05605445 | 0.04405694 | 0 | 0.132908 | 0 | 0 | 0 | 0 | 0.1998712 | 0.2018612 | 0.045346 | 0.09188309 | 297.3719
5 | 93.42093 | 0.06740013 | 0 | 0.1366726 | 0.594406 | 0 | 5.352011 | 0.01069082 | 0 | 0 | 0.002044785 | 0.09816087 | 0.05277098 | 0.06081387 | 0 | 0.05994724 | 0 | 0 | 0.005245171 | 0.02375399 | 0 | 0 | 0.0001057058 | 0.05372806 | 0.05973857 | 0 | 0 | 0 | 0 | 0.001580976 | 203.5853
3 | 99.21075 | 0.01662223 | 0 | 0 | 0 | 0 | 0.4840733 | 0.01832323 | 0 | 0.01115387 | 0 | 0.03098375 | 0 | 0 | 0.007985108 | 0.02987593 | 0 | 0 | 0.002881467 | 0.003461893 | 0 | 0 | 0 | 0.08113949 | 0.09561484 | 0 | 0 | 0 | 0 | 0.007138049 | 187.2639
4 | 93.12132 | 0.01612022 | 0 | 0.4827772 | 0.5851512 | 0.04546158 | 3.633752 | 0.1343192 | 0.03437234 | 0 | 0.008157591 | 0.3598167 | 0.03428398 | 0 | 0.02499168 | 0.1624669 | 0.1636391 | 0.0121835 | 0 | 0.05225898 | 0.009728858 | 0 | 4.526954e-05 | 0.1637301 | 0 | 0.8287574 | 0 | 0.1234992 | 0 | 0.003171738 | 162.4479
1 | 82.50102 | 0 | 0.04367759 | 0 | 6.514156 | 0 | 0 | 0.2724901 | 0.262943 | 0 | 0.07477516 | 0 | 9.866737 | 0 | 0 | 0.03433615 | 0 | 0 | 0 | 0 | 0 | 0 | 0 | 0 | 0.1913631 | 0 | 0 | 0.2359163 | 0.002583481 | 0 | 346.6384
4 | 96.95779 | 0.4906335 | 0.4032813 | 1.485502 | 0.2280273 | 0.03507694 | 0 | 0 | 0 | 0 | 0.002415471 | 0 | 0 | 0.09559008 | 0 | 0 | 0.1828093 | 0.02917151 | 0 | 0.005385523 | 0 | 0.006953539 | 0.0003710228 | 0 | 0 | 0 | 0 | 0.07698829 | 0 | 0 | 127.6672
1 | 99.78503 | 0.0170942 | 0.001920515 | 0 | 0.02322868 | 0 | 0 | 0.03922103 | 0.001496093 | 0 | 0.001145063 | 0 | 0 | 0 | 0 | 0.02176886 | 0 | 0 | 0 | 0 | 0.002632117 | 0.0009262541 | 6.056128e-06 | 0.02475927 | 0.03713786 | 0.03359113 | 0.002551168 | 0.004504735 | 0.002982807 | 0 | 208.1645
1 | 87.86385 | 0.1031752 | 0.1798116 | 0.02643714 | 1.450633 | 0 | 0.8553172 | 0.4189925 | 0.1479528 | 0 | 0.01238033 | 0 | 4.254632 | 0.202272 | 0 | 2.103589 | 0 | 0 | 0 | 0 | 0.20757 | 0.1726984 | 0 | 0.7297896 | 0.2719911 | 0.2512377 | 0.4476817 | 0.2999929 | 0 | 0 | 331.0865
1 | 94.79219 | 0 | 0 | 1.452909 | 0.0333872 | 0 | 1.790422 | 0 | 0 | 0 | 0.04111183 | 0.02216211 | 0.06157666 | 0 | 0.02557976 | 0.4030752 | 1.104713 | 0 | 0 | 0.01076433 | 0 | 0 | 2.753636e-05 | 0 | 0.07779846 | 0 | 0 | 0.1258509 | 0.05843057 | 0 | 234.9134
1 | 93.27114 | 0 | 0.01499674 | 0 | 5.753231 | 0 | 0 | 0.04517686 | 0.1254721 | 0 | 0.01711817 | 0.03660649 | 0 | 0 | 0.05436364 | 0.05579545 | 0.06530188 | 0.05278257 | 0 | 0.01174273 | 0 | 0 | 0 | 0 | 0 | 0.3151587 | 0.07471001 | 0.05919293 | 0.04720994 | 0 | 260.3654
1 | 96.22051 | 0 | 0.005186081 | 0 | 3.003056 | 0 | 0 | 0.1764729 | 0.1185495 | 0 | 0 | 0 | 0 | 0 | 0.007760114 | 0 | 0 | 0.009627311 | 0 | 0.01268233 | 0 | 0.05992344 | 0 | 0.1358726 | 0.148324 | 0.08578836 | 0.004973408 | 0.01127162 | 0 | 0 | 257.3249
4 | 89.65251 | 0.01873941 | 0.02224825 | 0 | 0.7458801 | 0 | 8.742111 | 0.04106077 | 0 | 0 | 0 | 0.3132899 | 0.0184056 | 0 | 0.0333872 | 0.2272601 | 0.001856034 | 0.01897048 | 0 | 0.00715957 | 0.009816395 | 0 | 8.956493e-05 | 0.005080816 | 0 | 0 | 0.0602928 | 0.07976203 | 0 | 0.002077711 | 56.7554
1 | 90.06502 | 0.1159179 | 0.1747825 | 0.01834328 | 0.3085442 | 0 | 0.184546 | 0.09043637 | 0.3446607 | 0 | 0 | 0 | 6.913606 | 1.238227 | 0 | 0 | 0 | 0 | 0 | 0 | 0.05079195 | 0.006671311 | 1.071643e-06 | 0.1805582 | 0.1684736 | 0 | 0 | 0.1394218 | 0 | 0 | 236.8641
5 | 96.45988 | 0.4244863 | 0.8793586 | 0.5201778 | 1.133726 | 0 | 0.05866832 | 0.123441 | 0 | 0 | 0.006940008 | 0 | 0.003915265 | 0.03063552 | 0 | 0.02491363 | 0 | 0 | 0 | 0.003188638 | 0.0004651169 | 0.009297214 | 0 | 0.08465034 | 0.1864844 | 0 | 0 | 0.02738658 | 0.02238741 | 0 | 160.2939
2 | 82.55214 | 0 | 0.0252699 | 0.007348846 | 0.435274 | 0.1008727 | 0.3989598 | 0.437365 | 0.2393379 | 0 | 0 | 0.5859258 | 3.106792 | 6.661066 | 0.08155992 | 0.2817914 | 0 | 0 | 0 | 0.08850059 | 0.004925389 | 0.2546572 | 0 | 0.6628945 | 0.9664896 | 2.947965 | 0 | 0.1451294 | 0.01573388 | 0 | 345.0831
4 | 97.67033 | 0.6045331 | 0.3625646 | 0.2716992 | 0.03100933 | 0.1399027 | 0.1920981 | 0.02237935 | 0 | 0 | 0 | 0 | 0 | 0.1511274 | 0 | 0 | 0.2273122 | 0.02070882 | 0 | 0.003277608 | 0.01133465 | 0.06021693 | 0.0007822278 | 0.01428767 | 0 | 0.06091723 | 0.05518003 | 0.1003427 | 0 | 0 | 30.5443
1 | 84.08939 | 0.1609796 | 0 | 0 | 4.124453 | 5.327712 | 1.321121 | 0 | 0.09069927 | 0.3625851 | 0 | 0.05940608 | 0 | 0.1027661 | 0.4733256 | 0.7199517 | 0.3316692 | 0.405841 | 0.04647047 | 0.003373703 | 0 | 0.2122828 | 0 | 1.294282 | 0.3678338 | 0 | 0.3820529 | 0.1238083 | 0 | 0 | 358.299
4 | 96.55685 | 0.384367 | 0.01043082 | 0 | 0.3425463 | 0.07783563 | 1.829729 | 0.005865268 | 0.006721549 | 0 | 0 | 0.07382694 | 0.00409527 | 0.0220592 | 0 | 0.1259207 | 0.0588818 | 0.02308616 | 0 | 0.004321748 | 0.01026812 | 0.04282641 | 0 | 0.1679123 | 0.1712017 | 0 | 0 | 0.0812569 | 0 | 0 | 25
1 | 89.68382 | 0.07176149 | 0.0262344 | 0 | 0.7649679 | 0 | 8.313832 | 0.02993754 | 0 | 0 | 0 | 0.04903014 | 0 | 0 | 0.02873702 | 0.02685887 | 0.6060022 | 0.007089614 | 0 | 0.02356228 | 0 | 0 | 2.190134e-06 | 0 | 0 | 0 | 0.1627291 | 0.1544742 | 0.05095862 | 0 | 215.4893
6 | 94.62935 | 0.002875642 | 0.05244685 | 0 | 3.200857 | 0.01260073 | 0 | 0 | 0.07478838 | 0 | 0 | 0 | 0 | 0.6849113 | 0.1122718 | 0 | 0.6665007 | 0.04546994 | 0 | 0.005591924 | 0.01430677 | 0 | 0 | 0 | 0 | 0.3108224 | 0 | 0.1827962 | 0.004411241 | 0 | 257.4367
1 | 88.63996 | 0.9589491 | 0.06175444 | 0 | 0.4382109 | 0 | 0.5909413 | 0.196976 | 0.3473396 | 0 | 0 | 0 | 6.396735 | 1.293934 | 0.007868346 | 0 | 0 | 0 | 0 | 0 | 0 | 0.1463222 | 0 | 0.2272024 | 0.4856095 | 0 | 0 | 0.2081955 | 0 | 0 | 312.411
4 | 98.32294 | 0 | 0.7796882 | 0.1362073 | 0.02834582 | 0.05609775 | 0.08611728 | 0.01117647 | 0.04668779 | 0.0006630711 | 0.005162134 | 0.01470091 | 0 | 0.04508078 | 0 | 0.02910834 | 0.08124461 | 0.02907323 | 0 | 0 | 0 | 0 | 0.004260072 | 0 | 0 | 0.1489852 | 0.05530258 | 0.07036553 | 0 | 0.04878825 | 115.221
4 | 96.73759 | 0.8412673 | 1.545162 | 0.1064199 | 0.09946696 | 0 | 0.1475585 | 0.09349478 | 0 | 0 | 0.009570535 | 0 | 0 | 0 | 0.03191622 | 0 | 0.04634895 | 0.009828227 | 0 | 0.0002282583 | 0 | 0 | 0.002655857 | 0 | 0 | 0.2038652 | 0.02610251 | 0.07731932 | 0.009253411 | 0.01194717 | 85.25485
3 | 90.24099 | 0.07029306 | 0.004312321 | 0 | 0.1661751 | 0 | 8.521079 | 0 | 0.01390148 | 0 | 0 | 0.537554 | 0 | 0 | 0.06196022 | 0.1072035 | 0.03530747 | 0.04389166 | 0 | 0 | 0 | 0 | 4.084482e-05 | 0.1299605 | 0.008763775 | 0 | 0.01347252 | 0.04509399 | 0 | 0 | 121.0045
4 | 93.39653 | 2.301889 | 0.6679084 | 0.1264382 | 0.1479661 | 0 | 0.3176961 | 0 | 0.2857895 | 0 | 0.01056566 | 0.002900338 | 2.213602 | 0.1059968 | 0.04096287 | 0.04390423 | 0.1202495 | 0.02918507 | 0 | 0.00966719 | 0.02769929 | 0 | 0.005176519 | 0 | 0 | 0 | 0 | 0.145874 | 0 | 0 | 133.5701
5 | 90.11541 | 0 | 0.03835365 | 0 | 0.5411636 | 0.05220579 | 8.244986 | 0 | 0 | 0 | 0 | 0.1828307 | 0.0147878 | 0 | 0.09995612 | 0.08887824 | 0.01836633 | 0.005281921 | 0 | 0 | 0.03228901 | 0.03712097 | 0 | 0 | 0 | 0.4189199 | 0 | 0.1029479 | 0.006503615 | 0 | 28.09326
2 | 90.15793 | 0.0927191 | 0.0123736 | 0 | 0.8835469 | 0.01132231 | 8.171552 | 0 | 0 | 0.04918276 | 0 | 0.1640426 | 0 | 0.1054628 | 0.05843274 | 0.06655284 | 0.07725391 | 0.02028698 | 0 | 0 | 0 | 0 | 7.435663e-05 | 0 | 0 | 0 | 0.07352425 | 0.05574599 | 0 | 0 | 170.3777
1 | 91.34636 | 0 | 1.525806 | 0 | 0 | 0.0271778 | 5.943121 | 0 | 0.02732199 | 0.0588703 | 0 | 0.3639205 | 0.05426517 | 0 | 0.06869159 | 0.1270722 | 0.3980758 | 0.001667354 | 0 | 0 | 0 | 0 | 1.634698e-05 | 0.01392544 | 0 | 0 | 0 | 0.04370907 | 0 | 0 | 155.5566
6 | 93.68314 | 0.06016042 | 0.1257052 | 0 | 5.164739 | 0.01399818 | 0 | 0 | 0.5070296 | 0 | 0.02375909 | 0 | 0 | 0 | 0.04860967 | 0 | 0.2182879 | 0.03673059 | 0 | 0.001759074 | 0.01230555 | 0 | 0 | 0 | 0 | 0 | 0 | 0.1037797 | 0 | 0 | 232.6172
2 | 92.54821 | 1.171809 | 1.588915 | 1.148723 | 0 | 0 | 1.442534 | 0 | 0.0556828 | 0 | 0.01189636 | 0.07621159 | 0.2743143 | 0 | 0.05087145 | 0 | 0.6503012 | 0 | 0 | 0 | 0.1646227 | 0.1107109 | 0.0004168917 | 0.1831106 | 0.4819479 | 0 | 0 | 0.03972238 | 0 | 0 | 252.7293
1 | 93.48302 | 0.1399568 | 0.05014187 | 0 | 3.420889 | 0.004623517 | 0.5826355 | 0 | 0 | 0 | 0.03206544 | 0.02185583 | 0 | 0 | 0 | 0 | 1.466532 | 0.01089263 | 0.02067888 | 0.02067575 | 0.04233751 | 0 | 0 | 0.1188449 | 0.0005371697 | 0 | 0.2827656 | 0.2139002 | 0.08765142 | 0 | 228.9208
5 | 95.11305 | 0.03801971 | 1.016056 | 0.02247421 | 1.603207 | 0 | 1.134983 | 0.0704347 | 0 | 0 | 0.006902078 | 0.6877306 | 0 | 0 | 0.044364 | 0.1730898 | 0 | 0.006028451 | 0.02320453 | 0.003316971 | 0 | 0 | 0 | 0 | 0 | 0.02211723 | 0.008780477 | 0.02624038 | 0 | 0 | 156.6754
1 | 92.83587 | 0 | 0.03536003 | 0 | 6.394061 | 0.03612164 | 0 | 0 | 0.1121204 | 0 | 0.01238705 | 0.241163 | 0.0395544 | 0 | 0.07916818 | 0.02826218 | 0 | 0.01846134 | 0 | 0.01303866 | 0.002339812 | 0 | 0 | 0 | 0 | 0 | 0.1224972 | 0 | 0.02959684 | 0 | 248.6997
2 | 95.36733 | 0.04671313 | 0 | 0 | 0.05463078 | 0 | 3.400703 | 0 | 0.005119852 | 0.02036293 | 0 | 0.7760316 | 0.07364535 | 0 | 0.04628925 | 0.1515848 | 0 | 0 | 0 | 0.007003415 | 0 | 0 | 7.139985e-06 | 0.02282292 | 0.01956414 | 0 | 0 | 0.008189427 | 0 | 0 | 168.9942
6 | 87.68055 | 0.03972502 | 0 | 0 | 0.5381958 | 0 | 10.77195 | 0.1222723 | 0 | 0 | 0 | 0.1136888 | 0 | 0 | 0.01624664 | 0.1394725 | 0 | 0.04674973 | 0 | 0 | 0 | 0 | 2.887515e-05 | 0.03244841 | 0 | 0.2551024 | 0.1010669 | 0.1424994 | 0 | 0 | 43.57392
3 | 93.48617 | 3.953952 | 0.1059588 | 0.02030852 | 0.8698667 | 0 | 1.021048 | 0.06791008 | 0.1010806 | 0 | 0 | 0.01512889 | 0 | 0 | 0.05101597 | 0 | 0 | 0.01785621 | 0.02110381 | 0.009317178 | 0.001529495 | 0 | 0 | 0.01875133 | 0.2161898 | 0 | 0 | 0 | 0.02281528 | 0 | 206.4947
1 | 83.9187 | 0 | 0 | 0 | 0 | 0 | 4.09032 | 6.254944 | 0 | 0.1145655 | 0 | 0 | 0.218831 | 0 | 0.3739685 | 0.7675503 | 2.94974 | 0.1995642 | 0.1319767 | 0.001457629 | 0 | 0.2687579 | 0.0002585377 | 0.09301447 | 0.007575088 | 0 | 0.1984389 | 0.1598907 | 0 | 0.2504451 | 419.357
5 | 88.5094 | 0.03504744 | 0.008393238 | 0 | 0.6721939 | 0.01790555 | 9.935371 | 0.1022984 | 0 | 0 | 0 | 0.1865055 | 0.005665897 | 0 | 0.003257066 | 0.173948 | 0 | 0.01466204 | 0 | 0.009459296 | 0 | 0 | 5.444353e-05 | 0.0136504 | 0 | 0.06830195 | 0.07840417 | 0.1564974 | 0.008984128 | 0 | 80.87892
5 | 97.6049 | 0.01501615 | 0.01355637 | 0 | 0.9984651 | 0.0443298 | 0 | 0 | 0 | 0 | 0.03131317 | 0.5274947 | 0 | 0.06007833 | 0 | 0.02545871 | 0.2492754 | 0.009083606 | 0 | 0.01132826 | 0 | 0 | 3.280158e-05 | 0 | 0.3148997 | 0 | 0 | 0.07603385 | 0.01873739 | 0 | 69.66502
1 | 91.28244 | 1.503935 | 0.0624153 | 0 | 4.28575 | 0 | 1.021269 | 0 | 0.4503231 | 0.02384965 | 0.04399037 | 0 | 0 | 0 | 0.1005557 | 0 | 0.5004386 | 0.01809702 | 0 | 0.02543855 | 0 | 0.1008026 | 0 | 0.2017035 | 0.2929946 | 0 | 0 | 0.08599566 | 0 | 0 | 273.964
4 | 96.21537 | 1.645096 | 0.8283834 | 0.6150624 | 0.178878 | 0 | 0.1104963 | 0.008977383 | 0.05601391 | 0 | 0 | 0.00338345 | 0.06854109 | 0 | 0.0005924069 | 0.01947399 | 0 | 0.002461104 | 0 | 0 | 0.006627156 | 0.06752431 | 0 | 0.04009021 | 0.05079104 | 0 | 0.03659388 | 0.04564421 | 0 | 0 | 138.4625
5 | 83.47899 | 0.1290876 | 0 | 0 | 0.6018997 | 0 | 0 | 0 | 0.5979818 | 0.01094903 | 0.01572229 | 0.002085883 | 1.899897 | 12.98329 | 0 | 0.0853868 | 0.1570448 | 0 | 0 | 0.01172509 | 0 | 0 | 0 | 0 | 0 | 0 | 0 | 0.02593869 | 0 | 0 | 207.4908
6 | 97.91393 | 0.04841058 | 0 | 0 | 0.9501746 | 0.02544382 | 0 | 0.0113735 | 0 | 0 | 0.022873 | 0.588062 | 0 | 0 | 0 | 0 | 0.03755418 | 0.0252286 | 0.2509244 | 0.009591185 | 0 | 0 | 1.237328e-05 | 0 | 0.0853568 | 0 | 0 | 0.02773933 | 0.003330316 | 0 | 180.38
5 | 94.24581 | 0.8169743 | 0.1573909 | 0.1864418 | 0.6928862 | 0 | 0.239603 | 0.004769414 | 0.2974661 | 0.08993903 | 0.01776164 | 0.01996601 | 0.04703592 | 2.911334 | 0 | 0.06739609 | 0.1096338 | 0 | 0.006054142 | 0.02452179 | 0 | 0 | 7.122289e-06 | 0 | 0 | 0 | 0.04366566 | 0 | 0 | 0.02134289 | 215.9888
5 | 89.38987 | 0.04248187 | 0.004817636 | 0 | 0.6830382 | 0 | 9.322628 | 0.1218477 | 0 | 0 | 0 | 0.1509575 | 0 | 0.03564928 | 0 | 0.13142 | 0 | 0.0002090789 | 0 | 0.008040735 | 0.003831963 | 0 | 1.859138e-05 | 0.02877877 | 0.01812487 | 0 | 0 | 0.05828651 | 0 | 0 | 161.2755
5 | 94.15706 | 0.04410386 | 0.01804006 | 0 | 4.638095 | 0 | 0.4135091 | 0 | 0.3216407 | 0.03698154 | 0.01359941 | 0.04231603 | 0 | 0 | 0.02967611 | 0.02692204 | 0.1465854 | 0.04340178 | 0 | 0.01471643 | 0 | 0 | 0.0001056653 | 0 | 0 | 0.001879803 | 0 | 0.05136845 | 0 | 0 | 214.6347
5 | 95.55879 | 2.743049 | 0.1358255 | 0 | 0.5516717 | 0 | 0.03243063 | 0.01436704 | 0.2612622 | 0.07248547 | 0.001601601 | 0.02157263 | 0.1257858 | 0.2258368 | 0 | 0.006851767 | 0.122653 | 0.03022094 | 0 | 0 | 0 | 0.03216555 | 0 | 0 | 0 | 0.04205927 | 0 | 0.0204034 | 0.0009649586 | 0 | 152.5158
1 | 91.41782 | 0 | 0 | 0 | 1.014503 | 0.6614581 | 1.389008 | 1.822284 | 0.02460682 | 0 | 0 | 0.07396012 | 0 | 0 | 0.312817 | 0.1951401 | 2.235206 | 0.1051206 | 0.06853769 | 0.004215766 | 0 | 0 | 0 | 0.001383865 | 0.1351846 | 0 | 0 | 0.5038932 | 0.008610873 | 0.0262528 | 327.2369
1 | 88.41766 | 0.1465128 | 0 | 0 | 1.846331 | 8.139394 | 0.142125 | 0 | 0 | 0.03613265 | 0.06939375 | 0.1281857 | 0 | 0 | 0.005741204 | 0 | 0.6840747 | 0 | 0 | 0.01786822 | 0.05462918 | 0.01185854 | 0 | 0 | 0 | 0 | 0.005240236 | 0.2864578 | 0.00839169 | 0 | 241.6438
6 | 97.39174 | 0.1276441 | 0.4604794 | 0.3382227 | 0.4062185 | 0 | 0 | 0.005163256 | 0 | 0 | 0.006335994 | 0.9558599 | 0 | 0 | 0.002203125 | 0.1334263 | 0 | 0.02034752 | 0.04036062 | 0.008696177 | 0 | 0 | 0 | 0 | 0 | 0 | 0 | 0.1022779 | 0 | 0.001025438 | 207.6649
5 | 95.09745 | 0.003733899 | 0.0006880751 | 0 | 1.743657 | 0 | 1.305579 | 0 | 0 | 0 | 0.03916578 | 0.9472859 | 0 | 0.07160337 | 0 | 0.05449962 | 0.209295 | 0.02849509 | 0 | 0.04446733 | 0 | 0 | 0 | 0.01388532 | 0.3459114 | 0 | 0 | 0.08093426 | 0.01334878 | 0 | 171.0051
5 | 93.73669 | 0 | 0 | 0 | 0.260932 | 0 | 4.301184 | 0.009740864 | 0.05214266 | 0 | 0.02093431 | 1.01023 | 0.03315125 | 0 | 0 | 0.05963768 | 0.03366552 | 0.03060043 | 0 | 0.01211601 | 0 | 0 | 0 | 0 | 0.3115031 | 0 | 0 | 0.1034948 | 0.02397307 | 0 | 120.8861
6 | 95.99354 | 0 | 0.02994085 | 0 | 3.306914 | 0.001616131 | 0 | 0 | 0.2634208 | 0 | 0.01461296 | 0 | 0 | 0 | 0.0431811 | 0.02711223 | 0.1869989 | 0.03063674 | 0 | 0.002315489 | 0 | 0.004948298 | 4.223467e-05 | 0 | 0 | 0 | 0 | 0.08690754 | 0.007814081 | 0 | 107.4362
5 | 98.29053 | 0.08038977 | 0.03001751 | 0 | 0.4219988 | 0.06187184 | 0.568372 | 0 | 0 | 0 | 0.000567665 | 0 | 0 | 0 | 0 | 0 | 0.2677453 | 0.02393888 | 0 | 0 | 0 | 0.02752403 | 2.39741e-06 | 0 | 0 | 0.1748055 | 0 | 0.05069422 | 0.001537405 | 0 | 119.233
1 | 95.37251 | 0.05279222 | 0 | 0 | 0.7605083 | 0 | 1.125353 | 0.2460036 | 0.02520167 | 0.04245682 | 0 | 0.1543357 | 0.3240621 | 0.3628003 | 0.06268562 | 0.03560729 | 0.4240517 | 0 | 0 | 0 | 0 | 0.1465538 | 0 | 0.2372398 | 0.5338657 | 0 | 0 | 0.09396952 | 0 | 0 | 300.2897
1 | 89.70889 | 0.6639317 | 0.1836226 | 0.06731482 | 2.566767 | 0.03061063 | 0.3079107 | 0.2182404 | 0.1867467 | 0 | 0.06007558 | 0 | 3.637381 | 0.2067324 | 0 | 0 | 0 | 0.07050055 | 0 | 0.01848439 | 0.2054924 | 0.06889963 | 8.658655e-05 | 0.7273777 | 0 | 0 | 0.9186447 | 0.1522963 | 0 | 0 | 263.1688
1 | 90.56640625 | 0.119089 | 0 | 0.04039033 | 0.4899818 | 0.08756554 | 6.089094 | 0.502886 | 0.002131036 | 0.07823806 | 0 | 0 | 0.075403 | 0 | 0.02982353 | 0.04625681 | 0.3056294 | 0 | 0 | 0 | 0 | 0.3668339 | 0 | 0.2639907 | 0.8715787 | 0 | 0 | 0.02750235 | 0 | 0.03720042 | 299.6098
1 | 86.90247 | 0.6943588 | 0.01980796 | 0 | 0.3830327 | 0 | 1.547881 | 0 | 0.2427635 | 0 | 0 | 0.06724401 | 0.6344077 | 6.713546 | 0 | 0.551848 | 0.03422935 | 0 | 0 | 0 | 0.02298591 | 0.2345173 | 7.502595e-05 | 0.8586057 | 0 | 0 | 0.7564839 | 0.2244702 | 0 | 0.1112773 | 369.6994
2 | 88.00792 | 0.07683974 | 0.0300385 | 0 | 5.850558 | 0 | 5.358027 | 0 | 0.04066206 | 0 | 0 | 0.3480307 | 0 | 0 | 0.06074455 | 0.01319682 | 0 | 0.005231784 | 0 | 0.01353952 | 0.004786627 | 0 | 0 | 0 | 0 | 0 | 0.1115474 | 0.07353795 | 0.005339659 | 0 | 224.2755
1 | 89.91469 | 0.1911854 | 0.02539051 | 0 | 1.002633 | 0 | 0 | 0 | 0.9568357 | 0 | 0.04354483 | 0.02611671 | 5.284998 | 1.978924 | 0 | 0.01019287 | 0.1217108 | 0.1673778 | 0.07476772 | 0.03697821 | 0 | 0 | 4.151291e-06 | 0 | 0 | 0 | 0 | 0.1493533 | 0.01529843 | 0 | 257.5379
1 | 98.61416 | 0.03545821 | 0.002249882 | 0 | 0.4642621 | 0 | 0.2561498 | 0.1517829 | 0 | 0 | 0 | 0.2717274 | 0.0178398 | 0 | 0.02069785 | 0.06305553 | 0 | 0 | 0 | 0.0002173719 | 0 | 0 | 2.002371e-05 | 0.0492004 | 0.05318037 | 0 | 0 | 0 | 0 | 0 | 183.4596
1 | 95.41325 | 0 | 0.03698805 | 0 | 3.253439 | 0.01985942 | 0.7834978 | 0.1911954 | 0.03472505 | 0 | 0 | 0 | 0 | 0 | 0 | 0 | 0 | 0.008924885 | 0.01425068 | 0.01163071 | 0.0007347705 | 0.0506366 | 0 | 0 | 0.07431293 | 0 | 0 | 0.09856385 | 0.007994841 | 0 | 265.5807
1 | 92.80428 | 0.04804154 | 0.00373514 | 0 | 5.721997 | 0 | 0 | 0.2812255 | 0.03795033 | 0 | 0.03647085 | 0.08515624 | 0.000794911 | 0 | 0.1800347 | 0.08289499 | 0 | 0.2370526 | 0.007931465 | 0.00119817 | 0 | 0.01686875 | 0 | 0.2389209 | 0.1284028 | 0 | 0.01736849 | 0.06968022 | 0 | 0 | 273.2325
1 | 81.07228 | 0.1449164 | 0.05607044 | 0 | 0.6714011 | 0 | 0 | 0 | 0.2707089 | 0 | 0.1971173 | 0.08214176 | 1.523067 | 14.17948 | 0 | 0 | 0.4084804 | 0.5145031 | 0.04576662 | 0.05385516 | 0 | 0 | 0.0001421203 | 0 | 0 | 0.251327 | 0.0166683 | 0.2766426 | 0.2354302 | 0 | 410.8551
4 | 96.36508 | 0.2233893 | 1.817374 | 0.03970888 | 0 | 0 | 0.6206502 | 0.2607653 | 0.02254406 | 0 | 0 | 0.08344151 | 0 | 0 | 0 | 0.03506027 | 0 | 0 | 0.003364142 | 0 | 0 | 0 | 0 | 0.1486875 | 0.1614085 | 0.1189742 | 0 | 0.06989557 | 0.01160108 | 0.01805408 | 116.1269
4 | 94.60629 | 0.5185187 | 2.847409 | 0 | 0.263496 | 0 | 0.9696603 | 0.07829566 | 0.09527843 | 0.04552734 | 0 | 0.1418023 | 0 | 0 | 0.0007806087 | 0.07719494 | 0.01821977 | 0.02003601 | 0 | 0 | 0 | 0 | 0 | 0.08660665 | 0.05430273 | 0.05267178 | 0 | 0.1239154 | 0 | 0 | 95.51585
5 | 83.75232 | 0 | 0.1365639 | 0 | 0.2821674 | 0.01422471 | 0.03753875 | 0.08725055 | 0.5009782 | 0 | 0.004190542 | 0 | 3.711927 | 11.13348 | 0.01177606 | 0.177003 | 0.0006082875 | 0 | 0 | 0.01263473 | 0 | 0 | 0 | 0 | 0.07540858 | 0 | 0 | 0.04837055 | 0 | 0.01355855 | 223.876
4 | 88.91807 | 0.07457566 | 0.007703246 | 0 | 0.3681567 | 0.0697386 | 9.390224 | 0.09732433 | 0.009713635 | 0 | 0 | 0.2420647 | 0.02276081 | 0.03985265 | 0.02386 | 0.25382 | 0 | 0.01164009 | 0 | 0.00250357 | 0.01984116 | 0 | 0.0001035631 | 0.008736984 | 0 | 0.3067496 | 0.05453178 | 0.07802876 | 0 | 0 | 25
4 | 92.93597 | 0.7152917 | 1.18522 | 1.31764 | 0.3026721 | 0 | 0 | 0 | 0.6650699 | 0.03808347 | 0.004462261 | 0 | 1.256472 | 0.8007766 | 0.03573618 | 0 | 0.3277167 | 0 | 0.005283333 | 0 | 0.04892398 | 0 | 0.0001590725 | 0 | 0.2726168 | 0 | 0 | 0.05075797 | 0.03714488 | 0 | 241.3273
4 | 96.88898 | 0.6940297 | 0.1575612 | 1.707724 | 0 | 0.04154737 | 0 | 0.04870367 | 0 | 0 | 0 | 0 | 0.006929423 | 0.04515617 | 0.03796896 | 0 | 0 | 0.04071653 | 0 | 0 | 0.01614213 | 0.07860019 | 0 | 0 | 0.1308936 | 0.00615128 | 0 | 0.09738339 | 0.001507369 | 0 | 81.64185
1 | 90.33476 | 0 | 0 | 0 | 6.168788 | 0 | 0.3909957 | 0.04501334 | 0 | 0.1322219 | 0.03866526 | 0 | 1.527173 | 0 | 0.1648414 | 0.06511851 | 0.1155211 | 0 | 0 | 0.001263284 | 0 | 0.1041272 | 0 | 0.3355452 | 0.5250846 | 0 | 0 | 0.05087863 | 0 | 0 | 328.6471
5 | 92.72202 | 0.09196839 | 0.01447011 | 0 | 0.450973 | 0 | 5.847031 | 0 | 0.02069062 | 0 | 0 | 0.1686702 | 0 | 0 | 0.0641818 | 0.1247999 | 0.1087669 | 0.01540323 | 0 | 0 | 0.005438631 | 0.01014408 | 6.261792e-05 | 0.02739655 | 0 | 0.2617939 | 0 | 0.06618697 | 0 | 0 | 53.71732
5 | 89.93913 | 0.09130731 | 0 | 0 | 0.5672066 | 0 | 8.661252 | 0.1278402 | 0.01217068 | 0 | 0 | 0.07187306 | 0 | 0 | 0 | 0.1287486 | 0 | 0 | 0 | 0.01587549 | 0 | 0 | 2.25472e-05 | 0.1857887 | 0.05875924 | 0 | 0.0989934 | 0.02363065 | 0 | 0.01740591 | 178.9014
1 | 84.21955 | 0.1021386 | 0.01431292 | 5.139006e-05 | 0.1556366 | 0.04048049 | 0.5853138 | 0.3333746 | 0.405928 | 0 | 0 | 0 | 4.053317 | 7.9184 | 0.04696841 | 0.1333062 | 0.1800754 | 0 | 0 | 0 | 0 | 0.3884554 | 0 | 0.4366852 | 0.7392018 | 0.201229 | 0 | 0.04557446 | 0 | 0 | 312.5763
5 | 97.72923 | 0.3766716 | 0.03579419 | 0 | 0.6549896 | 0 | 0.4347719 | 0.0983577 | 0.03747353 | 0.002390282 | 0 | 0 | 0.0008185019 | 0.1766389 | 0 | 0.05129401 | 0.08387728 | 0 | 0 | 0.001741772 | 0 | 0.02522637 | 0 | 0.06920296 | 0.1767241 | 0.03364521 | 0 | 0.008428035 | 0.002721365 | 0 | 179.6545
6 | 96.45161 | 0.1663938 | 0.05118283 | 0 | 0.794154 | 0.09790397 | 0.4203326 | 0 | 0.3361261 | 0.04876454 | 0.02724267 | 0 | 0 | 0 | 0.04459569 | 0.08553798 | 0.6666965 | 0.01199044 | 0.3133072 | 0.001868691 | 0.00313848 | 0.03035883 | 0.0001461033 | 0.08264372 | 0 | 0.1438647 | 0.04303589 | 0.1791006 | 0 | 0 | 136.7223
1 | 91.64459 | 0 | 0 | 0 | 0.4858611 | 0 | 2.5498 | 0.1217131 | 0 | 0.06117395 | 0 | 0.06723352 | 0 | 0 | 0.1887272 | 1.62663 | 2.522058 | 0 | 0.0232652 | 0.00040765 | 0 | 0.04222587 | 0 | 0.146722 | 0.0965095 | 0 | 0.06755131 | 0.282007 | 0 | 0.07352147 | 315.0522
5 | 89.67764 | 0.0487318 | 0.02223924 | 0 | 0.7086431 | 0 | 8.728377 | 0.006845065 | 0.03258628 | 0 | 0.00493448 | 0.2536442 | 0 | 0 | 0.01745301 | 0.2665932 | 0.03847837 | 0.01069398 | 0 | 0.02574695 | 0 | 0 | 0 | 0 | 0 | 0 | 0.06151773 | 0.09495376 | 0.0009191443 | 0 | 133.0689
1 | 95.55797 | 0 | 0.02199448 | 0 | 0 | 0 | 3.535872 | 0.04603612 | 0.0008279968 | 0.01571757 | 0 | 0.4046285 | 0.0293611 | 0 | 0.06626771 | 0.04870918 | 0 | 0 | 0.01602438 | 0.01124735 | 0 | 0 | 2.12658e-05 | 0.1249092 | 0.09037945 | 0 | 0 | 0.03003566 | 0 | 0 | 138.9143
1 | 95.12627 | 0.4218974 | 1.21758 | 0.2701583 | 0.3377934 | 0.02682224 | 0.1315717 | 0 | 0.06086949 | 0.07217801 | 0.04306573 | 0.1399235 | 0 | 0 | 0.05415069 | 0 | 1.597871 | 0 | 0.02286147 | 0.008821931 | 0 | 0 | 0 | 0 | 0.2501615 | 0 | 0 | 0.1818919 | 0.03611539 | 0 | 126.8734
4 | 92.77194 | 0.0005872896 | 0.02875914 | 0 | 0.3907959 | 0 | 6.089431 | 0.0508861 | 0 | 0 | 0 | 0.2419352 | 0 | 0 | 0.0234594 | 0.1248227 | 0 | 0 | 0.01142754 | 0.02024127 | 0 | 0.01054403 | 1.489959e-05 | 0.06540762 | 0.151748 | 0 | 0 | 0 | 0 | 0.0179963 | 186.9859
5 | 96.14622 | 0.1933477 | 0.06587359 | 0 | 0.3080197 | 0 | 2.510245 | 0.1385408 | 0.008088296 | 0 | 0 | 0.04626685 | 0 | 0.1196906 | 0 | 0.08852521 | 0.01606857 | 0 | 0 | 0.01952581 | 0.007876211 | 0.04263015 | 3.561517e-05 | 0.06758428 | 0.1288447 | 0 | 0.05156183 | 0.01119707 | 0 | 0.02985356 | 166.6348
3 | 91.12479 | 0.07246658 | 0 | 0 | 0.2074731 | 0 | 7.674586 | 0 | 0 | 0.01826306 | 0 | 0.3946652 | 0 | 0 | 0.04435876 | 0.04586099 | 0 | 0 | 0.003711864 | 0.01539894 | 0 | 0 | 1.733616e-05 | 0.1841007 | 0.1781548 | 0 | 0 | 0 | 0 | 0.03615014 | 186.6111
1 | 99.31369 | 0 | 0.009597072 | 0 | 0.0763923 | 0 | 0.2248953 | 0.08123276 | 0 | 0.02592011 | 0 | 0.01441727 | 0.007539107 | 0.06986094 | 0.02105125 | 0.02719528 | 0 | 0 | 0 | 0.003027994 | 0 | 0.0004688926 | 0 | 0.05204899 | 0.07029399 | 0 | 0 | 0 | 0 | 0.002368531 | 210.9759
3 | 89.94291 | 0.02342046 | 0 | 0 | 0.6357893 | 0 | 8.663602 | 0 | 0 | 0.01439703 | 0 | 0.1723423 | 0 | 0 | 0.06318142 | 0.2083754 | 0.08086102 | 0.01262569 | 0 | 0.01102576 | 0 | 0 | 1.380727e-05 | 0.08121049 | 0 | 0 | 0.03576568 | 0.05447959 | 0 | 0 | 177.0205
1 | 83.38644 | 0.1237748 | 0.07731562 | 0.7083213 | 0 | 0 | 10.08514 | 2.909363 | 0.05610072 | 0 | 0.009340339 | 0 | 0.06934802 | 0 | 0.02352856 | 0 | 0.2286035 | 0.0221743 | 0.02231372 | 0.09334702 | 0 | 0.3665749 | 5.62174e-05 | 0.2830066 | 0 | 0.8907052 | 0.5846661 | 0 | 0.0177397 | 0.04214749 | 268.93
4 | 90.18987 | 1.034008 | 0.01638652 | 0 | 0.7256122 | 0 | 7.298604 | 0.07881384 | 0.04632449 | 0.007935512 | 0 | 0.1945952 | 0.04406586 | 0 | 0.0005752058 | 0.1009969 | 0 | 0 | 0.02078259 | 0.02675611 | 0 | 0.01671142 | 0 | 0 | 0.1913176 | 0 | 0 | 0.006648306 | 0 | 0 | 180.0774
5 | 89.66608 | 0.08364116 | 0 | 0 | 0.7172588 | 0 | 8.790161 | 0.02446598 | 0.02738505 | 0 | 0.003482149 | 0.1999125 | 0.01762082 | 0.03706592 | 0.02757782 | 0.2395394 | 0 | 0.008223982 | 0 | 0.01851262 | 0.00140393 | 0 | 0 | 0.02850139 | 0 | 0 | 0.03128109 | 0.07748576 | 0 | 0.0004039991 | 136.5234375
1 | 91.12638 | 0 | 0.01785714 | 0 | 5.277803 | 0.01238871 | 3.004858 | 0 | 0.1315615 | 0 | 0 | 0 | 0 | 0 | 0.0652835 | 0 | 0 | 0 | 0 | 0.01914182 | 0 | 0.1200256 | 0 | 0.01829277 | 0.1667462 | 0 | 0.008263793 | 0.02846964 | 0 | 0.00292667 | 273.6009
1 | 99.42245 | 0 | 0 | 0 | 0.06704048 | 0 | 0.02962379 | 0.1416393 | 0 | 0 | 0 | 0 | 0 | 0 | 0 | 0 | 0.1042278 | 0.004265644 | 0.001098359 | 0.008009472 | 0 | 0 | 1.706797e-05 | 0.02630208 | 0.03859335 | 0 | 0.04385323 | 0.08682726 | 0.0260473 | 0 | 269.6407
1 | 82.69537 | 0 | 0 | 0 | 0.6721072 | 0.5019634 | 2.084217 | 3.656851 | 0 | 0 | 0.07541481 | 0.1471126 | 0 | 0 | 0.3570142 | 0.6596506 | 7.294416 | 0.01719657 | 0.06959482 | 0.05050262 | 0 | 0 | 0.0001306559 | 0 | 0 | 0 | 0.3213376 | 0.9475835 | 0.2873707 | 0.1621627 | 312.0153
5 | 94.93109 | 0.004488733 | 0.003436812 | 0 | 0 | 0.01858624 | 3.104352 | 0 | 0 | 0 | 0.05144995 | 0.5771706 | 0 | 0 | 0 | 0.02508141 | 0.2030416 | 0 | 0 | 0.009048283 | 0.004481432 | 0 | 0 | 0.08657629 | 0.7854045 | 0 | 0 | 0.1285249 | 0.0672653 | 0 | 25
1 | 96.97002 | 0.3054634 | 1.012195 | 0.4248526 | 0.2584926 | 0 | 0.4049135 | 0.0181981 | 0.04566981 | 0.03907624 | 0 | 0.04082519 | 0.03520669 | 0.01246964 | 0.01960851 | 0 | 0.1113066 | 0 | 0.01237221 | 0.001451012 | 0 | 0 | 9.004832e-05 | 0.08593176 | 0.1747222 | 0 | 0 | 0.02713747 | 0 | 0 | 214.1544
5 | 97.11971 | 0.6924384 | 0.1660397 | 0.4869792 | 0.481565 | 0.07810629 | 0.2889119 | 0 | 0.01296921 | 0 | 0.01298334 | 0 | 0 | 0.07614984 | 0 | 0.03584406 | 0.1758443 | 0.0276573 | 0 | 0.001107988 | 0.007610041 | 0.03272526 | 5.149929e-05 | 0 | 0 | 0.2483363 | 0 | 0.03595881 | 0.01900834 | 0 | 129.1135
5 | 89.81731 | 0.08238451 | 0.008018363 | 0 | 0.4100054 | 0 | 8.769855 | 0.1181563 | 0 | 0 | 0.001405244 | 0.214811 | 0 | 0.05154341 | 0 | 0.08552179 | 0 | 0 | 0 | 0 | 0.009160767 | 0.007764319 | 1.293597e-05 | 0.0157019 | 0 | 0.327689 | 0 | 0.07168048 | 0.008984313 | 0 | 122.6925
1 | 96.05292 | 0.01794722 | 0 | 0 | 1.706282 | 0 | 0 | 0 | 0.1460112 | 0 | 0.05839249 | 0.03797301 | 0 | 0 | 0.04295618 | 0.5553184 | 0 | 0.6142454 | 0.09471902 | 0.03099643 | 0 | 0 | 0.000163091 | 0.2105519 | 0 | 0 | 0.4071549 | 0.01370102 | 0.01067037 | 0 | 285.2526
4 | 94.83005 | 1.546628 | 0.09668455 | 0.2413705 | 2.063179 | 0 | 0.06556436 | 0.046395 | 0.4672742 | 0.05147811 | 0.0158236 | 0.002078934 | 0.04226278 | 0.05932508 | 0.002331991 | 0.1227989 | 0 | 0 | 0 | 0.004483475 | 0.007077087 | 0 | 0 | 0.02687053 | 0.2244785 | 0.02014506 | 0 | 0.0382728 | 0.02542878 | 0 | 224.4025
5 | 97.65067 | 0 | 0 | 0.3389952 | 0 | 0.13912 | 0 | 0.09189993 | 0.1095627 | 0 | 0.002029371 | 0.3303589 | 0.007223847 | 0 | 0.008311741 | 0.06324168 | 0 | 0 | 1.196794 | 0.006645682 | 0 | 0 | 4.811198e-06 | 0 | 0 | 0.03474515 | 0 | 0 | 0 | 0.02039401 | 183.4682
2 | 87.18704 | 3.940739 | 0.079706 | 0.07163102 | 0.7146134 | 0 | 1.872644 | 0.1050315 | 0.3174479 | 0.6438859 | 0 | 0.03889663 | 3.620471 | 0.0737021 | 0.08142109 | 0 | 0 | 0 | 0.02693784 | 0 | 0.04107345 | 0 | 0 | 0 | 0.7962133 | 0.1137317 | 0 | 0.2548036 | 0.02000966 | 0 | 312.7369
5 | 97.02596 | 0.09573563 | 0.02487451 | 0 | 1.964738 | 0 | 0 | 0.1556121 | 0.3564931 | 0 | 4.204932e-05 | 0 | 0 | 0 | 0 | 0.05652465 | 0 | 0.003748928 | 0 | 0.005931284 | 0.0005036596 | 0 | 5.68686e-05 | 0.0606128 | 0.1253126 | 0.1117716 | 0 | 0.01208774 | 0 | 0 | 177.9931
4 | 95.33865 | 3.484554 | 0 | 0 | 0.5688345 | 0 | 0 | 0.1308582 | 0.04940592 | 0.0284295 | 0 | 0 | 0 | 0 | 0.001053989 | 0.1273343 | 0 | 0.01196954 | 0 | 0 | 0 | 0 | 0.003482207 | 0 | 0.117068 | 0.138356 | 0 | 0 | 0 | 0 | 166.6842
4 | 90.02094 | 0.01157388 | 0.03812948 | 0 | 0.5101171 | 0 | 8.278388 | 0.1320488 | 0.03177565 | 0 | 0 | 0.3713874 | 0.03827695 | 0 | 0.02747073 | 0.3142879 | 0.05135073 | 0.01120443 | 0 | 0.02826406 | 0 | 0 | 5.015497e-06 | 0 | 0 | 0 | 0 | 0.06095424 | 0 | 0.07382166 | 64.84227
4 | 97.16626 | 1.433773 | 0.2293762 | 0.1406669 | 0.130819 | 0 | 0.07199742 | 0.124979 | 0.1292663 | 0 | 0.007606513 | 0.001315779 | 0.07423609 | 0.01172918 | 0 | 0.06069072 | 0 | 0 | 0 | 0 | 0.05446476 | 0 | 0 | 0.09153148 | 0.1411219 | 0.07627336 | 0.03749833 | 0 | 0.01639363 | 0 | 145.3439
6 | 90.53888 | 0.03228405 | 0 | 0 | 0.4578435 | 0 | 7.896931 | 0.1868067 | 0.002767048 | 0 | 0 | 0.1077996 | 0 | 0 | 0.005508353 | 0.02600692 | 0 | 0 | 0 | 0.02850185 | 0 | 0.0495371 | 9.045116e-05 | 0.1144602 | 0 | 0.3669293 | 0.05173695 | 0.09421539 | 0 | 0.03970258 | 189.2215
1 | 94.21389 | 0.03424243 | 0.0205714 | 0 | 0 | 0 | 0.07769803 | 0.4308825 | 0.06117646 | 0.01825965 | 0.00514866 | 0.3582509 | 3.690696 | 0.7036669 | 0.001884473 | 0 | 0 | 0 | 0.01564765 | 0.008318096 | 0 | 0 | 0 | 0.06195548 | 0.1987597 | 0 | 0 | 0.098952 | 0 | 0 | 188.9825
1 | 94.08355 | 0.07295714 | 0 | 0 | 0.2320877 | 3.564547 | 0.1603722 | 0.2478303 | 0 | 0 | 0.005479386 | 0.07107945 | 0 | 0 | 0.128979 | 0 | 0.5911233 | 0.009171881 | 0 | 0.01373193 | 0.02558085 | 0.03071321 | 0.0001560858 | 0.2756045 | 0.3894221 | 0 | 0 | 0.09761414 | 0 | 0 | 231.4517
5 | 89.70916 | 0.7229558 | 0.04809636 | 0 | 1.803545 | 0 | 0.3445192 | 0 | 0.9477106 | 0.02861678 | 0.02609221 | 0.02092328 | 2.85064 | 2.450876 | 0.07086795 | 0.088292 | 0.5610152 | 0.03480808 | 0 | 0.008328588 | 0 | 0.01142415 | 0 | 0 | 0.1275506 | 0.009455412 | 0 | 0.1351229 | 0 | 0 | 217.8047
5 | 94.40944 | 0.01220743 | 0.02054336 | 0 | 0.9841872 | 0 | 4.026942 | 0.01517881 | 0 | 0.01028029 | 0.002998051 | 0.3933024 | 0 | 0.01006492 | 0.02659752 | 0.05167523 | 0.004202249 | 0 | 0.01617586 | 0.01063763 | 0 | 0 | 2.863471e-05 | 0 | 0 | 0 | 0 | 0.005539851 | 0 | 0 | 193.6274
1 | 85.6435 | 0.03062421 | 0.03619878 | 0 | 1.092482 | 0 | 0 | 0 | 0.3728492 | 0 | 0.08045759 | 0.03094671 | 6.463049 | 5.391756 | 0 | 0 | 0 | 0.1341252 | 0 | 0.03153827 | 0 | 0 | 3.995908e-05 | 0 | 0 | 0 | 0.3319899 | 0.2738425 | 0.08659769 | 0 | 329.8108
1 | 89.35348 | 0.14583 | 0 | 0 | 2.206 | 2.601044 | 1.414011 | 1.025655 | 0.05313458 | 0.03992721 | 0 | 0.5309623 | 0.07143976 | 0 | 0.316058 | 0.2207672 | 0.5697612 | 0 | 0.04121973 | 0 | 0 | 0.2150674 | 1.036204e-05 | 0.4692528 | 0.5727416 | 0 | 0 | 0.1536401 | 0 | 0 | 324.9652
1 | 95.42429 | 0 | 0.002774604 | 0 | 0.0557983 | 0.04173072 | 0 | 0.3594086 | 0 | 0 | 0 | 0.5394137 | 0.01188181 | 1.17533 | 0.004440444 | 0.08403033 | 0 | 0 | 0 | 0.04395444 | 0.00688444 | 0.1536544 | 0 | 0.3390226 | 0.4264867 | 1.22008 | 0.01635458 | 0.07195841 | 0.02250276 | 0 | 326.6474
1 | 94.44836 | 0.126948 | 0 | 0 | 0.2729406 | 0.03399213 | 1.434852 | 0.07319252 | 0.0305317 | 0.1054834 | 0 | 0.04075572 | 1.409451 | 0.2839065 | 0.09459849 | 0.008383382 | 0.2261598 | 0 | 0 | 0 | 0 | 0.1709312 | 0 | 0.2810088 | 0.8168682 | 0 | 0 | 0.1148493 | 0 | 0.02678912 | 270.9742
1 | 86.13963 | 0.1322481 | 0 | 0 | 2.805139 | 0 | 0.4611832 | 0 | 0.1868511 | 0.0142859 | 0.03513712 | 0.2417832 | 5.276667 | 3.617939 | 0.09288341 | 0 | 0 | 0.3778804 | 0.08873378 | 0.01911618 | 0 | 0 | 0.000116161 | 0.2107286 | 0.05215921 | 0 | 0.0827787 | 0.1647367 | 0 | 0 | 351.3515
1 | 98.11211 | 0.7942051 | 0.119282 | 0.04607955 | 0 | 0 | 0 | 0.0950906 | 0.0225305 | 0.01764273 | 0.005695378 | 0.03388605 | 0.05247693 | 0.07807149 | 0.03280538 | 0 | 0.1188092 | 0 | 0 | 0 | 0.03077679 | 0.02446849 | 0 | 0.1175836 | 0.2532758 | 0 | 0 | 0.02868529 | 0.01652889 | 0 | 140.8776
5 | 89.50828 | 0.0746759 | 0 | 0 | 0.9533829 | 0 | 8.629096 | 0.003488004 | 0.006020126 | 0.006725218 | 0 | 0.2453142 | 0 | 0.01032847 | 0.01029748 | 0.287423 | 0 | 0.009192139 | 0 | 0.02489344 | 0 | 0 | 8.453811e-05 | 0.0333661 | 0 | 0 | 0.06631204 | 0.08565565 | 0 | 0.04546444 | 152.2886
1 | 92.48737 | 0 | 0.004123648 | 0 | 3.542984 | 0 | 0.2394317 | 0.1962533 | 0.02980132 | 0 | 0.005016387 | 0.2233923 | 1.208386 | 1.751889 | 0.006987765 | 0 | 0 | 0 | 0 | 0.003941374 | 0 | 0 | 0 | 0 | 0.17307 | 0 | 0 | 0.09392595 | 0.03343241 | 0 | 271.5552
1 | 96.4706 | 0.01670586 | 1.072378 | 0 | 0 | 0 | 0.5368835 | 0.3960506 | 0.04723056 | 0.04639225 | 0 | 0.8661129 | 0.05278412 | 0 | 0 | 0.101962 | 0 | 0 | 0.04549732 | 0.006089004 | 0 | 0 | 0 | 0.131028 | 0.1251091 | 0.03514906 | 0 | 0.03543311 | 0 | 0.01459031 | 170.4448
4 | 94.55001 | 1.603049 | 1.371892 | 0.5751088 | 0.9061185 | 0 | 0 | 0.07757967 | 0.139327 | 0.05855608 | 0.01211156 | 0 | 0.05216637 | 0.02100496 | 0.01192201 | 0.05765167 | 0 | 0.0004143263 | 0.01224576 | 0.00158763 | 0.07413666 | 0 | 0.000440202 | 0.1113206 | 0.3216125 | 0 | 0 | 0.03971472 | 0.002029621 | 0 | 209.6838
1 | 98.20206 | 0 | 0.0304272 | 0 | 0.2181693 | 0 | 0 | 0.2200409 | 0 | 0 | 0.01675577 | 0 | 0.7040525 | 0 | 0 | 0.006706694 | 0 | 0.06490535 | 0.008649873 | 0.01155912 | 0.02918269 | 0.0002318944 | 5.948669e-05 | 0.2039981 | 0.02486739 | 0.00414165 | 0.1630984 | 0.07314477 | 0.01794414 | 0 | 245.2089
4 | 90.04559 | 0.1273738 | 0.02972106 | 0 | 0.3786198 | 0.04696108 | 8.268462 | 0.2114569 | 0.0646694 | 0 | 0 | 0.2216785 | 0.02068225 | 0 | 0.01273636 | 0.2212462 | 0 | 0 | 0 | 0.02316932 | 0.01479225 | 0 | 0.0001382398 | 0.05450565 | 0 | 0.1907994 | 0 | 0.06740244 | 0 | 0 | 39.10389
6 | 96.79108 | 0.04202643 | 0.01670926 | 0 | 1.293924 | 0.05067154 | 0 | 0 | 0 | 0 | 0.01118773 | 0.4362035 | 0 | 0 | 0.1569622 | 0 | 0.1942515 | 0 | 0.6022934 | 0.0103344 | 0.005913934 | 0 | 0 | 0.0819113 | 0 | 0.1465896 | 0 | 0.1540487 | 0.005888361 | 0 | 230.3235
5 | 91.3541 | 0 | 0.03648767 | 0 | 1.856003 | 0 | 6.246877 | 0 | 0 | 0 | 0.0009633852 | 0.1232034 | 0 | 0 | 0.02053352 | 0 | 0.1774811 | 0.01847497 | 0 | 0.003412003 | 0.01113608 | 0 | 2.929628e-05 | 0 | 0 | 0.03989868 | 0 | 0.1021414 | 0.009263016 | 0 | 160.5578
4 | 90.42828 | 0.002495417 | 0.04220667 | 0.1318227 | 0.3855917 | 0 | 0.3932801 | 0.1007051 | 0.2545734 | 0.07634771 | 0 | 0 | 1.374954 | 5.927389 | 0.02251834 | 0.1420301 | 0 | 0 | 0 | 0.0004948764 | 0 | 0.06124486 | 6.666053e-05 | 0.2151442 | 0.4133114 | 0 | 0 | 0.009652502 | 0 | 0.01788795 | 256.9736
4 | 93.73106 | 1.194477 | 2.906604 | 0 | 0.08118168 | 0.04035472 | 0.9919894 | 0.09670164 | 0.0009784265 | 0.006861168 | 0 | 0.03431543 | 0.1057368 | 0.02294574 | 0.03382493 | 0 | 0.09725524 | 0.02426837 | 0 | 0 | 0.1996237 | 0 | 0.001139868 | 0.06489398 | 0.1830615 | 0.07237455 | 0 | 0.07889865 | 0.03145086 | 0 | 116.9338
6 | 99.2245 | 0.01192978 | 0.005767083 | 0 | 0.2476565 | 0 | 0.07824905 | 0.04548598 | 0 | 0 | 0.0006602968 | 0 | 0 | 0 | 0.01639841 | 0.03510956 | 0.02974322 | 0.005778818 | 0 | 0 | 0.001515583 | 0 | 4.718803e-05 | 0.03720018 | 0.06267013 | 0.1453788 | 0 | 0.0454842 | 0.006422661 | 0 | 102.25
4 | 97.14066 | 1.779894 | 0.1957121 | 0.2344009 | 0.1616952 | 0.0005517607 | 0 | 0.07986432 | 0.00876946 | 0 | 0 | 0 | 0.08138657 | 0 | 0 | 0.07262111 | 0.03035176 | 0.003971433 | 0 | 0 | 0 | 0.04911686 | 0.002090523 | 0 | 0 | 0 | 0.04925561 | 0.1096631 | 0 | 0 | 114.8577
1 | 91.99716 | 0.007155294 | 0 | 0 | 0.4420995 | 0.004954439 | 0.4421445 | 0.04190202 | 0.1667172 | 0.1071118 | 0 | 0 | 0.9750383 | 4.758558 | 0.06831799 | 0.09428207 | 0 | 0 | 0 | 0 | 0 | 0.1301284 | 0 | 0.2644764 | 0.4550642 | 0 | 0 | 0.0009086895 | 0 | 0.04397839 | 279.8231
1 | 87.84424 | 0 | 0.09587364 | 0 | 1.596855 | 2.001449 | 3.052187 | 0 | 0 | 0 | 0.1404308 | 0.09136101 | 0 | 0 | 0 | 0 | 4.06359 | 0 | 0 | 0.05161795 | 0.01802165 | 0 | 0 | 0 | 0 | 0 | 0 | 0.701384 | 0.311357 | 0.03163534 | 196.7865
1 | 94.76167 | 0 | 0 | 0 | 2.24941 | 0 | 0.4342451 | 0.1168553 | 0 | 0.05048836 | 0 | 0 | 0 | 0 | 0.07214241 | 0.5432224 | 0.4550236 | 0 | 0.02749928 | 0 | 0 | 0.08258293 | 0 | 0.4740325 | 0.3760315 | 0 | 0.1396572 | 0.2171445 | 0 | 0 | 326.923
5 | 92.28251 | 1.254645 | 0.8967852 | 0.5472052 | 0 | 0 | 0.244835 | 0.09476878 | 0.2737916 | 0 | 0.01366378 | 0.01752384 | 2.65022 | 0.3044942 | 0.0400468 | 0 | 0 | 0 | 0 | 0 | 0.3270475 | 0.03790804 | 0 | 0.2853275 | 0.1795271 | 0.2405246 | 0.2520061 | 0.01143892 | 0.04573296 | 0 | 134.8989
1 | 86.9267 | 1.572045 | 2.57249 | 0 | 1.547695 | 0 | 2.525779 | 0 | 0 | 0 | 0.1161635 | 0.1030283 | 0.2147809 | 0.6731609 | 0 | 0.2867541 | 1.049946 | 0 | 0 | 0.0001853607 | 0.7319833 | 0.1350008 | 0 | 0.6490292 | 0.215823 | 0.02565757 | 0.5858668 | 0 | 0.06790335 | 0 | 226.291
5 | 89.53557 | 0.05771815 | 0.008236069 | 0 | 0.8185605 | 0 | 9.099608 | 0.1005541 | 0 | 0 | 0 | 0.1021554 | 0.02369156 | 0 | 0.05166329 | 0.08650407 | 0 | 0.002512103 | 0 | 0 | 0.02010378 | 0.01853655 | 0 | 0 | 0.06551479 | 0.009072774 | 0 | 0 | 0 | 0 | 128.7846
4 | 89.02533 | 2.034282 | 0.02184749 | 0 | 1.214608 | 0 | 6.693288 | 0.06086397 | 0.06994666 | 0.02381955 | 0.001402829 | 0.2409269 | 0 | 0 | 0.01797047 | 0.2597681 | 0.1534523 | 0.002096019 | 0 | 0.02426502 | 0 | 0 | 0.0002936985 | 0 | 0.08512551 | 0 | 0 | 0.06876313 | 0 | 0.001949399 | 146.1837
1 | 86.61877 | 0 | 0 | 0 | 0.8606362 | 0 | 1.878001 | 0 | 0.06330768 | 0 | 0.0435128 | 0.1615689 | 0 | 0 | 0.4595271 | 4.83234 | 4.226652 | 0 | 0.03329825 | 0.02104758 | 0 | 0 | 0 | 0 | 0.210997 | 0 | 0 | 0.5307426 | 0.05959514 | 0 | 312.1735
1 | 93.01523 | 0.05051565 | 0.005922833 | 0 | 5.577157 | 0 | 0.08865464 | 0 | 0.05651308 | 0 | 0 | 0.7671714 | 0.05744748 | 0.0008774821 | 0.08374044 | 0.1075922 | 0 | 0 | 0 | 0.01097405 | 0 | 0.07646452 | 0 | 0.03830161 | 0.02316117 | 0 | 0.04027752 | 0 | 0 | 0 | 252.8783
1 | 90.67113 | 0.003108 | 0 | 1.156878 | 0.4985999 | 0.002474258 | 2.066229 | 0 | 0 | 0 | 0.04790699 | 0 | 0.0558911 | 0 | 0.09154661 | 4.629713 | 0.5290453 | 0 | 0 | 0.001426342 | 0 | 0 | 0.0001868453 | 0 | 0.06186249 | 0 | 0 | 0.1840035 | 0 | 0 | 215.4536
3 | 90.69321 | 0.07522096 | 0.1090854 | 0 | 7.32333 | 0 | 1.000434 | 0.1782937 | 0.1193849 | 0.07431784 | 0.0005848311 | 0.04524564 | 0.005869019 | 0 | 0 | 0.037988 | 0 | 0 | 0.0106995 | 0.006082928 | 0 | 0 | 1.621699e-05 | 0.0887 | 0.2308707 | 0 | 0 | 0.0006697778 | 0 | 0 | 186.8335
5 | 83.92529 | 0 | 0.01274621 | 0 | 0.5691234 | 0 | 0.1112559 | 0.1122371 | 0.4004863 | 0.03202269 | 0.002326589 | 0.2791675 | 2.27303 | 11.65951 | 0.05687347 | 0.1371185 | 0 | 0 | 0 | 6.287866e-05 | 0 | 0 | 0 | 0.07392742 | 0.2274345 | 0 | 0 | 0.09512253 | 0 | 0.03226447 | 216.979
1 | 93.33871 | 0.534986 | 0.02500717 | 0 | 1.273087 | 0 | 2.202222 | 0 | 0 | 0.06785142 | 0 | 0 | 0.08444642 | 0 | 0.004283468 | 0 | 0.4785097 | 0 | 0.03201891 | 0 | 0.0340324 | 0.1785357 | 1.596528e-05 | 0.8023893 | 0.3143706 | 0 | 0.3711527 | 0.1464908 | 0 | 0.1118931 | 302.2623
1 | 82.09412 | 0.01585942 | 0 | 0.02543542 | 1.329168 | 0 | 0.01540964 | 0 | 0.4045147 | 0 | 0 | 0.1306849 | 3.950886 | 11.16515 | 0.07188787 | 0.05122453 | 0 | 0 | 0 | 0 | 0 | 0.05268994 | 0 | 0.1627878 | 0.395646 | 0 | 0 | 0.134538 | 0 | 0 | 342.8915
1 | 93.1039 | 0 | 0.02722247 | 0 | 3.462061 | 0 | 0.1884912 | 0.08647498 | 0.2181377 | 0.01379564 | 0 | 0 | 0.0612933 | 2.430365 | 0.05434442 | 0.03423481 | 0 | 0 | 0 | 0.005809671 | 0.0003728668 | 0.05599742 | 3.990453e-05 | 0.04150717 | 0.07396718 | 0.06985973 | 0.004178822 | 0.05952356 | 0.00842577 | 0 | 277.8013
2 | 93.0384 | 0 | 0.0009663275 | 0 | 5.109435 | 0 | 0 | 0 | 0.07713265 | 0 | 0.00347752 | 0.2896332 | 0.6744696 | 0 | 0.1916459 | 0.1927403 | 0 | 0 | 0 | 0.003492369 | 0 | 0.007637145 | 0 | 0.04764473 | 0.03727268 | 0.271591 | 0 | 0.05446348 | 0 | 0 | 227.5193
1 | 92.1115 | 0.1455984 | 0.0391129 | 0 | 2.457878 | 0 | 0 | 0.1193413 | 0.608984 | 0 | 0.04902899 | 0 | 4.156273 | 0 | 0.02251999 | 0.008741087 | 0 | 0.09614296 | 0.0291263 | 0.03577266 | 0 | 0 | 4.21513e-05 | 0 | 0 | 0 | 0 | 0.09769717 | 0.02223661 | 0 | 211.6866
1 | 92.43172 | 0 | 0.02986392 | 0 | 1.483662 | 2.037222 | 1.327335 | 0 | 0 | 0 | 0.02879337 | 0.06278 | 0 | 0 | 0 | 0 | 1.954829 | 0 | 0 | 0.03274246 | 0.008565144 | 0 | 0 | 0 | 0 | 0 | 0.1622595 | 0.3418442 | 0.09837823 | 0 | 257.114
1 | 92.50304 | 0.07381395 | 0.01438443 | 0 | 6.393073 | 0.02331515 | 0 | 0 | 0.00333403 | 0 | 0 | 0.2304445 | 0.1213107 | 0 | 0.2089568 | 0.2215274 | 0 | 0 | 0 | 0.004636713 | 0 | 0.09103563 | 0 | 0 | 0 | 0.07796587 | 0 | 0.03316524 | 0 | 0 | 289.8933
1 | 96.96701 | 0 | 0.01293624 | 0 | 1.107632 | 0 | 0.3960138 | 0.1993103 | 0.02501112 | 0 | 0.003544627 | 0.343936 | 0 | 0 | 0.02433917 | 0 | 0.4264359 | 0.001267227 | 0.01006203 | 0.02084806 | 0 | 0 | 0 | 0 | 0 | 0 | 0.1459662 | 0.2086016 | 0.1070855 | 0 | 267.1093
5 | 89.75993 | 0.03469481 | 0.02257709 | 0 | 0.5120373 | 0 | 9.360926 | 0.08955684 | 0 | 0 | 0 | 0.1035814 | 0 | 0 | 0 | 0 | 0 | 0 | 0 | 0 | 0.002346259 | 0.002698674 | 0 | 0.01179112 | 0 | 0 | 0.03699818 | 0.06165396 | 0.001211988 | 0 | 189.4156
1 | 86.09011 | 0.1744639 | 0.05424189 | 0 | 5.149951 | 0 | 0.1834222 | 0 | 0.1831278 | 0 | 0.07506398 | 0 | 6.659861 | 0 | 0.2268855 | 0.139016 | 0.2030455 | 0.04396807 | 0 | 0.0007106861 | 0 | 0 | 0 | 0.02944515 | 0.4048328 | 0.05136868 | 0 | 0.2936686 | 0.03681703 | 0 | 302.3713
5 | 92.23868 | 0 | 1.96776 | 0.7365308 | 4.40128 | 0 | 0 | 0 | 0.3404409 | 0 | 0.0133336 | 0.03163169 | 0.01285504 | 0 | 0 | 0.05683511 | 0.07546685 | 0.02341736 | 0 | 0.002792402 | 0 | 0 | 0 | 0 | 0 | 0 | 0 | 0.07572122 | 0.02325687 | 0 | 193.4055
5 | 98.15016 | 0.401732 | 0.0630897 | 0 | 0.4699893 | 0 | 0.2973832 | 0.02515384 | 0.06946708 | 0 | 0.006100366 | 0 | 0.01905967 | 0.05614059 | 0 | 0.0300793 | 0.1328653 | 0.008343687 | 0 | 0 | 0 | 0.01499111 | 0 | 0.0286083 | 0.1387697 | 0.02040374 | 0 | 0.04857361 | 0.01908806 | 0 | 131.1288
4 | 97.0216 | 1.219161 | 1.030741 | 0 | 0 | 0.04482631 | 0.03126758 | 0.08625893 | 0 | 0 | 0.001379476 | 0.007549533 | 0 | 0 | 0.01384958 | 0 | 0.267009 | 0.01431224 | 0 | 0.003662411 | 0.01946398 | 0 | 0.001434872 | 0.01887816 | 0.06768575 | 0 | 0.03323787 | 0.09604988 | 0.004395666 | 0.01723775 | 110.1502
5 | 89.82443 | 0.4278176 | 0.04000455 | 0 | 1.473055 | 0.002331466 | 0.4715713 | 0.1511348 | 0.4555423 | 0.05199933 | 0 | 0 | 0 | 5.454185 | 0.02341262 | 0.01566817 | 0.02916136 | 0 | 0 | 0.03578893 | 0.008683966 | 0.08344015 | 0 | 0.2293045 | 0.3248848 | 0.8427111 | 0 | 0.04566346 | 0.009208537 | 0 | 299.594
1 | 90.55859375 | 0.02365833 | 0 | 0 | 0.5837247 | 0 | 8.342097 | 0 | 0.001074174 | 0.05199168 | 0 | 0.1523399 | 0.09248058 | 0 | 0.03638705 | 0.08494337 | 0 | 0 | 0 | 0.001811659 | 0 | 0 | 5.051458e-05 | 0 | 0 | 0 | 0.03950506 | 0.01387843 | 0 | 0.01746227 | 223.0168
4 | 95.38567 | 0.6240755 | 1.680862 | 1.41896 | 0.2131269 | 0 | 0.2737661 | 0.07550213 | 0 | 0.02908361 | 0.01133408 | 0 | 0 | 0 | 0 | 0.02509448 | 0 | 0.03587225 | 0 | 0.000637328 | 0 | 2.305549e-05 | 0 | 0.1032707 | 0.05879289 | 0 | 0 | 0.06393284 | 0 | 0 | 178.3459
1 | 92.52388 | 0 | 0.06680734 | 0.2278611 | 1.392361 | 0 | 1.358034 | 0 | 0 | 0 | 0.1134166 | 0.07399797 | 0 | 0 | 0.02282737 | 0.06864564 | 3.285227 | 0.06010796 | 0 | 0.03076854 | 0 | 0 | 0 | 0 | 0 | 0 | 0 | 0.5528176 | 0.223247 | 0 | 203.9154
1 | 87.66015 | 0.004146161 | 0.03039017 | 0 | 0 | 0.03967746 | 0.06753286 | 0.08779573 | 0.3743868 | 0 | 0 | 0.001995744 | 4.502859 | 7.133006 | 0 | 0.0742872 | 0 | 0 | 0 | 0.01262639 | 0 | 0 | 1.875476e-05 | 0 | 0.01112909 | 0 | 0 | 0 | 0 | 0 | 226.6817
4 | 95.90829 | 0.04412915 | 1.105479 | 1.636785 | 0.2174161 | 0.04594801 | 0.2591599 | 0.02642814 | 0.08022507 | 0 | 0.01343568 | 0.00653397 | 0 | 0 | 0.005586336 | 0.02879184 | 0.08972295 | 0.03591369 | 0 | 0 | 0 | 0.006354391 | 0.006868198 | 0 | 0 | 0.2007289 | 0.1091634 | 0.1508614 | 0 | 0.02218288 | 113.5826
6 | 89.95236 | 0.09535787 | 0 | 0 | 0.3802026 | 0.02946183 | 8.796048 | 0.06490365 | 0 | 0 | 0 | 0 | 0.01865775 | 0 | 0.03857774 | 0.0939258 | 0 | 0.01198733 | 0 | 0.005907695 | 0.003238972 | 0 | 0 | 0.06131788 | 0 | 0.3368433 | 0 | 0.111206 | 0 | 0 | 127.0053
5 | 92.29253 | 0.5566843 | 0.5801287 | 0.2564434 | 1.393198 | 0 | 0 | 0.1291775 | 0.5634543 | 0.09374149 | 0.004728495 | 0 | 0.1598529 | 3.559527 | 0.01107956 | 0.078451 | 0.2161067 | 0.002763912 | 0 | 0.01088675 | 0 | 0 | 0 | 0 | 0 | 0 | 0 | 0.05895339 | 0 | 0.03229646 | 206.2348
1 | 97.55586 | 0.03983534 | 0 | 0 | 0.827909 | 0 | 0.5533453 | 0.002065434 | 0 | 0 | 0.003016884 | 0.03109722 | 0.009250169 | 0 | 0.04400954 | 0 | 0.712251 | 0 | 0.01054389 | 0.007315419 | 0 | 0 | 2.491022e-05 | 0.01646155 | 0.09213977 | 0 | 0.003371464 | 0.06148028 | 0.03002017 | 0 | 223.3914
4 | 83.28432 | 0.176877 | 0.03552337 | 0 | 9.595023 | 0.02903862 | 5.594409 | 0 | 0.05562399 | 0 | 0.01088079 | 0.508638 | 0.01482555 | 0 | 0.03770449 | 0 | 0.1848832 | 0.05972091 | 0.06560306 | 0.0291308 | 0.006906813 | 0 | 0 | 0 | 0 | 0.1070603 | 0 | 0.2038277 | 0 | 0 | 114.8708
1 | 80.5585 | 0.1770605 | 0.04949535 | 0 | 0.5138574 | 0 | 0 | 0 | 0.4576993 | 0 | 0.02452742 | 0 | 0 | 17.18525 | 0.08970501 | 0 | 0.2703126 | 0 | 0 | 0.007351633 | 0.01226631 | 0.1352174 | 0 | 0 | 0 | 0 | 0.09065356 | 0.4281014 | 0 | 0 | 403.4076
2 | 92.31554 | 0 | 0 | 0.4099002 | 0.2730953 | 0 | 6.448409 | 0 | 0 | 0.08562168 | 0 | 0.112362 | 0 | 0 | 0.03376839 | 0.09444054 | 0 | 0 | 0 | 0.01014546 | 0 | 0 | 9.377017e-05 | 0.1404055 | 0.03330199 | 0 | 0 | 0.01918268 | 0 | 0.02372888 | 236.4249
1 | 83.98087 | 0 | 0 | 0 | 0.4772201 | 0 | 3.928372 | 0 | 0 | 0.1667928 | 0 | 0.04446796 | 0 | 0 | 0.206285 | 9.072444 | 0 | 0 | 0 | 0 | 0 | 0.3522625 | 7.874767e-05 | 0.9730405 | 0.7773498 | 0 | 0 | 0.02082403 | 0 | 0 | 378.3456
5 | 96.46621 | 0.453809 | 0.03905313 | 0 | 0.3025734 | 0.054308 | 1.709621 | 0.005928194 | 0.04277602 | 0 | 0 | 0.07359075 | 0.02579532 | 0 | 0.01134996 | 0.1279155 | 0.2445567 | 0.02712063 | 0 | 0 | 0.007448881 | 0 | 4.409003e-05 | 0 | 0 | 0.2956239 | 0 | 0.1122757 | 0 | 0 | 63.95174
1 | 83.54118 | 1.28761 | 0.08055076 | 0 | 1.34107 | 0.02924716 | 0 | 0 | 0.2031283 | 2.246626 | 0 | 0.03862839 | 0 | 7.92435 | 0.05915876 | 0 | 0 | 0 | 0 | 0 | 0.0205317 | 0.08749048 | 1.862943e-05 | 0 | 0.06544406 | 2.31281 | 0 | 0.7133356 | 0.04882746 | 0 | 430.2876
1 | 91.61927 | 0.4022388 | 0 | 1.878407 | 0.2465732 | 0.0537366 | 3.561453 | 0.1771681 | 0.01401619 | 0.001784672 | 0 | 0 | 0.09165709 | 0.03234765 | 0.05907727 | 0 | 0 | 0 | 0 | 0.04122074 | 0 | 0.10311 | 0 | 0.4010949 | 0.3321226 | 0.9547911 | 0 | 0.0299327 | 0 | 0 | 266.0003
1 | 91.37013 | 0 | 0.06378778 | 0 | 0.7540329 | 0.9872011 | 2.405558 | 0 | 0 | 0 | 0.1218785 | 0.08688133 | 0 | 0 | 0.05863152 | 0 | 3.3522 | 0.02965162 | 0 | 0.03046295 | 0 | 0 | 0 | 0 | 0 | 0 | 0 | 0.547971 | 0.19161 | 0 | 154.7491
6 | 98.18569 | 0.00795533 | 0.01558532 | 0 | 0.6933511 | 0 | 0.3642293 | 0.05248304 | 0 | 0 | 0.006032576 | 0.2883377 | 0.02751892 | 0 | 0.04683639 | 0.004956024 | 0.1943466 | 0.03250325 | 0 | 0 | 0 | 0 | 6.833651e-05 | 0 | 0 | 0 | 0 | 0.08010419 | 0 | 0 | 165.6443
6 | 86.68182 | 0.09510129 | 0 | 0 | 0.5615212 | 0.06549044 | 0.1332941 | 0.02199675 | 0.2435341 | 0 | 0.01324589 | 0.05092563 | 0 | 9.279531 | 0.126491 | 0 | 0.588666 | 0 | 1.443332 | 0 | 0.01604523 | 0 | 0 | 0.3009555 | 0 | 0 | 0.1936249 | 0.1844193 | 0 | 0 | 211.7089
3 | 90.28199 | 0.01865432 | 0.01217376 | 0 | 0.1250235 | 0.09728901 | 7.9529 | 0.1886543 | 0.03716675 | 0 | 0 | 0.4191905 | 0.02220525 | 0 | 0.03427395 | 0.3152088 | 0 | 0.004410044 | 0 | 0.01798646 | 0.01875082 | 0.05526083 | 7.306672e-05 | 0 | 0 | 0.3224362 | 0 | 0.06657704 | 0 | 0.009775009 | 25
1 | 94.53944 | 0.09228399 | 0.01746066 | 0 | 0.2081607 | 0 | 0 | 0.1437149 | 0.2183934 | 0.03685603 | 0 | 0 | 0.6781007 | 3.506989 | 0 | 0.06204891 | 0 | 0 | 0 | 0 | 0 | 0.02992702 | 4.887216e-05 | 0.1147098 | 0.3275282 | 0 | 0 | 0.02433371 | 0 | 0 | 231.1712
5 | 97.49995 | 0.9604561 | 0.07018576 | 0 | 0.3275824 | 0.07059307 | 0.131301 | 0 | 0.1402049 | 0 | 0 | 0 | 0 | 0.2151246 | 0 | 0 | 0.2099848 | 0.02038167 | 0 | 0 | 0 | 0.04148907 | 5.043026e-06 | 0 | 0 | 0.1803011 | 0.04300072 | 0.08668245 | 0.00276059 | 0 | 94.72845
1 | 91.63694 | 0 | 0 | 0 | 0.4433696 | 0 | 2.045905 | 0 | 0 | 0.008171831 | 0.01467592 | 0.003848275 | 0 | 0 | 0 | 5.173608 | 0.3343176 | 0 | 0 | 0.01013473 | 0 | 0 | 0.0001577743 | 0.01421367 | 0.2088339 | 0 | 0 | 0.1058234 | 0 | 0 | 265.2702
1 | 87.34396 | 0 | 0 | 0 | 1.219535 | 0 | 2.724612 | 0 | 0 | 0.07997689 | 0 | 0.02627889 | 0 | 0 | 0.05169149 | 8.375801 | 0 | 0.07422345 | 0 | 0.007161382 | 0 | 0 | 0.0001408312 | 0 | 0.09662347 | 0 | 0 | 0 | 0 | 0 | 290.046
1 | 93.08305 | 0 | 0 | 0 | 1.659696 | 3.408428 | 0 | 0.4768771 | 0 | 0.06591986 | 0 | 0 | 0 | 0.06611927 | 0.005579158 | 0.09738563 | 0 | 0.1283654 | 0 | 0 | 0.00991231 | 0.05920715 | 6.254816e-05 | 0.4769786 | 0.4217339 | 0 | 0 | 0.04068074 | 0 | 0 | 261.9914
1 | 82.95435 | 0.01883103 | 0 | 0 | 0.5422053 | 0 | 0.5111277 | 0 | 0.2444716 | 0.01604337 | 0 | 0.08679269 | 2.185389 | 6.930934 | 0 | 5.299462 | 0 | 0.2921433 | 0.05207309 | 0.01744986 | 0 | 0 | 0.0003050502 | 0.2290454 | 0 | 0.006412547 | 0.3370048 | 0.1971021 | 0 | 0.07886085 | 366.7047
2 | 95.44508 | 0.8447411 | 0.02943764 | 0 | 2.969468 | 0 | 0 | 0.1496785 | 0.122215 | 0.01070135 | 0.01026272 | 0.01025368 | 0.1118059 | 0 | 0 | 0.03924675 | 0 | 0 | 0 | 0.002031885 | 0 | 0.02343442 | 0 | 0.05455603 | 0.1519132 | 0 | 0.02517715 | 0 | 0 | 0 | 152.0711
5 | 89.65173 | 0.3870314 | 0.02626814 | 0.02243911 | 0 | 0.03343481 | 0.05376311 | 0 | 0.5513294 | 1.993341 | 0 | 0.05713943 | 1.106851 | 1.885879 | 0.1799396 | 0.190762 | 0.4593904 | 0 | 0.8062866 | 0 | 0.00480538 | 0.1336577 | 0 | 0.5022427 | 0.8125369 | 0.7920913 | 0 | 0.3187029 | 0.03037586 | 0 | 221.5119
4 | 94.65466 | 0.5004714 | 1.334926 | 0.8345148 | 0.2632961 | 0.04522573 | 1.056704 | 0.1672562 | 0.09421623 | 0.03260743 | 0 | 0.1783194 | 0.05558024 | 0 | 0.05064298 | 0.06092874 | 0.2902832 | 0 | 0 | 0.008889082 | 0 | 0.009220902 | 0 | 0 | 0 | 0.1566693 | 0 | 0.159365 | 0 | 0.04622732 | 69.24118
5 | 90.943 | 2.460673 | 0.5436937 | 0.3388593 | 0.01973295 | 0 | 0.007606516 | 0 | 0.4827287 | 0 | 0.02018616 | 0.00429852 | 4.288104 | 0 | 0.05767709 | 0 | 0.5734209 | 0.02838674 | 0 | 0.01161817 | 0 | 0 | 0.001760317 | 0 | 0 | 0 | 0 | 0.2182548 | 0 | 0 | 192.2552
4 | 97.98037 | 0.5838704 | 0 | 0.9740924 | 0 | 0 | 0 | 0.04515347 | 0 | 0.01658077 | 0.005898157 | 0.004676859 | 0 | 0 | 0.01018588 | 0.06717173 | 0 | 0 | 0.004152576 | 0.005414112 | 0.003152207 | 0.008009762 | 0 | 0.07785255 | 0.1875458 | 0 | 0 | 0.02025634 | 0.005617252 | 0 | 169.9312
1 | 98.32712 | 0.6757622 | 0 | 0 | 0 | 0.03313219 | 0.1256482 | 0.1788349 | 0.01470088 | 0 | 0 | 0.01147598 | 0.07389395 | 0 | 0.01329354 | 0 | 0.118163 | 0 | 0 | 0 | 0 | 0.03337619 | 8.736816e-06 | 0.06169846 | 0.2879255 | 0 | 0 | 0.04496847 | 0 | 0 | 183.0917
1 | 91.1315 | 0.01816602 | 0.02598599 | 0 | 0.6728179 | 0 | 7.320486 | 0 | 0.01187129 | 0.05528073 | 0 | 0.2058268 | 0.02430512 | 0 | 0.02956374 | 0.1743335 | 0.2283705 | 0.0123205 | 0 | 0.0155201 | 0 | 0 | 5.740022e-05 | 0 | 0 | 0 | 0 | 0.07359366 | 0 | 0 | 183.3226
5 | 95.88789 | 0.7681374 | 0.3832245 | 0.4752262 | 0.6337416 | 0 | 0.1646743 | 0.02647307 | 0.1985143 | 0 | 0 | 0 | 0.8289831 | 0.522037 | 0 | 0.009897834 | 0.02896836 | 0.002714849 | 0 | 0.007807847 | 0.008208756 | 0.01133814 | 5.821053e-05 | 0 | 0 | 0 | 0 | 0.04210143 | 0 | 0 | 209.8806
5 | 89.51627 | 0.05248704 | 0.02118964 | 0 | 0.95099 | 0 | 8.901659 | 0.009069698 | 0.01678284 | 0 | 0 | 0.1718948 | 0.03877965 | 0 | 0.09453062 | 0.1536924 | 0 | 0.007938109 | 0 | 0.002580465 | 0.01589053 | 0 | 0 | 0 | 0 | 0 | 0 | 0.04624167 | 0 | 0 | 65.35106
4 | 97.16502 | 1.37844 | 0.5425283 | 0.5587465 | 0.02967915 | 0.0299103 | 0 | 0 | 0.01227667 | 0 | 0.005547151 | 0 | 0 | 0.04785186 | 0.00443535 | 0.02809086 | 0.08526057 | 0.02722552 | 0 | 0.001220254 | 0.003247052 | 0.008358149 | 0.002507475 | 0 | 0 | 0 | 0.005750502 | 0.06390869 | 0 | 0 | 107.0639
3 | 92.53741 | 0.0342997 | 0.003554604 | 0 | 0.1645043 | 0 | 6.308142 | 0.04909003 | 0 | 0 | 0 | 0.5499198 | 0 | 0 | 0.03803655 | 0 | 0 | 0 | 0.01990192 | 0.0216319 | 0 | 0 | 0 | 0.1435146 | 0.04017638 | 0 | 0.04825759 | 0.04155758 | 0 | 0 | 224.1312
1 | 87.96802 | 0.02747855 | 0.009164352 | 0 | 0.1686998 | 0.02963497 | 0.1245775 | 0.01707603 | 0.3744106 | 0 | 0.005440538 | 0.0003171955 | 4.566621 | 6.27523 | 5.304412e-05 | 0.09263383 | 0 | 0 | 0 | 0.009211561 | 0 | 0.08118318 | 0 | 0 | 0.1338318 | 0 | 0 | 0.1164181 | 0 | 0 | 281.9663
4 | 96.74025 | 1.615603 | 0.3124762 | 0.7563803 | 0.04058092 | 0.008842925 | 0.1124016 | 0 | 0.001460617 | 0 | 0.0053952 | 0 | 0 | 0.01271101 | 0 | 0.01102374 | 0.103537 | 0.02197121 | 0 | 0.001740882 | 0 | 0.04606179 | 0.007669989 | 0 | 0 | 0 | 0.006013991 | 0.1958804 | 0 | 0 | 110.7404
1 | 83.7827 | 0.2714134 | 0 | 0 | 1.954736 | 0 | 0 | 0 | 0.3048294 | 0 | 0.1347239 | 0.1113605 | 4.245389 | 7.825816 | 0 | 0 | 0 | 0.7848568 | 0.1464996 | 0.07190676 | 0 | 0 | 0.0001814196 | 0 | 0 | 0 | 0.1425192 | 0.2053148 | 0.01775307 | 0 | 360.8563
5 | 94.22301 | 0.1917247 | 0.03155098 | 0 | 0.6091747 | 0.06349085 | 3.668274 | 0.104823 | 0.01754256 | 0.01713273 | 0.001811796 | 0.08988617 | 0 | 0.1317141 | 0 | 0.1114716 | 0.1286065 | 0.02604597 | 0 | 0.02764839 | 0 | 0.01394733 | 5.098331e-05 | 0 | 0 | 0.4633355 | 0 | 0.05112327 | 0 | 0.02763732 | 162.6061
1 | 91.10491 | 0.009413305 | 0.02153903 | 0 | 3.790096 | 1.291634 | 0 | 0 | 0.02276974 | 0 | 0.04933509 | 0.9185316 | 0 | 0 | 0.1065717 | 0 | 2.084538 | 0.01589294 | 0 | 0.0404279 | 0.01221661 | 0 | 0 | 0 | 0 | 0 | 0 | 0.3800592 | 0.1520632 | 0 | 227.4392
2 | 95.67361 | 0.07585762 | 0.068937 | 0 | 3.461789 | 0 | 0 | 0.035272 | 0.3916667 | 0.04089265 | 0 | 0 | 0 | 0 | 0.02798643 | 0.0162277 | 0 | 0 | 0.002472905 | 0.008805169 | 0 | 0.009288657 | 0 | 0.0441014 | 0.1430956 | 0 | 0 | 0 | 0 | 0 | 213.4036
1 | 89.50439 | 0.1045898 | 0.02661091 | 0 | 1.148983 | 0 | 8.243943 | 0 | 0 | 0 | 0 | 0.04469685 | 0 | 0 | 0.0456012 | 0.09445111 | 0.6452428 | 0 | 0 | 0.02001483 | 0 | 0 | 0 | 0 | 0 | 0 | 0.06374909 | 0.04792874 | 0.009801527 | 0 | 225.155
1 | 95.88705 | 0.09089448 | 1.629434 | 0 | 0 | 0 | 0.5195829 | 0.2875803 | 0.117122 | 0.04266622 | 0 | 0.9464957 | 0.1259952 | 0 | 0 | 0.1052636 | 0.002949063 | 0 | 0.0238578 | 0 | 0 | 0 | 0 | 0.06396838 | 0.154042 | 0 | 0 | 0.003100754 | 0 | 0 | 174.2049
5 | 91.00669 | 0.0449772 | 0.02663394 | 0 | 0.8285574 | 0 | 7.373565 | 0 | 0 | 0 | 0.001911336 | 0.2400632 | 0 | 0 | 0.0294798 | 0.1488924 | 0.03152635 | 0.02290464 | 0 | 0.002405895 | 0.009287254 | 0 | 0 | 0.03251931 | 0.08051676 | 0.05900025 | 0 | 0.06106925 | 0 | 0 | 120.4617
1 | 99.03609 | 0 | 0.000822144 | 0 | 0 | 0 | 0.3662927 | 0.04199389 | 0.005399747 | 0 | 0 | 0.3462431 | 0.01468425 | 0 | 0 | 0.04013367 | 0.01840617 | 0 | 0 | 0.002343025 | 0 | 0.01206148 | 1.014223e-05 | 0.03341638 | 0.03904368 | 0 | 0 | 0.04305485 | 0 | 0 | 122.6034
3 | 97.34867 | 0.02262783 | 0.09535339 | 1.343609 | 0.01485559 | 0.0002810739 | 0.3423611 | 0.05095918 | 0 | 0.02107118 | 0 | 0 | 0 | 0 | 0.0135179 | 0.09060705 | 0 | 0 | 0.02280545 | 0.009769776 | 0 | 0.0130659 | 0 | 0.2402851 | 0.3239468 | 0 | 0 | 0.02615366 | 0 | 0.02005879 | 223.6293
1 | 98.45414 | 0.0811309 | 0 | 0 | 0 | 0 | 0.05880559 | 0.3276765 | 0.006369814 | 0 | 0.006842717 | 0.5587373 | 0 | 0.0203583 | 0.1004725 | 0.03598142 | 0.2126448 | 0 | 0.0331533 | 0.001568946 | 0 | 0 | 2.390398e-05 | 0 | 0 | 0 | 0 | 0.08766717 | 0.009184899 | 0.005242019 | 177.537
1 | 96.90028 | 0 | 0 | 0 | 0.5000293 | 0.01785817 | 0.6860498 | 0.1072241 | 0.005184593 | 0.05035709 | 0 | 0 | 0.6281877 | 0.01875878 | 0.01424594 | 0.06430291 | 0.1508958 | 0 | 0 | 0 | 0 | 0.0380669 | 0 | 0.2290713 | 0.4489612 | 0 | 0 | 0.1346051 | 0 | 0.005917899 | 278.1818
1 | 91.23677 | 0 | 0 | 0 | 0.4443172 | 0.07947214 | 7.834661 | 0 | 0 | 0 | 0 | 0.1594256 | 0 | 0 | 0.02486634 | 0.1055859 | 0 | 0 | 0 | 0 | 0 | 0.005521654 | 0.0001304888 | 0 | 0 | 0 | 0.02260685 | 0.07158796 | 0 | 0.01505408 | 147.5029
5 | 90.22835 | 0.1161363 | 0.04250046 | 0 | 0.646709 | 0.01539139 | 8.159554 | 0.05015467 | 0.03638189 | 0 | 0 | 0.1959944 | 0 | 0 | 0.01880811 | 0.1361507 | 0 | 0.009129253 | 0 | 0.01490464 | 0.0126596 | 0.004333561 | 9.698477e-05 | 0 | 0 | 0.2649083 | 0 | 0.04783964 | 0 | 0 | 80.6184
5 | 87.38834 | 1.312253 | 0.2358484 | 0.2185145 | 0.3681823 | 0 | 0 | 0 | 0.484678 | 0.02909283 | 0 | 0.04094276 | 2.494426 | 6.711987 | 0.06387559 | 0.01936566 | 0.2614694 | 0 | 0.003568022 | 0.01372366 | 0 | 0 | 0.0001013889 | 0.1031898 | 0.08486518 | 0 | 0 | 0.1565821 | 0 | 0.008997934 | 287.5948
1 | 93.42657 | 0.1299441 | 0.02638618 | 0 | 5.129534 | 0.007923054 | 0 | 0 | 0 | 0 | 0.009180148 | 0.8248014 | 0 | 0 | 0.1590779 | 0.05153498 | 0 | 0.01578862 | 0 | 0.005200438 | 0 | 0 | 0 | 0 | 0.06180965 | 0.002389449 | 0 | 0.1498622 | 0 | 0 | 263.9906
1 | 90.90166 | 0.1031716 | 0.008705353 | 0 | 3.918348 | 2.778008 | 0.6202096 | 0 | 0 | 0 | 0.0355054 | 0.06900455 | 0 | 0 | 0.09531071 | 0 | 1.211629 | 0 | 0 | 0.03740972 | 0.03026602 | 0 | 1.55835e-05 | 0 | 0 | 0 | 0 | 0.1644987 | 0.02626129 | 0 | 221.9197
1 | 94.69765 | 0 | 0 | 0 | 2.964672 | 0 | 0.3227577 | 0 | 0.05180177 | 0 | 0.01760238 | 0.02977386 | 0.05246688 | 0 | 0.05789638 | 0 | 1.20149 | 0 | 0.0005698965 | 0.007943097 | 0 | 0.002458897 | 0 | 0.1406861 | 0.2296553 | 0 | 0 | 0.2007923 | 0.0217791 | 0 | 277.0056
4 | 96.97463 | 0.5005539 | 0.8627638 | 1.033312 | 0 | 0.06935842 | 0.1618577 | 0 | 0 | 0 | 0.002416062 | 0 | 0 | 0.06023481 | 0 | 0 | 0 | 0.02358224 | 0 | 0 | 0 | 0.06148805 | 0.001544352 | 0 | 0 | 0.07080267 | 0.03945136 | 0.128097 | 0 | 0.009904832 | 61.9421
4 | 89.6719 | 0 | 0.0112795 | 0 | 0.2626356 | 0 | 8.999607 | 0.01618861 | 0.03470454 | 0 | 0 | 0.2935734 | 0.06146681 | 0 | 0 | 0.1159449 | 0 | 0.03156194 | 0 | 0 | 0.01719798 | 0 | 1.145521e-05 | 0.1295413 | 0.2465332 | 0 | 0 | 0.07517603 | 0.03267964 | 0 | 28.21444
6 | 93.75639 | 0.01717793 | 0.03560686 | 0 | 0.1568508 | 0.07057303 | 4.896443 | 0.0427135 | 0 | 0 | 0 | 0.1207684 | 0 | 0 | 0.1009072 | 0.08964233 | 0.04390426 | 0.01658249 | 0.243628 | 0.01148846 | 0 | 0 | 6.255929e-05 | 0 | 0 | 0.2721072 | 0 | 0.1010358 | 0 | 0.02412212 | 124.6748
2 | 90.52454 | 4.65193 | 0.03937672 | 0 | 1.606814 | 0 | 2.097646 | 0.04798608 | 0.203623 | 0.02780308 | 0 | 0 | 0.1548579 | 0.2008534 | 0 | 0 | 0 | 0 | 0.04736199 | 0.01205789 | 0 | 0 | 6.021629e-05 | 0 | 0.3206087 | 0 | 0 | 0.06224447 | 0.002240668 | 0 | 240.6436
4 | 97.05109 | 0.000600869 | 0.0229403 | 0 | 1.156165 | 0 | 1.333271 | 0.07192065 | 0 | 0.0004617461 | 0 | 0.06994736 | 0 | 0 | 0.005733678 | 0.05078708 | 0 | 0 | 0 | 0.01483862 | 0.0007275635 | 0 | 2.925533e-05 | 0.1071838 | 0.1143067 | 0 | 0 | 0 | 0 | 0 | 158.3243
6 | 94.37835 | 0 | 0.007868445 | 0 | 0.5025867 | 0 | 3.639098 | 0 | 0 | 0 | 0.01553833 | 0.8126792 | 0 | 0.00416114 | 0 | 0 | 0.03680536 | 0.01350926 | 0 | 0 | 0.007043769 | 0 | 0 | 0.04543058 | 0.178357 | 0.1632459 | 0 | 0.1477768 | 0.04755077 | 0 | 162.4778
1 | 89.66473 | 0.2160888 | 0.09089459 | 0 | 2.895597 | 0 | 0 | 0.3116783 | 0.8106167 | 0 | 0.05026702 | 0 | 5.110593 | 0.2481722 | 0 | 0 | 0.1277011 | 0.1114803 | 0.01467108 | 0.02313231 | 0 | 0 | 0 | 0 | 0 | 0 | 0 | 0.2138248 | 0.110549 | 0 | 299.6026
1 | 90.59367 | 0.3134957 | 0 | 0 | 0.4987561 | 0 | 4.124994 | 0.1662689 | 0.05276136 | 0 | 0 | 0.2198523 | 0 | 2.807809 | 0.07182121 | 0.09361915 | 0 | 0 | 0 | 0.006745304 | 0 | 0.2212936 | 0 | 0.2665251 | 0.5239601 | 0 | 0.02880525 | 0.009619781 | 0 | 0 | 285.4593
3 | 87.10233 | 0.214869 | 0.06053053 | 0 | 0.6254939 | 0 | 0.5983673 | 0 | 0.2976297 | 0 | 0.01834679 | 0.1312712 | 5.318214 | 4.114354 | 0.1290677 | 0 | 0.42983 | 0 | 0 | 0 | 0 | 0 | 0 | 0 | 0.5471288 | 0.06695802 | 0 | 0.3042969 | 0.04131775 | 0 | 250.0732
5 | 83.93398 | 2.277689 | 0 | 0 | 0.467822 | 0 | 0.1502602 | 0.06397724 | 0.5441232 | 0.08052682 | 0 | 0 | 1.178208 | 10.67996 | 0.05112056 | 0.02466527 | 0.009312571 | 0 | 0 | 0 | 0 | 0.04439545 | 0 | 0.06791594 | 0.3716724 | 0 | 0 | 0.0543826 | 0 | 0 | 257.3789
4 | 96.5689 | 0.3710951 | 1.973212 | 0.02920886 | 0.02328984 | 0.002203107 | 0.4132056 | 0 | 0.1822751 | 0 | 0 | 0 | 0 | 0 | 0 | 0.08082768 | 0 | 0 | 0 | 0 | 0 | 0.009966815 | 0 | 0.03921127 | 0.1491233 | 0 | 0.01400718 | 0.09580797 | 0.04766512 | 0 | 88.52058
1 | 88.45958 | 0 | 0 | 0 | 1.784684 | 0.2555943 | 0.6789225 | 0.4863435 | 0 | 0.02666985 | 0 | 0 | 0 | 0.1463708 | 0.1912377 | 6.908262 | 0 | 0.2479375 | 0.04614589 | 0.002583394 | 0 | 0.1143021 | 0.0001699966 | 0.3997448 | 0.2028701 | 0 | 0 | 0.04858181 | 0 | 0 | 269.4167
1 | 83.07454 | 0.1578431 | 0.0218238 | 0 | 0.3085081 | 0 | 0 | 0 | 0.3802532 | 0 | 0.07393114 | 0.06657786 | 0.557636 | 14.02994 | 0 | 0 | 0.2781707 | 0.1530247 | 0 | 0.01536891 | 0.0002746516 | 0 | 0 | 0 | 0 | 0.2293918 | 0.1681397 | 0.4037248 | 0.08085483 | 0 | 365.9703
1 | 91.95511 | 0 | 0.03845055 | 0 | 0.8939168 | 0.0002897451 | 1.677065 | 0 | 0 | 0 | 0.1206605 | 0.2265942 | 0 | 0 | 0.0683502 | 0.04370195 | 4.012986 | 0.02590089 | 0 | 0.03693821 | 0 | 0 | 0 | 0 | 0 | 0 | 0 | 0.6588277 | 0.2412096 | 0 | 172.192
6 | 97.85705 | 0.05022094 | 0.02895249 | 0 | 0.5938804 | 0 | 0.2101724 | 0 | 0 | 0 | 0.009828591 | 0.7433442 | 0 | 0 | 0.1104417 | 0.06752433 | 0.1528159 | 0.02137933 | 0 | 0.0004213118 | 0 | 0 | 0 | 0 | 0 | 0 | 0 | 0.148605 | 0.005365354 | 0 | 192.63
5 | 84.2675 | 0.693336 | 0.08314462 | 0 | 0.1071544 | 0 | 0 | 0 | 0.6590636 | 0 | 0.01637235 | 0 | 4.634561 | 9.01494 | 0.001385055 | 0.02826223 | 0.4528651 | 0 | 0 | 0.00788565 | 0 | 0 | 5.357873e-06 | 0 | 0 | 0 | 0.003499312 | 0.02933958 | 0.000683546 | 0 | 220.6263
5 | 84.522 | 0.8344302 | 0.03211241 | 0 | 0 | 0 | 0 | 0 | 0.796298 | 0 | 0.01754802 | 0.003025627 | 3.8008 | 9.15673 | 0 | 0 | 0.3855618 | 0 | 0 | 0.01382957 | 0.006047421 | 0.02438714 | 0 | 0 | 0 | 0 | 0.2480342 | 0.1275024 | 0.03168468 | 7.803362e-06 | 174.8549
1 | 91.22912 | 0.07694184 | 0 | 0 | 1.609736 | 0 | 0 | 0.7566074 | 0.02865637 | 0.07630225 | 0 | 1.132793 | 3.137888 | 0.2043868 | 0.02304116 | 0 | 0 | 0.005073854 | 0.01803451 | 0 | 0 | 0.01416715 | 8.958581e-05 | 0.4826497 | 1.030243 | 0 | 0 | 0.1718975 | 0 | 0.002372988 | 318.6648
1 | 93.43979 | 0.03859315 | 0.02378748 | 0 | 0 | 0 | 5.587287 | 0.02185397 | 0 | 0.04166519 | 0 | 0.2220377 | 0 | 0 | 0.07245693 | 0.02434841 | 0.31877 | 0.01030272 | 0 | 0.0008581214 | 0 | 0 | 1.423608e-05 | 0.06804553 | 0 | 0 | 0.0685708 | 0.06162037 | 0 | 0 | 149.9911
4 | 83.28503 | 0 | 0 | 0 | 11.66603 | 0.05597157 | 3.311162 | 0.06681747 | 0.5527478 | 0 | 0.0006368991 | 0.05680219 | 0.01386396 | 0.2379438 | 0 | 0.02712723 | 0 | 0 | 0 | 0 | 0 | 0.006837687 | 0 | 0.04186651 | 0.3292857 | 0 | 0 | 0.2505367 | 0.03642353 | 0.06091107 | 72.61143
4 | 96.28493 | 1.467566 | 0.03524963 | 1.266444 | 0 | 0 | 0.03852418 | 0.04016528 | 0 | 0.05561535 | 0.003858197 | 0 | 0.03021545 | 0.1813451 | 0 | 0.06652723 | 0 | 0 | 0.009065891 | 0.004092738 | 0.009462524 | 0.02163975 | 0.0006082098 | 0.1273441 | 0.3384363 | 0 | 0 | 0.01891247 | 0 | 0 | 251.2458
4 | 92.63545 | 0.09927119 | 0.01708212 | 0 | 0.1083117 | 0 | 5.579024 | 0.04876033 | 0.03523985 | 0 | 0 | 0.354465 | 0.004759784 | 0 | 0.03600451 | 0.2127097 | 0.2476811 | 0.006799785 | 0 | 0.0005991302 | 0 | 0.01893111 | 0 | 0.1552827 | 0.2488191 | 0.02926977 | 0 | 0.1615364 | 0 | 0 | 48.33226
1 | 84.58691 | 0.1279967 | 0.02127202 | 0 | 0.1669516 | 0.003532101 | 1.536174 | 0.1135087 | 0.4434328 | 0.03800882 | 0 | 0 | 1.031161 | 11.04726 | 0 | 0.02972076 | 0 | 0 | 0 | 0 | 0 | 0.1945674 | 0 | 0.07257397 | 0.539463 | 0 | 0 | 0 | 0 | 0.0474747 | 280.5759
1 | 89.47223 | 0.5845117 | 0 | 0 | 0.7762443 | 0.1045292 | 1.724509 | 0.1187814 | 0.2134291 | 0 | 0 | 0 | 1.140149 | 4.025712 | 0.03490056 | 0 | 0.3709784 | 0 | 0.001064244 | 0 | 0 | 0.2609859 | 0 | 0.3650646 | 0.6126418 | 0 | 0 | 0.1203921 | 0 | 0.07387816 | 338.3095
5 | 91.80193 | 2.187561 | 0.0730833 | 0 | 2.407581 | 0 | 0 | 0.04584527 | 0.4570985 | 0 | 0 | 0.153095 | 1.461684 | 0.3653166 | 0.1104164 | 0.03052474 | 0.2157432 | 0.0286749 | 0 | 0 | 0 | 0 | 0 | 0 | 0.215321 | 0.2583922 | 0 | 0.1819864 | 0.005750122 | 0 | 228.1587
4 | 96.24207 | 0 | 0 | 0.8232877 | 0.5804995 | 0.08627936 | 0 | 0.08300433 | 0.01434264 | 0 | 0.0008622506 | 0 | 0.005739902 | 0 | 0 | 0.09377352 | 0 | 0.01552169 | 0 | 0.04744637 | 0.0181315 | 0.04797851 | 0 | 0.1850756 | 0.1936598 | 1.444897 | 0 | 0.099966 | 0.01746876 | 0 | 280.6443
1 | 90.46419 | 0.06127527 | 0.0250026 | 0.3453594 | 5.944241 | 0 | 1.111692 | 0 | 0.1304356 | 0.1019613 | 0.02599935 | 0 | 0.1431669 | 0.1142383 | 0.119814 | 0.127455 | 0.604715 | 0 | 0 | 0 | 0 | 0.09787542 | 0 | 0.192137 | 0.3904437 | 0 | 0 | 0 | 0 | 0 | 277.3105
4 | 94.79283 | 0.1785461 | 0.02118972 | 1.333344 | 0.3826234 | 0.02381364 | 2.767739 | 0 | 0 | 0 | 0 | 0.1080287 | 0 | 0 | 0.0123854 | 0.02363309 | 0.172868 | 0.009734251 | 0 | 0 | 0 | 0.02064294 | 1.332939e-05 | 0 | 0.02357228 | 0 | 0 | 0.1163899 | 0 | 0.01264466 | 122.3746
6 | 93.86967 | 0.516916 | 0.06873062 | 0 | 3.147751 | 0 | 0 | 0 | 0.8955871 | 0 | 0.05663853 | 0 | 0.02335766 | 0 | 0.2006702 | 0.004736667 | 0.241198 | 0.05603997 | 0.3539836 | 0.006051758 | 0 | 0.03040325 | 0 | 0.04560093 | 0.1890458 | 0.1124232 | 0 | 0.1811912 | 0 | 0 | 138.3824
1 | 88.17635 | 0.1429359 | 0.02029977 | 0 | 6.860754 | 1.326516 | 1.114146 | 0.2340001 | 0.02545445 | 0.01813019 | 0 | 0.2795617 | 0.1665263 | 0.2470398 | 0.2379238 | 0.09371784 | 0.3642599 | 0.03639765 | 0 | 0 | 0 | 0.153653 | 0 | 0.2590964 | 0.05172862 | 0 | 0.1610666 | 0.03043814 | 0 | 0 | 232.9605
1 | 87.70904 | 0.06548661 | 0.02161292 | 0 | 8.012101 | 0 | 3.381476 | 0 | 0.04922072 | 0.009290429 | 0 | 0.3092851 | 0.06529672 | 0 | 0.133546 | 0.03520689 | 0 | 0 | 0 | 0.006579497 | 0 | 0.042406 | 0 | 0.1072177 | 0 | 0 | 0.05223736 | 0 | 0 | 0 | 220.2174
4 | 83.05236 | 0.04856859 | 0.04693319 | 0 | 10.95906 | 0 | 5.231378 | 0 | 0.1453576 | 0 | 0.009806789 | 0.1996147 | 0.01738638 | 0 | 0.0352909 | 0 | 0.04925267 | 0.04694461 | 0.01582942 | 0.01443783 | 0 | 0.01642178 | 7.905043e-05 | 0 | 0 | 0 | 0 | 0.1017791 | 0 | 0.009497802 | 138.1896
3 | 92.04765 | 0 | 0 | 0.6647806 | 1.266446 | 0.04025104 | 3.061908 | 0.09885632 | 0.0178636 | 0 | 0 | 0.03065914 | 0.04049373 | 0 | 0.009233726 | 0.1761889 | 0 | 0 | 0 | 0.06456839 | 0.002346329 | 0.1384168 | 0 | 0.3806053 | 0.4889966 | 1.431613 | 0 | 0.03911811 | 0 | 0 | 261.1541
1 | 89.77727 | 0.06866914 | 0 | 0 | 0.01736832 | 0 | 2.198182 | 0 | 0.006461144 | 0.03376856 | 0.004881137 | 0.01845898 | 0 | 0 | 0.1606668 | 6.041362 | 0.7037085 | 0 | 0 | 0 | 0 | 0.08124759 | 3.151695e-05 | 0.1484518 | 0.6864823 | 0 | 0 | 0.0529925 | 0 | 0 | 259.0346
6 | 94.47419 | 1.074299 | 0.09575904 | 0 | 0.4818899 | 0 | 0.3898142 | 0 | 0.89845 | 0.1143473 | 0.0004017171 | 0.02405217 | 1.339496 | 0.6578625 | 0.006039951 | 0 | 0.3004808 | 0 | 0 | 0 | 0 | 0 | 7.327222e-05 | 0 | 0.06113273 | 0 | 0 | 0.08171207 | 0 | 0 | 210.4883
4 | 89.27291 | 0.06000557 | 0.006731724 | 0 | 0.7969515 | 0.01642775 | 8.82437 | 0.1494962 | 0.02310924 | 0 | 0 | 0.1720422 | 0.01586651 | 0 | 0.01894291 | 0.2745003 | 0.01017707 | 0 | 0 | 0.02211478 | 0 | 0 | 4.972604e-05 | 0.03343411 | 0 | 0 | 0.1814652 | 0.09730783 | 0 | 0.02409479 | 107.3843
1 | 85.50051 | 0.2773256 | 1.098755 | 0.2376074 | 6.072292 | 0 | 2.521591 | 0 | 0.09375313 | 0.2420171 | 0.03835616 | 0.1283247 | 0.176494 | 0 | 0.2075884 | 0 | 2.49294 | 0 | 0 | 0 | 0 | 0.1448164 | 0 | 0.2402069 | 0.4312943 | 0 | 0 | 0.09612771 | 0 | 0 | 288.4428
1 | 92.93102 | 0.01312867 | 0 | 0 | 0.5663654 | 0 | 0.6743579 | 0 | 0.09908137 | 0.1106238 | 0 | 0.05696423 | 0 | 3.563338 | 0.0971076 | 0.2239827 | 0.3612444 | 0.397669 | 0.1158462 | 0.02196344 | 0 | 0 | 0.0001679705 | 0.354089 | 0 | 0 | 0.2341624 | 0.1414279 | 0 | 0.0374648 | 331.6793
1 | 81.20177 | 0.02660171 | 0.06342026 | 0 | 0.5825196 | 0 | 0.05070489 | 0 | 0.08165344 | 0.09256112 | 0.09436081 | 0.09693987 | 4.481589 | 10.6836 | 0.1452176 | 0.2603011 | 0.6481952 | 0 | 0 | 0 | 0 | 0 | 0 | 0 | 0.06186723 | 0.7753108 | 0 | 0.535863 | 0.1175218 | 0 | 307.161
4 | 93.8721 | 1.292469 | 1.582 | 0.3776357 | 0.3113426 | 0 | 1.672982 | 0.06292166 | 0.04594235 | 0 | 0.01119734 | 0.1549235 | 0.02816171 | 0 | 0.03299876 | 0.2038478 | 0.2183942 | 0 | 0 | 0.01750378 | 0 | 0 | 0.002591554 | 0 | 0 | 0 | 0 | 0.0705675 | 0 | 0.04241964 | 139.9221
6 | 91.51559 | 0 | 0.03436373 | 0 | 0.7590293 | 0.006847011 | 7.151504 | 0 | 0 | 0 | 0 | 0.1273789 | 0 | 0 | 0.01589848 | 0.02544309 | 0.1549989 | 0.002088904 | 0 | 0.002430486 | 0.002734751 | 0 | 2.086678e-05 | 0 | 0 | 0.1243767 | 0 | 0.07122011 | 0.006071447 | 0 | 144.4082
5 | 93.92216 | 0 | 0.9548744 | 0.1160907 | 4.529471 | 0.02608785 | 0 | 0.0243959 | 0.1885356 | 0 | 0 | 0.02465172 | 0.01485462 | 0 | 0.009403489 | 0.1175755 | 0 | 0.01778087 | 0 | 0 | 0 | 0 | 0 | 0 | 0 | 0 | 0 | 0.0437179 | 0.01040308 | 0 | 136.4691
4 | 95.35989 | 0.1533267 | 0 | 2.930135 | 0 | 0.03975364 | 0.9293408 | 0.0440932 | 0 | 0 | 0.004421387 | 0 | 0 | 0 | 0.0660868 | 0 | 0 | 0 | 0.01482056 | 0 | 0 | 0 | 0 | 0.1939305 | 0.08157776 | 0 | 0.1018391 | 0.07694805 | 0.003832979 | 0 | 171.9801
3 | 90.98222 | 0.03199025 | 0.004559293 | 0 | 1.597278 | 0 | 6.807725 | 0 | 0 | 0 | 0 | 0.1250783 | 0.01609999 | 0 | 0.004533175 | 0.08947247 | 0 | 0 | 0 | 0.03769238 | 0 | 0.01816889 | 7.712001e-05 | 0.07320695 | 0.2119019 | 0 | 0 | 0 | 0 | 0 | 227.5358
1 | 88.67307 | 0 | 0 | 0 | 3.933748 | 0 | 0.08561883 | 0 | 0.01169012 | 0 | 0.02253016 | 0 | 0 | 6.480926 | 0.0456908 | 0 | 0 | 0.08726598 | 0.007092868 | 0.02420264 | 0.008650842 | 0 | 0 | 0.01095848 | 0.02227263 | 0.3663799 | 0.05524333 | 0.07993486 | 0.08472925 | 0 | 350.526
1 | 85.41873 | 0 | 0 | 0 | 1.916922 | 0 | 2.015117 | 0 | 0.01010546 | 0 | 0.02126091 | 0.1759722 | 0 | 0 | 0.1517045 | 5.456675 | 4.046687 | 0 | 0.008118683 | 0.02919254 | 0 | 0 | 0 | 0 | 0 | 0 | 0 | 0.5788558 | 0.1706571 | 0 | 319.0034
1 | 89.40492 | 0.2260985 | 0.1613229 | 0.02323871 | 1.935646 | 0 | 0 | 0.2102439 | 0.2497597 | 0 | 0.07029679 | 0 | 6.948459 | 0.1079501 | 0 | 0 | 0.01544403 | 0.1188349 | 0 | 0.02290946 | 0.09402875 | 0 | 9.220412e-05 | 0.07538564 | 0 | 0 | 0.1674407 | 0.1560208 | 0.01190503 | 0 | 245.945
4 | 87.33607 | 0.08544251 | 0.02548471 | 0 | 9.27695 | 0.06560852 | 1.980431 | 0 | 0.5239067 | 0 | 0.0101297 | 0.0496682 | 0 | 0 | 0.07313092 | 0 | 0.2700406 | 0.04197929 | 0 | 0 | 0 | 0.006891577 | 0 | 0 | 0 | 0 | 0 | 0.2256278 | 0 | 0.02863231 | 116.0745
1 | 86.63792 | 0 | 0.01915602 | 0 | 1.189233 | 5.059602 | 0 | 0 | 0 | 0 | 0.1242395 | 0 | 0 | 0 | 0.04144985 | 2.571201 | 3.513842 | 0.04904608 | 0 | 0.0406275 | 0.03837037 | 0 | 0 | 0 | 0 | 0 | 0 | 0.5422333 | 0.1730828 | 0 | 214.4817
4 | 90.03909 | 0.00878322 | 0.02456635 | 0 | 0.4315813 | 0.004145215 | 8.252691 | 0.06275979 | 0.01029451 | 0 | 0 | 0.3669499 | 0.0006589305 | 0 | 0.082265 | 0.3672577 | 0.1130417 | 0.02111984 | 0 | 0.01010658 | 0.01076284 | 0.001007339 | 0 | 0.03423498 | 0.05401075 | 0 | 0 | 0.09560608 | 0 | 0.009064374 | 25
6 | 81.14425 | 0 | 0 | 0 | 0.7209972 | 0 | 0 | 0 | 0.2922183 | 0.02562185 | 0.04647603 | 0 | 0 | 16.77688 | 0.03624449 | 0 | 0.6124948 | 0 | 0 | 0 | 0.01024684 | 0 | 0 | 0 | 0 | 0 | 0.1936856 | 0.1050659 | 0.03581789 | 0 | 230.1195
1 | 91.61497 | 0.01685638 | 0.02248243 | 0 | 0.2416052 | 0 | 6.830993 | 0 | 0.008547841 | 0.05405024 | 0.008527783 | 0.1695795 | 0.03836724 | 0 | 0.04406705 | 0.0636914 | 0.6861417 | 0.01542104 | 0 | 0 | 0 | 0 | 0 | 0 | 0 | 0 | 0.02476121 | 0.1599326 | 0 | 0 | 145.4903
5 | 90.70967 | 1.853502 | 0.4554675 | 0.4278921 | 0.6023192 | 0 | 0 | 0 | 0.4077865 | 0.004896868 | 0.006044665 | 0 | 0.3239001 | 4.854666 | 0 | 0.04761595 | 0.1451043 | 0 | 0.01239936 | 0.008548443 | 0 | 0.002798868 | 0.000374791 | 0 | 0 | 0 | 0.09555967 | 0.03558433 | 0 | 0.005867777 | 192.1547
1 | 91.92506 | 0.1893275 | 0.06581238 | 0 | 0.4991233 | 0 | 0.007167273 | 0.07690082 | 0.655685 | 0 | 0.0584523 | 0 | 4.720974 | 1.089834 | 0 | 0 | 0.2758345 | 0.1454546 | 0.02914759 | 0.0245903 | 0 | 0 | 7.86696e-05 | 0 | 0 | 0 | 0 | 0.175608 | 0.06094506 | 0 | 263.4903
5 | 95.12772 | 1.794739 | 0.057458 | 0 | 0.1836457 | 0 | 0.5522864 | 0.127818 | 0.3226485 | 0 | 0.006799232 | 0.004639866 | 1.484257 | 0.1478457 | 0.01093625 | 0.07203589 | 0 | 0.0261916 | 0 | 0.001694485 | 0 | 0.009566761 | 6.838109e-05 | 0 | 0.01149805 | 0.03659444 | 0.01516065 | 0.006401003 | 0 | 0 | 172.4622
1 | 92.1861 | 0.02124648 | 0.05837428 | 0 | 0.5237514 | 0 | 3.363929 | 0 | 0 | 0 | 0.08305238 | 0.225942 | 0 | 0 | 0.07045297 | 0 | 2.831272 | 0.05166299 | 0 | 0.0158523 | 0 | 0 | 0 | 0 | 0 | 0 | 0 | 0.4462173 | 0.1221509 | 0 | 116.4433
4 | 85.48971 | 0 | 0.04397292 | 0 | 4.64757 | 0.09497935 | 5.890362 | 0.2451029 | 0.1851558 | 0 | 0.011792 | 0.1172371 | 0 | 0 | 0 | 0.08682344 | 0 | 0.0823623 | 0 | 0.1466735 | 0.03724377 | 0.1250543 | 0 | 0.2145445 | 0.2054643 | 2.200621 | 0 | 0.128763 | 0.04656992 | 0 | 251.3861
5 | 90.77195 | 0 | 0.01201202 | 0 | 0.4873799 | 0.009656094 | 7.874477 | 0 | 0 | 0 | 0 | 0.1915105 | 0 | 0 | 0 | 0.02873718 | 0.1878607 | 0.004456871 | 0 | 0.01682125 | 0.0137557 | 0 | 3.939861e-05 | 0 | 0 | 0.2516998 | 0 | 0.1293519 | 0.02029154 | 0 | 137.3408
1 | 97.058 | 0.04178915 | 0 | 0 | 0.4453565 | 0 | 0 | 0.3727736 | 0.02597796 | 0.06003431 | 0 | 0.8708739 | 0.1035051 | 0.3377914 | 0 | 0.02593827 | 0 | 0 | 0.003165931 | 0.004501882 | 0 | 0.01729871 | 1.000708e-05 | 0.1603112 | 0.4331582 | 0 | 0 | 0.01944746 | 0 | 0.02006789 | 253.3024
1 | 86.60664 | 0 | 0 | 0 | 0.7082546 | 0.07109912 | 2.935882 | 0 | 0 | 0 | 0.07542829 | 0.134761 | 0 | 0 | 0 | 7.880352 | 1.074216 | 0 | 0 | 0.03110695 | 0.1586808 | 0.01914053 | 0 | 0 | 0.2291735 | 0 | 0 | 0 | 0.07526986 | 0 | 256.0779
1 | 86.18298 | 0.1817854 | 0 | 0 | 0.372817 | 0 | 0 | 0 | 0.3884602 | 0 | 0.08472489 | 0.06547113 | 1.233645 | 10.7395 | 0 | 0 | 0.08217341 | 0.4274937 | 0.04338358 | 0.04599026 | 0 | 0 | 0.0001123485 | 0 | 0 | 0 | 0 | 0.1514603 | 0 | 0 | 261.2074
6 | 89.8142 | 0.1097112 | 0.005003579 | 0 | 0.6622194 | 0 | 8.62658 | 0 | 0 | 0 | 0.001300573 | 0.5421954 | 0 | 0 | 0.03088283 | 0 | 0 | 0.03581535 | 0 | 0 | 0 | 0.000172464 | 0 | 0 | 0 | 0 | 0.03875295 | 0.1200546 | 0.01310998 | 0 | 139.9672
5 | 81.12499 | 1.088527 | 0.08510295 | 0 | 0.7099072 | 0 | 0.06410702 | 0 | 0.6184407 | 0.1400103 | 0 | 0 | 1.694174 | 14.0063 | 0 | 0 | 0.3422717 | 0 | 0 | 0 | 0 | 0 | 0 | 0 | 0.06234361 | 0 | 0 | 0.05718749 | 0.006637853 | 0 | 237.9761
1 | 81.72356 | 6.959626 | 0.2025843 | 0.09041464 | 2.917459 | 0.01721524 | 4.973288 | 0 | 0.1180004 | 0 | 0 | 0 | 1.883422 | 0.1336882 | 0 | 0 | 0 | 0 | 0.08897204 | 0.02503488 | 0.1351392 | 0 | 0 | 0.2196728 | 0 | 0 | 0.1958081 | 0.2997447 | 0 | 0.01637513 | 264.958
4 | 95.51978 | 1.387461 | 0.1555593 | 0.8817586 | 0 | 0.07928415 | 0 | 0 | 0.1185685 | 0 | 0 | 0 | 1.317524 | 0.1567458 | 0.00223433 | 0.03568459 | 0 | 0.01269525 | 0 | 0.01322242 | 0.03115199 | 0.05902676 | 0.0007577474 | 0.006892012 | 0 | 0 | 0.1447027 | 0.02596205 | 0 | 0.05099409 | 170.6437
1 | 77.98744 | 0.1168848 | 0.1343762 | 4.610034 | 0.6597769 | 0.1203178 | 11.1008 | 0.2627708 | 0.1336769 | 0 | 0.1067236 | 0 | 0 | 0 | 0.005634182 | 0 | 1.346779 | 0.1471741 | 0.006890523 | 0.1417393 | 0 | 0 | 0.0001057761 | 0 | 0 | 1.889604 | 0.6822217 | 0.3236267 | 0.2234253 | 0 | 256.5579
1 | 95.67014 | 0.1027809 | 0.08086398 | 0 | 1.517882 | 0 | 0 | 0.1290273 | 0.006786374 | 0 | 0.06121733 | 0.00200339 | 0 | 0 | 0 | 0.2181409 | 0.5873919 | 0.00918032 | 0 | 0.02455448 | 0.1244481 | 0.1124071 | 0 | 0.2425208 | 0 | 0.462606 | 0.411933 | 0.1446588 | 0.09145408 | 0 | 230.1627
1 | 84.59196 | 0 | 0 | 0.0389773 | 0.6351541 | 0.06955488 | 2.666369 | 0.1807959 | 0 | 0.06214545 | 0 | 0 | 0.1082443 | 2.615386 | 0.02763448 | 8.436915 | 0 | 0 | 0 | 0 | 0 | 0.08599373 | 0.0001752784 | 0 | 0.4802552 | 0 | 0 | 0 | 0 | 0.0004414149 | 336.2733
3 | 96.03529 | 0.2549327 | 0.09677871 | 0.04380351 | 1.513826 | 0 | 0.06487553 | 0.1004746 | 1.10854 | 0 | 0 | 0 | 0.175146 | 0.0110708 | 0.01030478 | 0.1307832 | 0 | 0 | 0 | 0.002720046 | 0.008774047 | 0 | 2.260782e-05 | 0.06092159 | 0.1049796 | 0.1996688 | 0 | 0.06208079 | 0.015003 | 0 | 209.5387
6 | 90.58458 | 0.02065601 | 0 | 0 | 0.2876301 | 0 | 8.273564 | 0.1971474 | 0.001532915 | 0 | 0 | 0.02190229 | 0 | 0 | 0 | 0.01827173 | 0 | 0 | 0 | 0.02557545 | 0 | 0.02432919 | 0 | 0.04765937 | 0 | 0.3200411 | 0.06140677 | 0.115704 | 0 | 0 | 174.6415
4 | 89.67502 | 0 | 0.0149611 | 0 | 0.7669605 | 0 | 8.869657 | 0 | 0.02729418 | 0 | 0 | 0.2827311 | 0.02332822 | 0 | 0.01234609 | 0.1794352 | 0 | 0.01272041 | 0 | 0.01029191 | 0.0006748742 | 0 | 0 | 0 | 0.01207536 | 0 | 0 | 0.09657891 | 0.0159272 | 0 | 81.4305
5 | 96.32525 | 0.02040443 | 0.01469466 | 0 | 0.327797 | 0 | 2.717762 | 0.112373 | 0.002711139 | 0.03231974 | 0 | 0.07343802 | 0 | 0 | 0 | 0.08097555 | 0.03328938 | 0.006927303 | 0 | 0.004516309 | 0 | 0.03204725 | 0 | 0.06825916 | 0.08137474 | 0.02572916 | 0 | 0.02023962 | 0 | 0.01989308 | 145.8581
4 | 96.00298 | 0.1636399 | 0.6294814 | 2.56788 | 0.3272651 | 0 | 0 | 0.06472616 | 0 | 0 | 0.003127629 | 0 | 0 | 0 | 0 | 0.06824306 | 0.02196132 | 0.009684752 | 0 | 0.005826554 | 0 | 0 | 0 | 0.02507075 | 0.02026555 | 0 | 0 | 0.08985241 | 0 | 0 | 199.7974
1 | 97.70379 | 0.07952034 | 0.1136698 | 0.6736574 | 0 | 0 | 0.4238778 | 0.07063179 | 0 | 0.06699127 | 0 | 0 | 0.08591752 | 0.01266963 | 0.03217314 | 0 | 0 | 0 | 0 | 0 | 0 | 0.08772528 | 0 | 0.1922482 | 0.438323 | 0 | 0 | 0.01485075 | 0 | 0.003955183 | 275.6858
5 | 92.36827 | 0.0466796 | 0.0242651 | 0 | 0.1645906 | 0 | 6.124503 | 0 | 0 | 0 | 0.01454187 | 0.7396936 | 0.01136636 | 0 | 0.05912916 | 0 | 0.07122532 | 0.02028107 | 0.03116446 | 0 | 0.01432215 | 0.008429601 | 0 | 0 | 0.04806188 | 0.09484519 | 0 | 0.1554061 | 0.003223854 | 0 | 81.43176
4 | 97.17545 | 0.7576237 | 0.606764 | 0.5300922 | 0.3481535 | 0 | 0.1250818 | 0.04452298 | 0.0329082 | 0.005958731 | 0.002625996 | 0 | 0.01408611 | 0.008693855 | 0 | 0.1180911 | 0 | 0 | 0 | 0.002251704 | 0 | 0.01225722 | 0 | 0.04255065 | 0.1594259 | 0 | 0 | 0 | 0.01345872 | 0 | 164.8879
5 | 92.0448 | 0.05477628 | 0.04236146 | 0 | 3.867519 | 0 | 2.998519 | 0 | 0.004847798 | 0 | 0.004250224 | 0.6926759 | 0 | 0 | 0.06113917 | 0.05687867 | 0 | 0.03857641 | 0 | 0.01644911 | 0.02275451 | 0 | 0 | 0 | 0 | 0 | 0 | 0.09040738 | 0.004045494 | 0 | 170.7815
1 | 80.1321 | 0.1340137 | 0 | 0.03656304 | 0.2164049 | 0.02563422 | 0.1265906 | 0.577987 | 0.428216 | 0 | 0 | 0 | 2.566601 | 11.62309 | 0 | 0.1864967 | 0 | 0 | 0 | 0.04646036 | 0.03631522 | 0.4332449 | 0 | 0.3873596 | 0.8295019 | 2.044705 | 0.0281502 | 0.1032766 | 0.03729776 | 0 | 393.5506
1 | 95.40834 | 0.0471768 | 0.0151975 | 0.8056682 | 0.469784 | 0 | 1.068821 | 0 | 0 | 0 | 0.05084774 | 0.06180978 | 0 | 0 | 0.02614738 | 0 | 1.677778 | 0.02505618 | 0.0006336014 | 0.01623342 | 0 | 0 | 0 | 0 | 0 | 0 | 0 | 0.2427639 | 0.08374176 | 0 | 189.9746
4 | 92.14695 | 1.485898 | 2.403309 | 0.2471799 | 0.514401 | 0 | 0.6376749 | 0.1510582 | 0 | 0 | 0.01502497 | 0 | 0.3944344 | 0.5734035 | 0.02803595 | 0 | 0 | 0 | 0 | 0 | 0.4106038 | 0 | 0.002277781 | 0.2627999 | 0.2827716 | 0.2250722 | 0.06515494 | 0.09719862 | 0.05675179 | 0 | 156.5028
2 | 83.19162 | 0.01194234 | 0.03298009 | 0 | 0 | 0 | 0 | 0 | 0.4987378 | 1.221585 | 0.04245159 | 0.09174825 | 0 | 13.63642 | 0 | 0 | 0.2719184 | 0.1683993 | 0 | 0 | 0.004911905 | 0 | 0 | 0 | 0 | 0.4802002 | 0.03750195 | 0.1665783 | 0.1429992 | 0 | 300.8246
4 | 96.95918 | 0.03767321 | 0.4956995 | 0.2515568 | 0 | 0 | 0.2390082 | 0.07458587 | 1.088986 | 0.03806615 | 0.01009464 | 0.004884829 | 0 | 0.06201622 | 0.03721464 | 0.1108359 | 0 | 0 | 0.02620019 | 0 | 0.001201025 | 0 | 0 | 0.1780282 | 0.3410537 | 0 | 0 | 0.04371242 | 0 | 0 | 169.3296
1 | 87.17448 | 0.9236748 | 0.007573583 | 0 | 4.879514 | 0.01127733 | 1.920309 | 0 | 0.0118221 | 0 | 0.01922356 | 0 | 3.013503 | 0 | 0.02389413 | 0 | 0 | 0.1590497 | 0.1137606 | 0.0358929 | 0.007580196 | 0.09644488 | 6.707685e-05 | 0.7504497 | 0 | 0 | 0.7265912 | 0.1248978 | 0 | 0 | 314.4527
4 | 97.65589 | 0.6573912 | 0.3115943 | 0.2240321 | 0.2241707 | 0 | 0.07572255 | 0.1228913 | 0.005518573 | 0 | 0 | 0.005434903 | 0 | 0 | 0 | 0.06464726 | 0.1234678 | 0.01850301 | 0 | 0 | 0.0001934002 | 0.009495131 | 0 | 0.108882 | 0.295268 | 0 | 0 | 0.09689612 | 0 | 0 | 107.0102
5 | 94.86117 | 1.804196 | 0.4863902 | 0.2333683 | 1.124696 | 0 | 0 | 0.02439585 | 0.599991 | 0.1002973 | 0.01143599 | 0.0004854268 | 0.04864476 | 0.04015653 | 0.06555159 | 0.03441539 | 0 | 0 | 0.008143935 | 0 | 0.03582633 | 0 | 0 | 0.1014439 | 0.3152084 | 0.03770228 | 0 | 0.05043 | 0.01605297 | 0 | 200.6075
3 | 91.97099 | 0.01768796 | 0.01801446 | 0 | 0.4067433 | 0 | 6.890703 | 0.07884738 | 0 | 0.003960813 | 0 | 0.1146991 | 0.02873155 | 0 | 0.03151703 | 0 | 0 | 0 | 0.009248052 | 0.01180493 | 0 | 0.03029904 | 0 | 0.1531653 | 0.2335849 | 0 | 0 | 0 | 0 | 0 | 226.6663
5 | 94.38009 | 0 | 0.02712023 | 0 | 0.553511 | 0.05878258 | 4.327381 | 0.2250326 | 0 | 0.008073447 | 0 | 0.09220324 | 0 | 0.02168458 | 0 | 0.06310618 | 0.01096797 | 0.009880684 | 0 | 0.01875417 | 0 | 0.02711976 | 4.446217e-05 | 0.01981026 | 0 | 0.01991092 | 0.01605936 | 0.04147207 | 0 | 0.07899754 | 147.1973
6 | 96.8682 | 0.01108871 | 0.001239463 | 0 | 0.7301437 | 0 | 0.1100482 | 0 | 0 | 0 | 0.03002953 | 0.8859249 | 0.07869238 | 0 | 0.1462701 | 0.06333489 | 0.2675166 | 0.0008315943 | 0.5826787 | 0.01349332 | 0 | 0 | 1.338144e-05 | 0 | 0 | 0 | 0 | 0.1861316 | 0 | 0.02436015 | 204.2234
4 | 86.21053 | 0 | 0.01806394 | 0 | 10.56858 | 0 | 1.881485 | 0.1785063 | 0.4885245 | 0 | 0.02960871 | 0.08345152 | 0.103375 | 0.1189899 | 0 | 0 | 0.01616199 | 0.0243076 | 0 | 0.01126061 | 0 | 0 | 0 | 0 | 0.1006174 | 0 | 0 | 0.1273346 | 0.001750695 | 0.03745425 | 172.6674
5 | 95.48321 | 1.423662 | 0.01683872 | 0.04913196 | 0.20962 | 0.008434131 | 0.298546 | 0 | 0.8758845 | 0.1910584 | 0.01636641 | 0.03837861 | 0.589178 | 0.09608782 | 0.03302298 | 0.04626039 | 0.2253334 | 0 | 0 | 0.00495098 | 0 | 0.004406915 | 0 | 0 | 0.221253 | 0.0419905 | 0 | 0.114515 | 0.01187272 | 0 | 153.9249
1 | 92.99506 | 0 | 0 | 0 | 5.583937 | 0 | 0 | 0.01729653 | 0.1035286 | 0 | 0 | 0 | 0.1965339 | 0 | 0.07618281 | 0.04414681 | 0.004086087 | 0 | 0 | 0.004627736 | 0 | 0.2074918 | 0 | 0.2682385 | 0.4559069 | 0 | 0 | 0.0429597 | 0 | 0 | 319.826
1 | 91.98484 | 0 | 0 | 0 | 2.980367 | 0 | 1.121187 | 0 | 0.09657433 | 0.1965081 | 0 | 0.04262197 | 0.0708035 | 0 | 0.3363492 | 0.02124047 | 1.481486 | 0.03392826 | 0.05308051 | 0.001068551 | 0 | 0.2149464 | 0 | 0.6336442 | 0.4176612 | 0 | 0.1438039 | 0.1698887 | 0 | 0 | 376.2492
5 | 97.30772 | 0.1648396 | 0.04570169 | 0 | 1.661157 | 0 | 0.04612916 | 0.1422879 | 0.07419284 | 0 | 0.0083716 | 0 | 0 | 0 | 0 | 0.09240334 | 0 | 0 | 0.0001256302 | 0.003484136 | 0.01295301 | 0 | 0 | 0.1131592 | 0.225844 | 0.05425734 | 0 | 0.02748455 | 0.01989301 | 0 | 148.9807
1 | 88.86887 | 0 | 0.02619991 | 0 | 0.2287203 | 0 | 3.864469 | 2.043443 | 0 | 0 | 0.0188466 | 0.05929382 | 0 | 0 | 0.1304378 | 0 | 3.725341 | 0 | 0.07130994 | 0.04040879 | 0 | 0 | 0.0001125647 | 0 | 0 | 0 | 0.02618824 | 0.5429484 | 0.1763453 | 0.1770685 | 286.4847
1 | 94.8751 | 0 | 0 | 0 | 2.698224 | 0 | 0.2396873 | 0 | 0.02742815 | 0 | 0.06593027 | 0.004106593 | 0 | 0 | 0.02718817 | 0 | 1.590171 | 0 | 0.009275258 | 0.02402089 | 0 | 0 | 0 | 0 | 0 | 0 | 0.05700786 | 0.2520224 | 0.1298395 | 0 | 249.2
1 | 93.18436 | 0.06950379 | 0.007745832 | 0 | 0 | 0 | 0.4490175 | 0.08116779 | 0.1286268 | 0 | 0 | 0.356878 | 2.268005 | 2.661288 | 0.07814295 | 0.04245685 | 0 | 0 | 0 | 0.003209878 | 0 | 0.05254483 | 6.389302e-06 | 0.1511649 | 0.4092076 | 0 | 0 | 0.02080664 | 0 | 0.03587075 | 227.143
5 | 83.1366 | 0.1196144 | 0.02465197 | 0 | 0.9439406 | 0 | 0 | 0 | 0.5112708 | 1.131386 | 0.01915928 | 0.03515717 | 0 | 13.64368 | 0.02511031 | 0.06919064 | 0.0584287 | 0 | 0 | 0.00751291 | 0 | 0 | 7.978946e-06 | 0 | 0 | 0 | 0.05409614 | 0.1780623 | 0.04213247 | 0 | 260.5333
5 | 95.65562 | 0.07388259 | 0 | 0.602496 | 0.6202157 | 0.02493729 | 2.632843 | 0.09731156 | 0 | 0 | 0 | 0.03063767 | 0.03493657 | 0 | 0 | 0 | 0.01576727 | 0.001017895 | 0 | 0.003250968 | 0.005113263 | 0 | 0 | 0.05179469 | 0.119054 | 0 | 0 | 0.01682493 | 0.01429163 | 0 | 161.7705
4 | 89.76957 | 0.121617 | 0.04070361 | 0 | 5.770871 | 0.09825607 | 3.285562 | 0.1061867 | 0.1972886 | 0 | 0 | 0.1273407 | 0 | 0 | 0 | 0.02973687 | 0.1003719 | 0.03137242 | 0 | 0.006457875 | 0 | 0 | 6.331285e-05 | 0 | 0 | 0.1490729 | 0 | 0.1503614 | 0 | 0.01516868 | 57.9497
5 | 96.38808 | 0 | 0.01763509 | 0 | 1.540766 | 0 | 0.3031522 | 0.05679874 | 0 | 0 | 0 | 0.7602178 | 0 | 0 | 0.0211321 | 0.02213843 | 0.09656855 | 0.008348588 | 0.0007336665 | 0.03382694 | 0.01134725 | 0 | 1.582386e-05 | 0.02327619 | 0 | 0.5722246 | 0 | 0.133688 | 0.01004572 | 0 | 242.5916
1 | 99.39813 | 0.008256316 | 0 | 0 | 0 | 0 | 0.06649233 | 0.07732226 | 0.004700791 | 0.004674915 | 0 | 0.2980588 | 0.002391349 | 0.009791236 | 0 | 0.01196808 | 0 | 0 | 0.003646433 | 0.003626268 | 0 | 0 | 0 | 0.03188831 | 0.07310452 | 0 | 0 | 0.005946034 | 0 | 0 | 189.5991
5 | 80.78902 | 0 | 0.004822056 | 0 | 1.712236 | 0 | 0 | 0 | 0.1169592 | 0.2962192 | 0.06987946 | 0.01557105 | 0 | 15.81917 | 0.01072835 | 0 | 0.5152202 | 0 | 0 | 0 | 0 | 0 | 0 | 0.0153905 | 0 | 0 | 0.2306475 | 0.3232566 | 0.08088876 | 0 | 265.4771
4 | 89.73788 | 0.03341097 | 0.03950797 | 0 | 0.3515215 | 0 | 9.09987 | 0.09257242 | 0.02759942 | 0 | 0 | 0.3106455 | 0.01046528 | 0 | 0.03299739 | 0.0852976 | 0 | 0.000289455 | 0 | 0.01489704 | 0.01529011 | 0.03568002 | 6.415731e-05 | 0 | 0 | 0.05898614 | 0 | 0.05232039 | 0.0007075651 | 0 | 58.17748
1 | 96.71163 | 0.02987302 | 0 | 0.05525353 | 0 | 0 | 0.6374683 | 0 | 0.001211488 | 0 | 0.04068525 | 0.4325277 | 0 | 0 | 0.09194107 | 0 | 1.565115 | 0 | 0.008601634 | 0.01700406 | 0 | 0 | 0 | 0 | 0 | 0 | 0.07235537 | 0.2364756 | 0.0998555 | 0 | 215.4904
5 | 92.86845 | 0.07954749 | 0.005393667 | 0 | 0.3812591 | 0 | 5.486319 | 0.1509024 | 0 | 0 | 0 | 0.6760074 | 0.004366355 | 0 | 0.007307414 | 0.2089774 | 0 | 0 | 0.03886756 | 0.01413225 | 0 | 0 | 0 | 0.006386463 | 0 | 0 | 0.003744842 | 0.06104703 | 0 | 0.007287984 | 201.9778
5 | 89.22211 | 0.04351017 | 0.0456748 | 0 | 1.286393 | 0.04943972 | 8.027756 | 0.1602438 | 0.008258472 | 0 | 0 | 0.006161343 | 0 | 0 | 0.02712695 | 0 | 0 | 0.01507222 | 0 | 0.0470262 | 0.01761922 | 0 | 0 | 0.1213525 | 0.115197 | 0.6701347 | 0 | 0.09653686 | 0.04038339 | 0 | 207.0409
1 | 86.9436 | 0 | 0 | 0 | 0 | 0 | 2.005503 | 0 | 0 | 0.1681196 | 0 | 0.1156235 | 0 | 0 | 0.300438 | 6.358825 | 2.095151 | 0.007460577 | 0.03590447 | 0.01725349 | 0 | 0.1634946 | 3.466757e-05 | 0.8679359 | 0.06464089 | 0 | 0.5440634 | 0.3119578 | 0 | 0 | 307.5756
5 | 90.32743 | 0.4590401 | 0.08230078 | 0.03396068 | 1.009873 | 0 | 0.3248246 | 0 | 0.8904119 | 0.1232462 | 0.02055662 | 0.006711913 | 2.491219 | 3.240709 | 0.005625033 | 0 | 0.6496131 | 0 | 0.02089402 | 0.001349493 | 0.00988582 | 0.02504611 | 0.0001915128 | 0 | 0.05117678 | 0 | 0.04653371 | 0.1794002 | 0 | 0 | 211.088
4 | 98.1457 | 0.6948265 | 0.05930022 | 0.5138156 | 0.03851802 | 0 | 0 | 0 | 0.07711995 | 0 | 0.01134344 | 0.005666423 | 0 | 0 | 0.002128717 | 0.01955225 | 0.2673548 | 0.02376831 | 0 | 0 | 0 | 0 | 0.005110047 | 0 | 0.003554092 | 0 | 0 | 0.1187946 | 0 | 0.01344864 | 142.4557
1 | 89.18572 | 0 | 0.03481932 | 0 | 0.2067472 | 0 | 1.662169 | 0.232285 | 0 | 0.00311449 | 0.0004384322 | 0.076132 | 0 | 0.03737792 | 0 | 6.803295 | 0 | 0 | 0 | 0.01582043 | 0.132118 | 0.1435584 | 0.0002823638 | 0.4884802 | 0 | 0.4575195 | 0.5201192 | 0 | 0 | 0 | 307.2145
1 | 96.52432 | 0.01079578 | 0.003555916 | 0 | 0.08786222 | 0.02584695 | 0.1294457 | 0.1932668 | 0.03987855 | 0.01738828 | 0 | 0.002133438 | 0.5826601 | 2.00084 | 0.02513344 | 0 | 0 | 0 | 0 | 0.004154681 | 0 | 0 | 5.501788e-05 | 0.1425334 | 0.1353361 | 0 | 0.04298325 | 0 | 0 | 0.03180713 | 211.9235
5 | 97.38344 | 0.1841172 | 0.07535817 | 0.08078726 | 0.3532147 | 0.09986443 | 0.3810035 | 0.05318875 | 0.0665932 | 0 | 0 | 0 | 0 | 0 | 0 | 0.01691181 | 0.3048361 | 0.01879405 | 0.430776 | 0.009272035 | 0 | 0.02059739 | 9.426065e-05 | 0 | 0 | 0.3840206 | 0 | 0.1033931 | 0.003616045 | 0.03012359 | 159.0719
4 | 89.98322 | 0.06078262 | 0.01818292 | 0 | 0.91012 | 0 | 8.342963 | 0.03327995 | 0.01932276 | 0 | 0 | 0.196542 | 0.02580931 | 0.05000116 | 0.002309868 | 0.1926244 | 0.02221506 | 0.01338778 | 0 | 0.01672449 | 0 | 0.01466404 | 2.183117e-05 | 0 | 0.03651672 | 0 | 0 | 0.05130831 | 0.01000154 | 0 | 139.731
6 | 98.95952 | 0 | 0 | 0 | 0 | 0.0653097 | 0 | 0.07631322 | 0.04648762 | 0 | 0.0006121536 | 0.1472825 | 0 | 0 | 0 | 0 | 0 | 0 | 0.6254863 | 0.002908215 | 0 | 0 | 0 | 0.01297729 | 0.03843397 | 0.02005619 | 0 | 0 | 0 | 0.004614423 | 131.5566
4 | 96.09425 | 0.6878741 | 0.9138652 | 1.767826 | 0.0680323 | 0 | 0.03038361 | 0.02963649 | 0 | 0 | 0.008182965 | 0 | 0.02231079 | 0.00672217 | 0 | 0.06978037 | 0.03536488 | 0.01811732 | 0.03404727 | 0.003586774 | 0 | 0 | 0.0002947849 | 0.06506001 | 0.04027964 | 0 | 0.07327879 | 0.03110334 | 0 | 0 | 192.0759
4 | 90.50264 | 0 | 0.03731128 | 0 | 0.777267 | 0 | 8.079638 | 0 | 0.006027911 | 0.001798245 | 0 | 0.2136862 | 0 | 0 | 0.007343912 | 0.1721145 | 0.009167601 | 0.01011978 | 0 | 0.03100679 | 0 | 0 | 3.673538e-05 | 0 | 0 | 0 | 0.06425582 | 0.05351331 | 0 | 0.03407348 | 167.3695
1 | 95.97174 | 0 | 0.1059094 | 0 | 1.822593 | 0 | 0.2416477 | 0.08153665 | 0.01767358 | 0.1273756 | 0 | 0.3666999 | 0.593637 | 0.03631905 | 0.09230515 | 0.08381963 | 0 | 0 | 0 | 0 | 0 | 0.06947067 | 0 | 0.12699 | 0.2490796 | 0 | 0 | 0 | 0 | 0.01320158 | 232.6485
1 | 96.77277 | 0.06319869 | 0.01024549 | 0 | 0.2827275 | 0 | 0.06442058 | 0.309752 | 0.03408064 | 0 | 0.006171112 | 0 | 1.462412 | 0 | 0 | 0.05066084 | 0 | 0 | 0 | 0.006453784 | 0.0186309 | 0.03187255 | 0 | 0.2601165 | 0.3869537 | 0.1631959 | 0 | 0.07633428 | 0 | 0 | 228.7212
4 | 85.58739 | 0.07404484 | 0.0257896 | 0 | 8.553602 | 0 | 4.426721 | 0 | 0 | 0 | 0.0182806 | 0.6525772 | 0.01325012 | 0 | 0.06043218 | 0.09555874 | 0.1186193 | 0.01805097 | 0 | 0.01796154 | 0 | 0 | 0 | 0 | 0.172685 | 0 | 0 | 0.1470026 | 0.01803117 | 0 | 53.2727
4 | 91.94534 | 0.1224285 | 0.8402933 | 0 | 0.3563601 | 0.04808719 | 4.722473 | 0.2221684 | 0.03725977 | 0 | 0 | 0.4437709 | 0.01072318 | 0 | 0.05476834 | 0.3387825 | 0.4314391 | 0.01394757 | 0 | 0.02778029 | 0 | 0 | 0.000902857 | 0 | 0 | 0.0601472 | 0 | 0.1976189 | 0 | 0.125707 | 25
1 | 92.97063 | 0.01164696 | 0.01514041 | 0.003747993 | 0.8761801 | 0.1194545 | 2.843463 | 0 | 0 | 0 | 0.05355516 | 0.09309237 | 0 | 0 | 0.1339504 | 0 | 2.382517 | 0.04622307 | 0 | 0.02095814 | 0.0005731808 | 0 | 1.529256e-05 | 0 | 0 | 0 | 0 | 0.3767481 | 0.05210725 | 0 | 241.8513
5 | 83.88325 | 0.6576525 | 0.01907455 | 0 | 0.7688439 | 0 | 0 | 0 | 0.5644547 | 0.09317447 | 0.009173826 | 0.01399239 | 1.521556 | 11.7197 | 0 | 0.1470572 | 0.423473 | 0 | 0 | 0 | 0 | 0 | 0 | 0 | 0 | 0 | 0.07402599 | 0.104574 | 0 | 0 | 243.4975
4 | 88.88528 | 0.07492362 | 0.04368106 | 0 | 0.7462414 | 0.02192455 | 8.691823 | 0 | 0 | 0 | 0 | 0.237285 | 0.02754224 | 0 | 0.0555971 | 0.1246676 | 0.1260928 | 0.01171211 | 0 | 0 | 0.02501875 | 0.01648174 | 2.217807e-05 | 0.1158724 | 0.1936661 | 0.4556479 | 0 | 0.1465142 | 0 | 0 | 25
1 | 93.90962 | 0.1897187 | 0.0137628 | 0 | 0 | 0.01504252 | 0 | 0.1589465 | 0.3092792 | 0 | 0.01303362 | 0.03636779 | 1.200372 | 3.87625 | 0.01200407 | 0 | 0 | 0 | 0.00282557 | 0.002901137 | 0 | 0 | 0.0001163755 | 0 | 0.09241305 | 0 | 0 | 0.1598672 | 0.007477832 | 0 | 258.5791
4 | 90.18187 | 0.01039898 | 2.598774 | 0 | 5.282453 | 0.03069454 | 0.5427708 | 0 | 0.1272498 | 0.009725293 | 0.01339346 | 0.7099887 | 0 | 0 | 0.04717834 | 0.201508 | 0 | 0.0376028 | 0 | 0.003851247 | 0 | 0 | 0 | 0 | 0 | 0.02918194 | 0 | 0.1173047 | 0.03031655 | 0.02573798 | 139.6105
1 | 92.94315 | 0.3583494 | 0.01992856 | 0 | 4.643898 | 0 | 0.06872506 | 0 | 0.1972897 | 0.04878593 | 0.03895778 | 0 | 0.1618644 | 0.003390523 | 0.1858466 | 0.05153115 | 0.4055773 | 0 | 0 | 0.01376076 | 0 | 0.07765424 | 0 | 0.436944 | 0.3236194 | 0 | 0.02073037 | 0 | 0 | 0 | 247.9002
1 | 94.29482 | 0.05639448 | 0 | 0.7613638 | 0.09650725 | 0 | 4.162553 | 0 | 0 | 0.0510546 | 0 | 0.1248872 | 0.02076019 | 0 | 0.05194578 | 0.1335728 | 0.0780874 | 0 | 0 | 0 | 0 | 0 | 8.371138e-05 | 0.03457566 | 0.06472313 | 0 | 0 | 0.05541177 | 0 | 0.01326391 | 197.622
4 | 90.5266 | 0.3688162 | 1.573666 | 1.444432 | 0.5200797 | 0 | 4.479637 | 0 | 0.01973068 | 0.04632673 | 0.0003818036 | 0.2521041 | 0 | 0 | 0.02719594 | 0.1256884 | 0.4527691 | 0.02560152 | 0 | 0.01137615 | 0 | 0.003192373 | 0.0004345461 | 0 | 0 | 0 | 0 | 0.1219646 | 0 | 0 | 140.0397
1 | 93.20537 | 0.5735167 | 0.03741338 | 0 | 2.711003 | 0 | 1.074397 | 0.01531684 | 0.9060553 | 0.08431973 | 0.02528806 | 0 | 0.262396 | 0 | 0.2228624 | 0.1396449 | 0 | 0.002475725 | 0 | 0 | 0 | 0.0006318453 | 0 | 0.09599226 | 0.5366539 | 0 | 0 | 0.09432589 | 0.01233944 | 0 | 347.1487
5 | 92.74683 | 1.607319 | 0.1124163 | 0.09617709 | 1.677626 | 0 | 0 | 0 | 0.9806441 | 0.02177351 | 0.01435355 | 0 | 2.071157 | 0.1687519 | 0.04294358 | 0.001831192 | 0.1641627 | 0 | 0 | 0.00348445 | 0 | 0 | 0 | 0 | 0.1170061 | 0.01896433 | 0 | 0.1353723 | 0.0191845 | 0 | 190.759
6 | 88.1775 | 0 | 0 | 0.004898043 | 0.2992502 | 0.02849703 | 1.143604 | 0.08222506 | 0.4182388 | 0 | 0.01203175 | 0.00546574 | 2.381664 | 7.093375 | 0 | 0.08942495 | 0.1354393 | 0 | 0 | 0.01252043 | 0 | 0.007282384 | 0 | 0 | 0 | 0 | 0 | 0.04215486 | 0 | 0.06643008 | 225.4234
3 | 95.77603 | 0 | 0.04343036 | 0 | 1.324566 | 0 | 0.1766591 | 0.1652348 | 0.09361302 | 0.03134113 | 0 | 0 | 0.774443 | 1.358368 | 0.007296521 | 0.1204257 | 0 | 0 | 0 | 0 | 0 | 0 | 0.0001544533 | 0 | 0.04774661 | 0.003116567 | 0 | 0.05933227 | 0.01824073 | 0 | 234.6831
4 | 93.92429 | 0.4102516 | 0.2294687 | 0.01219728 | 0.4099081 | 0.006771064 | 4.187068 | 0 | 0.0002087553 | 0 | 0 | 0.2427224 | 0.0377032 | 0 | 0.06226269 | 0.05471744 | 0.1386505 | 0.002032574 | 0 | 0.01779908 | 0 | 0.02504013 | 0 | 0.01507307 | 0.05033773 | 0 | 0.02809968 | 0.1140581 | 0 | 0.03133607 | 37.86934
6 | 96.51981 | 0 | 0.04499683 | 0 | 1.390327 | 0.0909294 | 0.6292608 | 0 | 0.01488538 | 0 | 0.02090577 | 0.2261046 | 0 | 0.0006754026 | 0.07058384 | 0.009095652 | 0.3052883 | 0.03804309 | 0.35551 | 0.008374327 | 0 | 0 | 3.260289e-05 | 0 | 0 | 0.1847138 | 0 | 0.09046727 | 0 | 0 | 175.1024
3 | 90.06221 | 0.4555321 | 0.5174038 | 0.0697601 | 0 | 0 | 0.179738 | 0.1266709 | 0.8356062 | 0 | 0.02040104 | 0.02451333 | 7.248688 | 0 | 0.01260241 | 0 | 0.2125195 | 0 | 0 | 0 | 0.05203196 | 0 | 0 | 0 | 0 | 0 | 0 | 0.1722828 | 0.01003928 | 0 | 221.5986
4 | 87.34836 | 0.0141009 | 0.1527308 | 0 | 8.761075 | 0.007591099 | 2.613401 | 0 | 0 | 0.03851997 | 0.02470811 | 0.5674013 | 0.03928405 | 0 | 0.04569137 | 0.1162725 | 0.1098882 | 0 | 0 | 0.01574107 | 0 | 0 | 2.328608e-05 | 0 | 0.01440561 | 0 | 0 | 0.1080497 | 0.01430681 | 0.008450164 | 100.9323
1 | 86.78767 | 5.50191 | 0.03435451 | 0 | 2.013058 | 0 | 4.602697 | 0 | 0.1191612 | 0.08229355 | 0 | 0.008520966 | 0.01449199 | 0 | 0.01550233 | 0 | 0 | 0 | 0.09690145 | 0.01417286 | 0 | 0.01018987 | 6.939319e-06 | 0.1197546 | 0.5448043 | 0 | 0 | 0.03450738 | 0 | 0 | 262.2049
3 | 93.27467 | 0.03156113 | 0.01799511 | 0 | 5.714246 | 0 | 0.04599455 | 0.1559352 | 0.4622412 | 0 | 0.02082156 | 0.02321804 | 0.05421884 | 0.06114013 | 0.003062551 | 0.02907983 | 0 | 0.01512876 | 0.006280531 | 0.02053397 | 0 | 0.01737933 | 4.434558e-05 | 0 | 0 | 0.03417914 | 0 | 0.01227424 | 0 | 0 | 123.3651
1 | 83.34782 | 0.07378848 | 0 | 0 | 1.406869 | 0 | 0.4166863 | 0.03198367 | 0.2344428 | 0.06460065 | 0 | 0.4477367 | 1.902357 | 10.93556 | 0.1150329 | 0 | 0 | 0 | 0 | 0 | 0 | 0.1158125 | 0 | 0.2433406 | 0.6093044 | 0 | 0 | 0.05466615 | 0 | 0 | 302.6638
1 | 96.98466 | 0.1560701 | 0.06143905 | 0 | 0 | 0.08801112 | 0.2893938 | 0 | 0 | 0 | 0.06458905 | 0.1377326 | 0 | 0 | 0.0816253 | 0.05942632 | 1.785992 | 0 | 0.002577755 | 0.01307848 | 0 | 0 | 0 | 0 | 0 | 0 | 0 | 0.2163706 | 0.05903643 | 0 | 110.8012
4 | 94.4789 | 2.452773 | 0.827931 | 0.4741468 | 0 | 0 | 0.02005047 | 0.08238028 | 0.06221976 | 0 | 0.005292489 | 0 | 0.9603432 | 0 | 0.06311219 | 0 | 0 | 0 | 0 | 0 | 0.1383444 | 0.04575605 | 0 | 0.1488221 | 0.1183465 | 0.008338983 | 0.06159753 | 0.0516478 | 0 | 0 | 148.913
4 | 89.43656 | 0.8711762 | 0.003150854 | 0 | 0.778605 | 0.05395273 | 5.950918 | 0.4710778 | 0.09178482 | 0 | 0 | 0.1122528 | 0 | 0.5778955 | 0 | 0.1219492 | 0 | 0 | 0 | 0.0678288 | 0 | 0.07236157 | 0 | 0.2465512 | 0.3369344 | 0.7166404 | 0 | 0.08548732 | 0 | 0.004871725 | 249.642
1 | 99.07146 | 0.01803344 | 0 | 0 | 0.1510094 | 0 | 0.1658552 | 0.0962027 | 0 | 0 | 0 | 0.1829385 | 0 | 0 | 0.0145676 | 0.07623892 | 0 | 0 | 0 | 0.000597574 | 0 | 0.01038898 | 1.964014e-05 | 0.08809042 | 0.05141969 | 0.04615392 | 0.0270271 | 0 | 0 | 0 | 193.2834
4 | 90.69456 | 0.1362325 | 0.04249977 | 0 | 7.062885 | 0.02119263 | 0.9042473 | 0 | 0.5492384 | 0 | 0.0202504 | 0.009064203 | 0 | 0.05342362 | 0.02791913 | 0.08995519 | 0.1918803 | 0.02195323 | 0 | 0.007199092 | 0 | 0.02397896 | 4.92987e-05 | 0 | 0 | 0 | 0 | 0.1434673 | 0 | 0 | 136.8082
5 | 96.74243 | 0.05343838 | 0.01144523 | 0 | 0.2113432 | 0 | 1.476653 | 0 | 0 | 0 | 0.02898804 | 0.7905904 | 0 | 0 | 0 | 0.09605428 | 0.247871 | 0.02364046 | 0 | 0.005473405 | 0 | 0 | 3.278719e-05 | 0 | 0.1522881 | 0 | 0 | 0.1360388 | 0.02371139 | 0 | 116.8122
4 | 90.40903 | 0 | 0.1315989 | 0 | 0.461991 | 0 | 7.809358 | 0.1345479 | 0.01321201 | 0 | 0 | 0.3682615 | 0.05906134 | 0 | 0.04635223 | 0.1549684 | 0.0716077 | 0.01495853 | 0 | 0.009087187 | 0.02399343 | 0.01477142 | 0 | 0.01299904 | 0.1782371 | 0 | 0 | 0.07083799 | 0.003461776 | 0.01166712 | 25
3 | 92.9683 | 0.2299776 | 0.6571851 | 0.2981311 | 3.053156 | 0 | 0 | 0.02150016 | 1.142127 | 0.0203986 | 0 | 0 | 1.030368 | 0 | 0.02866364 | 0.1210138 | 0 | 0 | 0 | 0 | 0.01747303 | 0 | 0 | 0.08911689 | 0.3103467 | 0 | 0 | 0.0122418 | 0 | 0 | 259.077
5 | 93.64335 | 0.009518653 | 0.03054564 | 0.006318772 | 4.481232 | 0 | 0 | 0.02523883 | 0.01187035 | 0 | 0.00784941 | 0.1261769 | 0.5612074 | 0 | 0.1705645 | 0 | 0.1967738 | 0 | 0 | 0.00176313 | 0 | 0 | 0 | 0.06876463 | 0.02946791 | 0.4280054 | 0 | 0.164534 | 0.03682015 | 0 | 243.5454
5 | 87.3097 | 0.9308855 | 2.597903 | 0.7844871 | 0 | 0 | 0.2661903 | 0 | 0.3716621 | 0 | 0.02471209 | 0.01720315 | 6.016827 | 0.009551307 | 0.1054366 | 0 | 0.4734992 | 0.03901169 | 0 | 0 | 0.4646032 | 0 | 0.002677045 | 0.06856446 | 0.1837642 | 0 | 0.04434759 | 0.2219532 | 0.06702146 | 0 | 198.1344
5 | 94.16011 | 0.08462358 | 0.03763646 | 0 | 5.107193 | 0.008222457 | 0 | 0 | 0.185771 | 0 | 0.01643297 | 0.05153759 | 0 | 0 | 0.004306036 | 0 | 0.1975185 | 0.05232555 | 0.008989372 | 0.01916506 | 0.003712935 | 0 | 0.0001089616 | 0 | 0 | 0 | 0 | 0.06234578 | 0 | 0 | 166.901
5 | 88.1283 | 0.04314061 | 0.05828515 | 0 | 5.073395 | 0 | 6.25794 | 0 | 0.07603645 | 0 | 0 | 0.04097885 | 0 | 0 | 0.08913911 | 0 | 0.07031795 | 0.0319961 | 0 | 0.007546436 | 0.01005883 | 0 | 2.242012e-05 | 0 | 0 | 0 | 0 | 0.1049132 | 0.007926138 | 0 | 179.5628
1 | 90.85178 | 0 | 0 | 0 | 0.3804379 | 0.01340652 | 6.106599 | 1.108121 | 0.005533251 | 0 | 0 | 0 | 0.0557087 | 0 | 0.02578262 | 0 | 0.2695971 | 0 | 0 | 0 | 0 | 0.3392633 | 2.062753e-05 | 0.2016268 | 0.5234293 | 0 | 0.04132063 | 0.05167314 | 0 | 0.02570454 | 306.1028
1 | 98.07316 | 0.04968744 | 0.06910231 | 0.06668597 | 0 | 0 | 0.643611 | 0.1308633 | 0 | 0.01092102 | 0.004339177 | 0.0280534 | 0.07536257 | 0 | 0.017509 | 0.0508101 | 0.366485 | 0 | 0.01329365 | 0.003240482 | 0 | 0 | 2.972791e-05 | 0.07774234 | 0.2978763 | 0 | 0 | 0.01992651 | 0.001302301 | 0 | 214.8785
2 | 88.66186 | 0.09513278 | 0 | 0 | 0.008064295 | 0.141203 | 7.845625 | 0.7544237 | 0 | 0.01002081 | 0 | 0 | 0.01201085 | 0 | 0 | 0.2207959 | 0 | 0 | 0 | 0.06120094 | 0.0007330081 | 0.3030907 | 0 | 0.3461202 | 0.487905 | 0.9736304 | 0.07818583 | 0 | 0 | 0 | 208.3462
5 | 90.70605 | 0.1877275 | 0.02299783 | 0 | 0.8250715 | 0 | 7.641523 | 0.1057713 | 0.008770702 | 0 | 0 | 0.1850245 | 0 | 0.02229583 | 0.03235993 | 0.09928384 | 0 | 0 | 0 | 0.02306199 | 0 | 0.02433553 | 3.150575e-05 | 0.0144214 | 0.03804279 | 0 | 0 | 0.04253387 | 0 | 0.02070051 | 195.3468
1 | 88.22839 | 0.206906 | 0.02031579 | 0 | 4.599376 | 3.526562 | 0.8180518 | 0 | 0 | 0 | 0.0310609 | 0.1601531 | 0.1005335 | 0.01129498 | 0.2434881 | 0 | 1.571054 | 0.009693757 | 0 | 0.02534573 | 0.02849795 | 0.06782646 | 1.731245e-05 | 0.1434648 | 0.04773073 | 0 | 0.05824753 | 0.1019877 | 0 | 0 | 220.7557
4 | 90.22982 | 0.05765399 | 0.03670795 | 0 | 0.6817927 | 0 | 8.186648 | 0.08531836 | 0 | 0 | 0 | 0.2077732 | 0.02294576 | 0.05538439 | 0.01686168 | 0.2496253 | 0 | 0.003968838 | 0 | 0.01110826 | 0.005316429 | 0 | 0.0001010247 | 0.009248299 | 0.1117157 | 0 | 0 | 0.02150591 | 0 | 0.006505946 | 152.873
1 | 89.02569 | 0.8880998 | 0.03156576 | 0 | 3.643378 | 0 | 0 | 0 | 0.4164067 | 0 | 0 | 0.002150155 | 4.962575 | 0.3745635 | 0.03009272 | 0.1061089 | 0 | 0 | 0 | 0 | 0 | 0.07337034 | 0 | 0 | 0.3832533 | 0 | 0 | 0.06274778 | 0 | 0 | 237.3991
4 | 90.27616 | 0.07608951 | 0.01229429 | 0 | 0.5630702 | 0 | 8.444791 | 0 | 0.007066835 | 0 | 0 | 0.1748595 | 0.008253233 | 0.09327423 | 0.01342308 | 0.06325899 | 0.03244092 | 0 | 0 | 0.005565418 | 0 | 0 | 1.167241e-05 | 0.111998 | 0.05438113 | 0 | 0.05660205 | 0.006460364 | 0 | 0 | 136.0544
1 | 96.13428 | 0 | 0.006021515 | 0 | 3.033446 | 0 | 0 | 0.07144435 | 0.4394612 | 0 | 0.006675638 | 0 | 0 | 0 | 0 | 0 | 0 | 0 | 0 | 0.01391457 | 0 | 0.02264497 | 0 | 0.01427012 | 0.1576668 | 0.05969638 | 0 | 0.03927546 | 0.001205659 | 0 | 238.1389
5 | 89.26019 | 1.302137 | 0.2805973 | 0.1612189 | 0 | 0 | 0.07919014 | 0 | 0.3864244 | 0.8844145 | 0 | 0.03191529 | 2.221671 | 4.602878 | 0.1095752 | 0.07804433 | 0 | 0 | 0 | 0 | 0 | 0.02803993 | 0 | 0 | 0.4269392 | 0 | 0 | 0.14676 | 0 | 0 | 265.4449
4 | 97.4763 | 1.102916 | 0.1401592 | 0.5692343 | 0 | 0 | 0.08884998 | 0 | 0 | 0 | 0.01234253 | 0 | 0 | 0 | 0 | 0 | 0.005448321 | 0.04310015 | 0 | 0.003527456 | 0 | 0 | 0.008912286 | 0 | 0.139541 | 0.2216437 | 0 | 0.1533449 | 0.03468505 | 0 | 146.5008
1 | 87.32282 | 0 | 0 | 0 | 0.9042168 | 2.780196 | 1.266952 | 0 | 0 | 0.02379869 | 0.02892351 | 0.08532609 | 0 | 0 | 0.1714238 | 2.345263 | 3.816421 | 0 | 0.03815156 | 0.03714148 | 0 | 0 | 4.743964e-05 | 0.1412822 | 0 | 0 | 0.4703735 | 0.4803882 | 0.08727313 | 0 | 287.743
1 | 91.94698 | 0.1066189 | 0.01826614 | 0.004996773 | 6.223905 | 0 | 0.3054215 | 0.0623122 | 0.4693064 | 0 | 0.05340166 | 0 | 0.1347959 | 0 | 0.09795633 | 0.008952101 | 0.2588618 | 0.01907661 | 0 | 0.01991548 | 0 | 0.04857423 | 0 | 0.173409 | 0.03396663 | 0 | 0.01328791 | 0 | 0 | 0 | 244.6065
5 | 92.48716 | 1.04143 | 0.049928 | 0.005351087 | 0.7188256 | 0 | 0.6957321 | 0 | 1.342543 | 0.1425246 | 0.006356115 | 0.0462337 | 0 | 2.483426 | 0.08300263 | 0.005696928 | 0.3572365 | 0.03108432 | 0.02992175 | 0 | 0 | 0.002684186 | 0 | 0.01654922 | 0.242136 | 0.03059614 | 0 | 0.1764984 | 0.005084521 | 0 | 222.7993
5 | 97.50809 | 0.8169568 | 0.06480956 | 0 | 0.536489 | 0.04189431 | 0.2823647 | 0 | 0.1176712 | 0.008078069 | 0.0138662 | 0 | 0 | 0.1047324 | 0 | 0.04553152 | 0.2549056 | 0.02230036 | 0 | 0 | 0 | 0.006832045 | 8.582535e-05 | 0 | 0 | 0.08250892 | 0 | 0.0748667 | 0.01801981 | 0 | 101.5507
1 | 92.12487 | 0.1555106 | 0.03321368 | 0 | 3.672044 | 0.001441754 | 2.220932 | 0 | 0.02662677 | 0.05570687 | 0.009948812 | 0.07012363 | 0.003387529 | 0 | 0.06395372 | 0 | 1.034974 | 0 | 0 | 0.008115313 | 0 | 0.06484123 | 0 | 0 | 0.3703278 | 0 | 0 | 0.08398182 | 0 | 0 | 203.7155
4 | 99.15624 | 0.2168366 | 0.01566233 | 0.04252181 | 0 | 0 | 0.03160825 | 0.1306812 | 0 | 0.005802843 | 0 | 0 | 0.004615567 | 0.03873901 | 0 | 0.03626427 | 0 | 0 | 0.006919672 | 0.003081699 | 0.0002045365 | 0 | 5.839091e-06 | 0.0899247 | 0.1537547 | 0.06713458 | 0 | 0 | 0 | 0 | 189.9136
6 | 80.18747 | 0 | 0 | 0 | 1.433789 | 0 | 0 | 0 | 0 | 0.1039361 | 0.0408571 | 0.6271996 | 0.9590468 | 13.56308 | 0.2056042 | 0.0294121 | 0.5059993 | 0 | 0.6516086 | 0 | 0 | 0 | 0 | 0.539701 | 0.354684 | 0.2956115 | 0.03958898 | 0.4434538 | 0.01895866 | 0 | 270.8338
5 | 89.76215 | 0.03720549 | 0 | 0 | 0.719665 | 0 | 8.869584 | 0.0817522 | 0 | 0 | 0 | 0.1577406 | 0.02964442 | 0 | 0.05412195 | 0.1433781 | 0 | 0 | 0 | 0.002268727 | 0.003212068 | 0 | 0 | 0 | 0.05081366 | 0 | 0 | 0.08846103 | 0 | 0 | 134.6445
4 | 89.34811 | 0.06646565 | 0.009184977 | 0 | 0.3618918 | 0 | 9.523382 | 0 | 0.02726057 | 0 | 0 | 0.2738921 | 0.02674438 | 0 | 0.01737197 | 0.1174532 | 0 | 0.008228685 | 0 | 0.01053464 | 0.01688914 | 0 | 2.804159e-05 | 0 | 0.05567837 | 0.06084308 | 0 | 0.06353701 | 0.01250977 | 0 | 81.76805
1 | 98.3599 | 0 | 0 | 0 | 0.4679555 | 0 | 0.250096 | 0.05736041 | 0 | 0.02589761 | 0 | 0 | 0.009293872 | 0 | 0.009310766 | 0.08210795 | 0.2049565 | 0 | 0.01425602 | 0 | 0 | 0.02850773 | 0 | 0.1815514 | 0.2174062 | 0 | 0 | 0.09139854 | 0 | 0 | 294.1939
6 | 86.42989 | 0 | 0.0116828 | 0 | 0.8064225 | 0 | 0.02688578 | 0.1281455 | 0.5132794 | 0.07829379 | 0 | 0 | 0.8626919 | 10.88513 | 0 | 0 | 0.2106347 | 0 | 0 | 0 | 0 | 0.003373676 | 0 | 0 | 0.01824285 | 0 | 0.002575255 | 0.02274528 | 0 | 0 | 233.274
4 | 92.15946 | 0.02471776 | 0.6859084 | 0 | 5.843808 | 0.0165681 | 0.3344235 | 0.1481481 | 0.08253893 | 0 | 0 | 0.2685067 | 0 | 0.1046713 | 0.03447768 | 0.2131394 | 0 | 0 | 0 | 0.01277847 | 0 | 0 | 0 | 0 | 0 | 0.07085098 | 0 | 0 | 0 | 0 | 168.9969
5 | 96.40061 | 2.012928 | 0.001255623 | 0 | 0.2028097 | 0.0334603 | 0.1766661 | 0 | 0.1723866 | 0.05413255 | 0.01304679 | 0.008416979 | 0 | 0.3456311 | 0.02440746 | 0.08775405 | 0.1624744 | 0.02093384 | 0 | 0.002484459 | 0 | 0.007870006 | 0.002191593 | 0 | 0 | 0.1201847 | 0 | 0.150354 | 0 | 0 | 144.8813
5 | 93.28448 | 1.217555 | 0.03492766 | 0 | 0.4699696 | 0 | 4.625524 | 0.001517005 | 0 | 0 | 0.005424641 | 0.1438866 | 0 | 0 | 0 | 0.07933341 | 0 | 0.01663605 | 0 | 0.00178445 | 0 | 0.03712957 | 6.137525e-07 | 0 | 0.01344295 | 0 | 0 | 0.06839178 | 0 | 0 | 87.55223
1 | 97.97424 | 0.006449134 | 0 | 0 | 0.02464672 | 0 | 0.5992594 | 0.1317466 | 0.0123411 | 0 | 0 | 0.6812227 | 0.04371043 | 0 | 0.09824081 | 0.07186525 | 0 | 0 | 0.02527036 | 0.004351687 | 0 | 0.02886225 | 0 | 0.1148412 | 0.1097179 | 0 | 0 | 0.07323918 | 0 | 0 | 241.2584
3 | 91.60474 | 1.109574 | 2.214079 | 0.3468539 | 3.288072 | 0 | 0 | 0.003310772 | 0.5235346 | 0.1053574 | 0.0318091 | 0 | 0.06120244 | 0 | 0.02500297 | 0 | 0.1852975 | 0.01457593 | 0.01934337 | 0 | 0.07010632 | 0.0107187 | 0 | 0.03258025 | 0.2518826 | 0 | 0 | 0.1019629 | 0 | 0 | 188.1991
5 | 88.2778 | 0 | 0.01121739 | 0 | 0.3979966 | 0 | 7.373973 | 0.1319778 | 0.07545301 | 0 | 0 | 0.1275826 | 0 | 3.062196 | 0 | 0.04385488 | 0 | 0 | 0 | 0.03279705 | 0.01348891 | 0.0218589 | 0 | 0.119316 | 0.1731852 | 0 | 0.04841889 | 0.04157785 | 0 | 0.04730603 | 237.1738
6 | 98.40626 | 0 | 0.008887037 | 0 | 0 | 0.124879 | 0 | 0.1105369 | 0.06838429 | 0 | 2.693901e-05 | 0.02559517 | 0 | 0 | 0.005942412 | 0.02599421 | 0.0561653 | 0 | 0.996605 | 0.001685116 | 0 | 0 | 3.401234e-05 | 0 | 0 | 0.1474882 | 0 | 0 | 0 | 0.02151888 | 128.8301
1 | 92.78475 | 0.08040825 | 0 | 0 | 0.6450588 | 0 | 5.165906 | 0 | 0 | 0.006780841 | 0 | 0.818023 | 0.03482544 | 0 | 0.02913047 | 0.01052724 | 0 | 0 | 0 | 0 | 0 | 0.0483594 | 4.741104e-05 | 0.1065383 | 0.144156 | 0 | 0.05660286 | 0.0688847 | 0 | 0 | 214.1898
4 | 90.06474 | 0.4022565 | 0.3870807 | 1.811604 | 0.1447398 | 0.03020743 | 4.931824 | 0.1229358 | 0 | 0 | 0.00213008 | 0.1500373 | 0.05019875 | 0 | 0 | 0.1698362 | 0 | 0.03785637 | 0 | 0.102082 | 2.716014e-05 | 0.02905765 | 0.0001734286 | 0.1411486 | 0.01092503 | 1.226828 | 0 | 0.1544784 | 0.02982847 | 0 | 222.3564
1 | 83.32507 | 0.07523905 | 0 | 0 | 1.613241 | 8.195948 | 1.670303 | 0 | 0.007424317 | 0.5251809 | 0 | 0 | 0.01144042 | 0.01613103 | 0.4947505 | 0 | 1.404458 | 0 | 0.001672137 | 0 | 0 | 0.278245 | 1.179512e-06 | 1.315225 | 0.7658144 | 0 | 0.1088947 | 0.1909657 | 0 | 0 | 354.5474
4 | 94.64576 | 3.258996 | 0.05198787 | 0.02896475 | 0.4132894 | 0 | 0.6887037 | 0.1040914 | 0.03159042 | 0.05429504 | 0 | 0 | 0.01568398 | 0.03568392 | 0.02722549 | 0.07430306 | 0 | 0 | 0.03652736 | 0.005116924 | 0.02454389 | 0 | 0.001917088 | 0.1503768 | 0.3509431 | 0 | 0 | 0 | 0 | 0 | 222.6152
4 | 97.14603 | 0.9697642 | 0 | 1.429543 | 0 | 0.05953522 | 0 | 0 | 0 | 0 | 0.01263245 | 0 | 0 | 0.1048113 | 0 | 0.006255011 | 0.0645824 | 0.01822884 | 0 | 0 | 0 | 0.01483982 | 0.001860814 | 0 | 0 | 0 | 0.1038036 | 0.06811588 | 0 | 0 | 132.6898
1 | 93.95965 | 0.1948708 | 0 | 0 | 0.4866285 | 2.650644 | 0.4928266 | 0.4843622 | 0 | 0.08282372 | 0.02501777 | 0.5625543 | 0.04731745 | 0 | 0.08848058 | 0.1096203 | 0 | 0.09111817 | 0.02785031 | 0.005666159 | 0.006212316 | 0 | 8.066324e-05 | 0.2720048 | 0.349975 | 0 | 0 | 0.06229827 | 0 | 0 | 244.9894
5 | 97.63156 | 0.7671086 | 0.0503833 | 0 | 0.3161603 | 0.06808416 | 0.235703 | 0 | 0.1048127 | 0 | 0.01280622 | 0.03467657 | 0 | 0.01069409 | 0.04329665 | 0.0620471 | 0.2635074 | 0.03817989 | 0.02440495 | 0 | 0 | 0.03057375 | 5.877414e-05 | 0 | 0 | 0.2205895 | 0 | 0.08535197 | 0 | 0 | 117.5976
1 | 95.21422 | 0.09486765 | 0 | 0 | 3.937877 | 0 | 0 | 0 | 0 | 0.02089196 | 0.04987972 | 0 | 0.06593874 | 0 | 0.01191324 | 0.006492781 | 0 | 0.4209853 | 0.05663212 | 0.02258081 | 0 | 0 | 5.859001e-05 | 0.002088336 | 0 | 0 | 0 | 0.08483236 | 0.01074419 | 0 | 303.2963
4 | 95.7228 | 1.380311 | 0.8737852 | 0.2111706 | 0 | 0 | 0.3492845 | 0 | 0.2942003 | 0 | 0.009036407 | 0 | 0.2811819 | 0.1677676 | 0.0411946 | 0.1609545 | 0.1499766 | 0 | 0 | 0.01442203 | 0.02526374 | 0.002661074 | 0.005287606 | 0 | 0 | 0.1764733 | 0 | 0.1203713 | 0.005725522 | 0.008132045 | 135.8776
5 | 92.29222 | 0.02187891 | 0.01333574 | 0 | 0.7943428 | 0.07872317 | 0.1841107 | 0 | 0 | 0 | 0.01478181 | 0.6927235 | 0 | 2.403938 | 0.1165189 | 0.07995922 | 0.2860346 | 0.0424645 | 0.4161857 | 0.08031876 | 0.02164636 | 0.01316954 | 0 | 0.2822325 | 0 | 1.816038 | 0.02284522 | 0.2770073 | 0.04952276 | 0 | 241.1625
2 | 79.70139 | 0 | 0.003210697 | 0 | 0.7578917 | 0 | 0.1334526 | 0 | 0.4094937 | 0 | 0 | 0 | 1.186204 | 16.78404 | 0.08455096 | 0.1364542 | 0.08361273 | 0 | 0 | 0 | 0 | 0.01489818 | 0 | 0.1655256 | 0.4846901 | 0.01993822 | 0 | 0.03464186 | 0 | 0 | 299.0443
1 | 89.51785 | 0 | 0 | 0 | 0.7359969 | 3.42716 | 0.9496811 | 0.2095749 | 0 | 0.05027537 | 0.02792189 | 0 | 0 | 0 | 0.05761144 | 4.16516 | 0.5401037 | 0 | 0 | 0.01151429 | 0 | 0 | 9.649638e-05 | 0 | 0.0971311 | 0 | 0 | 0.2008382 | 0.0090824 | 0 | 209.406
1 | 95.46318 | 0 | 0.004021893 | 0 | 3.617682 | 0 | 0 | 0.203025 | 0.1671716 | 0 | 0 | 0.1712268 | 0.007301167 | 0 | 0 | 0.04798899 | 0 | 0 | 0 | 0.004749421 | 0 | 0 | 3.105807e-05 | 0 | 0 | 0.1317562 | 0.12532 | 0.04864205 | 0.007903364 | 0 | 142.711
6 | 94.31604 | 0.02466918 | 0.001603209 | 0 | 0.2782528 | 0 | 3.891782 | 0 | 0 | 0 | 0.02786419 | 1.000271 | 0 | 0 | 0.01166077 | 0.06197539 | 0.03103 | 0.04144528 | 0 | 0 | 0.009379736 | 0 | 0 | 0 | 0.07147609 | 0.02098371 | 0 | 0.1703209 | 0.04124575 | 0 | 123.5794
1 | 95.04196 | 0.02541243 | 0.02492045 | 0 | 3.455696 | 0 | 0 | 0.07965499 | 0.2669198 | 0 | 0.07289487 | 0 | 0.5456406 | 0 | 0 | 0 | 0 | 0.3464607 | 0.05603709 | 0.03936096 | 0.01124738 | 0 | 4.431193e-05 | 0 | 0 | 0 | 0 | 0 | 0.03374857 | 0 | 258.8889
5 | 80.62613 | 0 | 0.0137944 | 0 | 0.6960336 | 0 | 0 | 0 | 0.5426087 | 0 | 0 | 0.004788492 | 2.479484 | 15.12117 | 0 | 0.1480926 | 0.06058395 | 0 | 0 | 0 | 0 | 0 | 0 | 0 | 0.1708201 | 0 | 0 | 0.115594 | 0.02090721 | 0 | 246.4567
4 | 97.05672 | 0.4654297 | 0.5291919 | 1.050464 | 0.183273 | 0.08538448 | 0.05729463 | 0.02301024 | 0 | 0 | 0 | 0 | 0.03188385 | 0.1389694 | 0 | 0.01620465 | 0.06952128 | 0.03304889 | 0 | 0 | 0 | 0.01932831 | 0.0009033866 | 0.006606348 | 0 | 0.05850126 | 0.1046132 | 0.06703038 | 0 | 0.002616584 | 84.28946
6 | 98.21858 | 0 | 0 | 0.1863856 | 0 | 0.1488382 | 0.07988644 | 0.04716054 | 0.0655743 | 0 | 0 | 0.03502156 | 0 | 0 | 0.01072163 | 0.03950452 | 0 | 0 | 0.9781091 | 0.00188795 | 0 | 0 | 0 | 0 | 0 | 0.1370699 | 0 | 0.01367328 | 0 | 0.03758486 | 129.5596
1 | 89.25126 | 3.465104 | 1.211133 | 0.54569 | 1.794787 | 0 | 2.14152 | 0 | 0 | 0 | 0.02674447 | 0.003305718 | 0.1534765 | 0.1835223 | 0 | 0 | 0.3840166 | 0 | 0 | 0.009679328 | 0.235335 | 0 | 0 | 0.2369283 | 0.2395594 | 0 | 0.08722208 | 0.02912175 | 0.001595035 | 0 | 218.3489
1 | 95.43084 | 0.04938322 | 0.665015 | 0 | 2.698364 | 0.005568545 | 0.08479744 | 0.3557639 | 0.1184124 | 0 | 0.006457455 | 0.1450136 | 0 | 0 | 0.007993469 | 0.1400957 | 0.04473674 | 0 | 0 | 0.008298125 | 0 | 0 | 4.003654e-05 | 0.02777592 | 0 | 0.1274022 | 0 | 0.08404294 | 0 | 0 | 129.2856
1 | 100 | 0 | 0 | 0 | 0 | 0 | 0 | 0 | 0 | 0 | 0 | 0 | 0 | 0 | 0 | 0 | 0 | 0 | 0 | 0 | 0 | 0 | 0 | 0 | 0 | 0 | 0 | 0 | 0 | 0 | 153.5796
3 | 90.34546 | 0.1030822 | 0 | 0 | 0.3191333 | 0 | 6.364002 | 0.487838 | 0 | 0 | 0 | 0.4949234 | 0.01579659 | 0 | 0.02117254 | 0.05448086 | 0 | 0 | 0 | 0.04182224 | 0 | 0.2214341 | 0 | 0.3091289 | 0.5399804 | 0.6417427 | 0 | 0.04000331 | 0 | 0 | 252.8901
4 | 93.49183 | 4.192416 | 0 | 0 | 0.5534802 | 0 | 0.4022784 | 0.1633208 | 0.09957206 | 0.09878734 | 0 | 0.03296331 | 0 | 0.08490136 | 0.01177713 | 0.1387427 | 0 | 0.01575282 | 0.02641285 | 0.001607245 | 0 | 0 | 0.006042717 | 0.08645687 | 0.2939334 | 0.2228252 | 0 | 0.07690107 | 0 | 0 | 228.9979
1 | 85.38457 | 0 | 0.09291235 | 0 | 0.431746 | 0 | 0 | 0 | 0.5234849 | 0.5820265 | 0.01679644 | 0.02519896 | 4.677099 | 7.332968 | 0.02075846 | 0.1941664 | 0.07496703 | 0 | 0 | 0 | 0 | 0 | 0 | 0 | 0.07414062 | 0.2202996 | 0 | 0.32655 | 0.0223188 | 0 | 313.4901
1 | 96.46442 | 0.06330338 | 0.03935605 | 0 | 0.7944645 | 0 | 0.521476 | 0.2362953 | 0.06842519 | 0.09501991 | 0 | 0 | 0.8537603 | 0.4102694 | 0.01856931 | 0 | 0 | 0 | 0 | 0.005656518 | 0 | 0.03205653 | 8.036679e-05 | 0.1665065 | 0.2206666 | 0 | 0 | 0.009669785 | 0 | 0 | 240.089